## Sheet
#EXPORTTYPE: | DATA ALL
#FILE: | BRF500.ngb-dt6
#FORMAT: | NETZSCH5
#FTYPE: | UNICODE
#IDENTITY: | BRF500
#MTYPE: | TG
#INSTRUMENT: | NETZSCH TG 209F3
#PROJECT: | 113397
#DATE/TIME: | 12-12-2025 23:47:18 (UTC+1)
#CORR. FILE: | Correction for method ISOTHERMAL 250C, 10% O2
#TEMPCAL: | TCALZERO.TCX
#LABORATORY: | 53
#OPERATOR: | cornelius
#REMARK: | Initial mass: 5,032
#SAMPLE: | BRF500
#SAMPLE MASS /mg: | 5.0324
#MATERIAL: | biochar
#TYPE OF CRUCIBLE: | Al2O3 85 µl, open
#SAMPLE CRUCIBLE MASS /mg: | 141.6604
#REFERENCE CRUCIBLE MASS /mg:
#M.RANGE /mg: | 2000
#CORR. CODE: | 20
#RANGE: | 45°C....250°C/0.0....20.0K/min
#SEGMENT: | S1-5/5
#SEG. 1: | 45°C/20.0(K/min)/105°C
#SEG. 2: | 105°C/00:30/105°C
#SEG. 3: | 105°C/5.0(K/min)/250°C
#SEG. 4: | 250°C/00:30/250°C
#SEG. 5: | 250°C/04:00/250°C
##Temp./°C | Time/min | Mass/% | Gas Flow(purge2)/(ml/min) | Gas Flow(protective)/(ml/min) | Segment | Corrected | Column1 | Column2 | Column3
42.055 | 0.5 | 100.02385 | 0 | 100 | 1
45.579 | 1 | 99.99603 | 0 | 100 | 1
50.528 | 1.5 | 99.93641 | 0 | 100 | 1
56.471 | 2 | 99.91654 | 0 | 100 | 1
63.132 | 2.5 | 99.86488 | 0 | 100 | 1
70.28154 | 3 | 99.77056 | 0 | 100 | 2
76.39198 | 3.5 | 99.73213 | 0 | 100 | 2
80.36389 | 4 | 99.65368 | 0 | 100 | 2
82.99086 | 4.5 | 99.56855 | 0 | 100 | 2
84.75707 | 5 | 99.49067 | 0 | 100 | 2
85.95252 | 5.5 | 99.44781 | 0 | 100 | 2
86.77024 | 6 | 99.42527 | 0 | 100 | 2
87.33645 | 6.5 | 99.37814 | 0 | 100 | 2
87.73271 | 7 | 99.3702 | 0 | 100 | 2
88.01034 | 7.5 | 99.36562 | 0 | 100 | 2
88.20706 | 8 | 99.32712 | 0 | 100 | 2
88.33813 | 8.5 | 99.31042 | 0 | 100 | 2
88.44514 | 9 | 99.33242 | 0 | 100 | 2
88.51099 | 9.5 | 99.32454 | 0 | 100 | 2
88.56647 | 10 | 99.31122 | 0 | 100 | 2
88.60096 | 10.5 | 99.32019 | 0 | 100 | 2
88.62074 | 11 | 99.33129 | 0 | 100 | 2
88.63051 | 11.5 | 99.29848 | 0 | 100 | 2
88.64057 | 12 | 99.30454 | 0 | 100 | 2
88.6492 | 12.5 | 99.30487 | 0 | 100 | 2
88.65338 | 13 | 99.31907 | 0 | 100 | 2
88.66435 | 13.5 | 99.34403 | 0 | 100 | 2
88.66254 | 14 | 99.37846 | 0 | 100 | 2
88.66525 | 14.5 | 99.35416 | 0 | 100 | 2
88.66977 | 15 | 99.31652 | 0 | 100 | 2
88.66553 | 15.5 | 99.33122 | 0 | 100 | 2
88.65343 | 16 | 99.34915 | 0 | 100 | 2
88.64737 | 16.5 | 99.32878 | 0 | 100 | 2
88.64695 | 17 | 99.39022 | 0 | 100 | 2
88.64197 | 17.5 | 99.31078 | 0 | 100 | 2
88.63309 | 18 | 99.34687 | 0 | 100 | 2
88.63654 | 18.5 | 99.34137 | 0 | 100 | 2
88.64029 | 19 | 99.34826 | 0 | 100 | 2
88.64525 | 19.5 | 99.37006 | 0 | 100 | 2
88.64688 | 20 | 99.35352 | 0 | 100 | 2
88.64763 | 20.5 | 99.37919 | 0 | 100 | 2
88.63167 | 21 | 99.33872 | 0 | 100 | 2
88.6206 | 21.5 | 99.36976 | 0 | 100 | 2
88.6089 | 22 | 99.41093 | 0 | 100 | 2
88.61329 | 22.5 | 99.34848 | 0 | 100 | 2
88.61357 | 23 | 99.36833 | 0 | 100 | 2
88.61948 | 23.5 | 99.35578 | 0 | 100 | 2
88.62239 | 24 | 99.36793 | 0 | 100 | 2
88.61902 | 24.5 | 99.39076 | 0 | 100 | 2
88.6176 | 25 | 99.37776 | 0 | 100 | 2
88.61642 | 25.5 | 99.38778 | 0 | 100 | 2
88.61364 | 26 | 99.38406 | 0 | 100 | 2
88.60888 | 26.5 | 99.38769 | 0 | 100 | 2
88.60294 | 27 | 99.41709 | 0 | 100 | 2
88.60414 | 27.5 | 99.38232 | 0 | 100 | 2
88.61649 | 28 | 99.374 | 0 | 100 | 2
88.62336 | 28.5 | 99.42856 | 0 | 100 | 2
88.61886 | 29 | 99.39666 | 0 | 100 | 2
88.61772 | 29.5 | 99.3909 | 0 | 100 | 2
88.60967 | 30 | 99.39913 | 0 | 100 | 2
88.60351 | 30.5 | 99.41628 | 0 | 100 | 2
88.59967 | 31 | 99.45284 | 0 | 100 | 2
88.5992 | 31.5 | 99.40245 | 0 | 100 | 2
88.59933 | 32 | 99.37049 | 0 | 100 | 2
88.59959 | 32.5 | 99.38163 | 0 | 100 | 2
88.59925 | 33 | 99.39897 | 0 | 100 | 3
89.97577 | 33.5 | 99.37303 | 0 | 100 | 3
93.75117 | 34 | 99.38807 | 0 | 100 | 3
98.51478 | 34.5 | 99.36998 | 0 | 100 | 3
103.59218 | 35 | 99.37911 | 0 | 100 | 3
108.60074 | 35.5 | 99.38563 | 0 | 100 | 3
113.28953 | 36 | 99.32672 | 0 | 100 | 3
117.53613 | 36.5 | 99.32156 | 0 | 100 | 3
121.37018 | 37 | 99.27076 | 0 | 100 | 3
124.85729 | 37.5 | 99.24978 | 0 | 100 | 3
128.04463 | 38 | 99.16303 | 0 | 100 | 3
130.97912 | 38.5 | 99.15451 | 0 | 100 | 3
133.72551 | 39 | 99.09567 | 0 | 100 | 3
136.38037 | 39.5 | 99.05077 | 0 | 100 | 3
138.97157 | 40 | 99.0094 | 0 | 100 | 3
141.47604 | 40.5 | 98.98028 | 0 | 100 | 3
143.96977 | 41 | 98.92065 | 0 | 100 | 3
146.4871 | 41.5 | 98.95535 | 0 | 100 | 3
148.96592 | 42 | 98.85766 | 0 | 100 | 3
151.46004 | 42.5 | 98.86197 | 0 | 100 | 3
153.985 | 43 | 98.83347 | 0 | 100 | 3
156.47575 | 43.5 | 98.83231 | 0 | 100 | 3
158.9887 | 44 | 98.80155 | 0 | 100 | 3
161.5192 | 44.5 | 98.78318 | 0 | 100 | 3
164.01292 | 45 | 98.77026 | 0 | 100 | 3
166.52817 | 45.5 | 98.74454 | 0 | 100 | 3
169.02344 | 46 | 98.68951 | 0 | 100 | 3
171.52189 | 46.5 | 98.69233 | 0 | 100 | 3
174.00694 | 47 | 98.69219 | 0 | 100 | 3
176.50631 | 47.5 | 98.67576 | 0 | 100 | 3
179.01474 | 48 | 98.64386 | 0 | 100 | 3
181.52162 | 48.5 | 98.6159 | 0 | 100 | 3
184.02831 | 49 | 98.55922 | 0 | 100 | 3
186.527 | 49.5 | 98.51955 | 0 | 100 | 3
189.02964 | 50 | 98.53072 | 0 | 100 | 3
191.53083 | 50.5 | 98.52533 | 0 | 100 | 3
194.03049 | 51 | 98.4895 | 0 | 100 | 3
196.53446 | 51.5 | 98.48443 | 0 | 100 | 3
199.04059 | 52 | 98.45073 | 0 | 100 | 3
201.55039 | 52.5 | 98.47497 | 0 | 100 | 3
204.0562 | 53 | 98.40898 | 0 | 100 | 3
206.5576 | 53.5 | 98.39002 | 0 | 100 | 3
209.04889 | 54 | 98.35738 | 0 | 100 | 3
211.55189 | 54.5 | 98.34556 | 0 | 100 | 3
214.05935 | 55 | 98.33868 | 0 | 100 | 3
216.56323 | 55.5 | 98.32358 | 0 | 100 | 3
219.05893 | 56 | 98.2933 | 0 | 100 | 3
221.55964 | 56.5 | 98.27343 | 0 | 100 | 3
224.06339 | 57 | 98.251 | 0 | 100 | 3
226.56249 | 57.5 | 98.21959 | 0 | 100 | 3
229.06656 | 58 | 98.23324 | 0 | 100 | 3
231.57542 | 58.5 | 98.17397 | 0 | 100 | 3
234.0781 | 59 | 98.14891 | 0 | 100 | 3
236.57823 | 59.5 | 98.12537 | 0 | 100 | 3
239.08242 | 60 | 98.10316 | 0 | 100 | 3
241.58924 | 60.5 | 98.06956 | 0 | 100 | 3
244.08725 | 61 | 98.04278 | 0 | 100 | 3
246.59753 | 61.5 | 98.02652 | 0 | 100 | 3
249.09726 | 62 | 97.99107 | 0 | 100 | 4
250.82653 | 62.5 | 97.93416 | 0 | 100 | 4
251.32675 | 63 | 97.96964 | 0 | 100 | 4
251.28585 | 63.5 | 97.93688 | 0 | 100 | 4
251.05127 | 64 | 97.92723 | 0 | 100 | 4
250.77423 | 64.5 | 97.93381 | 0 | 100 | 4
250.51647 | 65 | 97.89637 | 0 | 100 | 4
250.31078 | 65.5 | 97.93121 | 3.439417e-304 | 100 | 4
250.1521 | 66 | 97.89695 | 1.802853e-298 | 100 | 4
250.03557 | 66.5 | 97.92401 | 9.450088e-293 | 100 | 4
249.9608 | 67 | 97.88071 | 4.95349e-287 | 100 | 4
249.91761 | 67.5 | 97.91133 | 2.596491e-281 | 100 | 4
249.88899 | 68 | 97.88542 | 1.361013e-275 | 100 | 4
249.87779 | 68.5 | 97.88121 | 7.134076e-270 | 100 | 4
249.86693 | 69 | 97.87553 | 3.739497e-264 | 100 | 4
249.87525 | 69.5 | 97.90024 | 1.960147e-258 | 100 | 4
249.87923 | 70 | 97.86449 | 1.027458e-252 | 100 | 4
249.88789 | 70.5 | 97.91664 | 5.385669e-247 | 100 | 4
249.89112 | 71 | 97.84318 | 2.823028e-241 | 100 | 4
249.90792 | 71.5 | 97.85533 | 1.479758e-235 | 100 | 4
249.91227 | 72 | 97.85866 | 7.756505e-230 | 100 | 4
249.91905 | 72.5 | 97.84509 | 4.065758e-224 | 100 | 4
249.92898 | 73 | 97.84983 | 2.131165e-218 | 100 | 4
249.93722 | 73.5 | 97.8321 | 1.117101e-212 | 100 | 4
249.94706 | 74 | 97.81886 | 5.855554e-207 | 100 | 4
249.96103 | 74.5 | 97.83963 | 3.069329e-201 | 100 | 4
249.96004 | 75 | 97.86362 | 1.608862e-195 | 100 | 4
249.96291 | 75.5 | 97.87203 | 8.433239e-190 | 100 | 4
249.96105 | 76 | 97.80089 | 4.420484e-184 | 100 | 4
249.97012 | 76.5 | 97.86863 | 2.317103e-178 | 100 | 4
249.96705 | 77 | 97.85946 | 1.214565e-172 | 100 | 4
249.97097 | 77.5 | 97.81894 | 6.366435e-167 | 100 | 4
249.97509 | 78 | 97.84573 | 3.33712e-161 | 100 | 4
249.97405 | 78.5 | 97.83797 | 1.749231e-155 | 100 | 4
249.97387 | 79 | 97.78624 | 9.169016e-150 | 100 | 4
249.98391 | 79.5 | 97.88392 | 4.80616e-144 | 100 | 4
249.98302 | 80 | 97.87177 | 2.519264e-138 | 100 | 4
249.98497 | 80.5 | 97.84192 | 1.320533e-132 | 100 | 4
249.98278 | 81 | 97.81405 | 6.921889e-127 | 100 | 4
249.98815 | 81.5 | 97.83802 | 3.628274e-121 | 100 | 4
249.97889 | 82 | 97.84103 | 1.901847e-115 | 100 | 4
249.97908 | 82.5 | 97.83544 | 9.968987e-110 | 100 | 4
249.987 | 83 | 97.8362 | 5.225484e-104 | 100 | 4
249.98695 | 83.5 | 97.85733 | 2.739063e-98 | 100 | 4
249.99112 | 84 | 97.81539 | 1.435746e-92 | 100 | 4
249.98595 | 84.5 | 97.8263 | 7.525805e-87 | 100 | 4
249.99418 | 85 | 97.82289 | 3.944831e-81 | 100 | 4
249.99504 | 85.5 | 97.86982 | 2.067778e-75 | 100 | 4
249.996 | 86 | 97.84985 | 1.083875e-69 | 100 | 4
249.99809 | 86.5 | 97.86573 | 5.681393e-64 | 100 | 4
249.99613 | 87 | 97.85483 | 2.978039e-58 | 100 | 4
249.99696 | 87.5 | 97.8976 | 1.56101e-52 | 100 | 4
249.99581 | 88 | 97.86473 | 8.182411e-47 | 100 | 4
249.98902 | 88.5 | 97.84522 | 4.289007e-41 | 100 | 4 |  |  |  |  | 100.456
249.99706 | 89 | 97.8852 | 2.248186e-35 | 100 | 4
249.99505 | 89.5 | 97.87341 | 1.178441e-29 | 100 | 4
249.99424 | 90 | 97.84461 | 6.177079e-24 | 100 | 4
249.99119 | 90.5 | 97.83991 | 3.237864e-18 | 100 | 4
249.99211 | 91 | 97.85578 | 1.697204e-12 | 100 | 4
250.00007 | 91.5 | 97.88534 | 8.896304e-07 | 100 | 4
250.00213 | 92 | 97.82727 | 0.46928 | 99.53072 | 5 | 100
250.12151 | 92.5 | 97.92117 | 10 | 90 | 5 | 100.0939
250.26745 | 93 | 98.03829 | 10 | 90 | 5 | 100.21102
250.26677 | 93.5 | 98.11131 | 10 | 90 | 5 | 100.28404
250.20449 | 94 | 98.21354 | 10 | 90 | 5 | 100.38627
250.12706 | 94.5 | 98.19445 | 10 | 90 | 5 | 100.36718
250.0654 | 95 | 98.27082 | 10 | 90 | 5 | 100.44355
250.01683 | 95.5 | 98.26306 | 10 | 90 | 5 | 100.43579
249.99184 | 96 | 98.23399 | 10 | 90 | 5 | 100.40672
249.97406 | 96.5 | 98.25423 | 10 | 90 | 5 | 100.42696
249.96509 | 97 | 98.26032 | 10 | 90 | 5 | 100.43305
249.95512 | 97.5 | 98.22548 | 10 | 90 | 5 | 100.39821
249.95516 | 98 | 98.25307 | 10 | 90 | 5 | 100.4258
249.96291 | 98.5 | 98.28327 | 10 | 90 | 5 | 100.456 |  | 0 | =
249.96706 | 99 | 98.24529 | 10 | 90 | 5 | 100.41802 |  | 0.03798
249.97486 | 99.5 | 98.25139 | 10 | 90 | 5 | 100.42412 |  | 0.03188
249.97606 | 100 | 98.23931 | 10 | 90 | 5 | 100.41204 |  | 0.04396
249.97501 | 100.5 | 98.20301 | 10 | 90 | 5 | 100.37574 |  | 0.08026
249.97693 | 101 | 98.20576 | 10 | 90 | 5 | 100.37849 |  | 0.07751
249.97999 | 101.5 | 98.24336 | 10 | 90 | 5 | 100.41609 |  | 0.03991
249.98301 | 102 | 98.24758 | 10 | 90 | 5 | 100.42031 |  | 0.03569
249.9921 | 102.5 | 98.18113 | 10 | 90 | 5 | 100.35386 |  | 0.10214
249.99185 | 103 | 98.19105 | 10 | 90 | 5 | 100.36378 |  | 0.09222
249.98893 | 103.5 | 98.23609 | 10 | 90 | 5 | 100.40882 |  | 0.04718
249.99507 | 104 | 98.20953 | 10 | 90 | 5 | 100.38226 |  | 0.07374
249.99807 | 104.5 | 98.24853 | 10 | 90 | 5 | 100.42126 |  | 0.03474
249.99691 | 105 | 98.19348 | 10 | 90 | 5 | 100.36621 |  | 0.08979
250.00135 | 105.5 | 98.19003 | 10 | 90 | 5 | 100.36276 |  | 0.09324
250.00511 | 106 | 98.15946 | 10 | 90 | 5 | 100.33219 |  | 0.12381
250.00704 | 106.5 | 98.14795 | 10 | 90 | 5 | 100.32068 |  | 0.13532
250.01193 | 107 | 98.1459 | 10 | 90 | 5 | 100.31863 |  | 0.13737
250.00894 | 107.5 | 98.13558 | 10 | 90 | 5 | 100.30831 |  | 0.14769
250.00303 | 108 | 98.15455 | 10 | 90 | 5 | 100.32728 |  | 0.12872
249.99613 | 108.5 | 98.10051 | 10 | 90 | 5 | 100.27324 |  | 0.18276
249.99807 | 109 | 98.10731 | 10 | 90 | 5 | 100.28004 |  | 0.17596
250.00022 | 109.5 | 98.1241 | 10 | 90 | 5 | 100.29683 |  | 0.15917
250.00098 | 110 | 98.08328 | 10 | 90 | 5 | 100.25601 |  | 0.19999
250.00287 | 110.5 | 98.12557 | 10 | 90 | 5 | 100.2983 |  | 0.1577
250.00095 | 111 | 98.09436 | 10 | 90 | 5 | 100.26709 |  | 0.18891
250.0021 | 111.5 | 98.07958 | 10 | 90 | 5 | 100.25231 |  | 0.20369
250.00106 | 112 | 98.09959 | 10 | 90 | 5 | 100.27232 |  | 0.18368
249.99589 | 112.5 | 98.05956 | 10 | 90 | 5 | 100.23229 |  | 0.22371
249.98703 | 113 | 98.01752 | 10 | 90 | 5 | 100.19025 |  | 0.26575
249.98998 | 113.5 | 98.0657 | 10 | 90 | 5 | 100.23843 |  | 0.21757
249.99811 | 114 | 98.02584 | 10 | 90 | 5 | 100.19857 |  | 0.25743
250.00002 | 114.5 | 98.03634 | 10 | 90 | 5 | 100.20907 |  | 0.24693
250.00293 | 115 | 98.03264 | 10 | 90 | 5 | 100.20537 |  | 0.25063
250.00492 | 115.5 | 97.99696 | 10 | 90 | 5 | 100.16969 |  | 0.28631
249.9987 | 116 | 97.97696 | 10 | 90 | 5 | 100.14969 |  | 0.30631
249.99996 | 116.5 | 98.0233 | 10 | 90 | 5 | 100.19603 |  | 0.25997
249.99782 | 117 | 97.98934 | 10 | 90 | 5 | 100.16207 |  | 0.29393
249.99793 | 117.5 | 97.98712 | 10 | 90 | 5 | 100.15985 |  | 0.29615
249.9981 | 118 | 97.97637 | 10 | 90 | 5 | 100.1491 |  | 0.3069
250.00395 | 118.5 | 97.9532 | 10 | 90 | 5 | 100.12593 |  | 0.33007
250.00414 | 119 | 97.95411 | 10 | 90 | 5 | 100.12684 |  | 0.32916
250.00605 | 119.5 | 97.93699 | 10 | 90 | 5 | 100.10972 |  | 0.34628
250.0079 | 120 | 97.95059 | 10 | 90 | 5 | 100.12332 |  | 0.33268
250.00684 | 120.5 | 97.92439 | 10 | 90 | 5 | 100.09712 |  | 0.35888
249.99589 | 121 | 97.93184 | 10 | 90 | 5 | 100.10457 |  | 0.35143
249.99216 | 121.5 | 97.89541 | 10 | 90 | 5 | 100.06814 |  | 0.38786
249.99278 | 122 | 97.92052 | 10 | 90 | 5 | 100.09325 |  | 0.36275
249.99094 | 122.5 | 97.91145 | 10 | 90 | 5 | 100.08418 |  | 0.37182
250.00014 | 123 | 97.88866 | 10 | 90 | 5 | 100.06139 |  | 0.39461
250.00205 | 123.5 | 97.8588 | 10 | 90 | 5 | 100.03153 |  | 0.42447
250.00108 | 124 | 97.8577 | 10 | 90 | 5 | 100.03043 |  | 0.42557
250.0009 | 124.5 | 97.85803 | 10 | 90 | 5 | 100.03076 |  | 0.42524
249.99692 | 125 | 97.84742 | 10 | 90 | 5 | 100.02015 |  | 0.43585
249.99611 | 125.5 | 97.7966 | 10 | 90 | 5 | 99.96933 |  | 0.48667
250.00211 | 126 | 97.84184 | 10 | 90 | 5 | 100.01457 |  | 0.44143
249.99888 | 126.5 | 97.86829 | 10 | 90 | 5 | 100.04102 |  | 0.41498
249.99516 | 127 | 97.78272 | 10 | 90 | 5 | 99.95545 |  | 0.50055
250.00899 | 127.5 | 97.81034 | 10 | 90 | 5 | 99.98307 |  | 0.47293
250.00081 | 128 | 97.77136 | 10 | 90 | 5 | 99.94409 |  | 0.51191
250.00198 | 128.5 | 97.83019 | 10 | 90 | 5 | 100.00292 |  | 0.45308
250.00506 | 129 | 97.77319 | 10 | 90 | 5 | 99.94592 |  | 0.51008
250.00383 | 129.5 | 97.76781 | 10 | 90 | 5 | 99.94054 |  | 0.51546
249.99791 | 130 | 97.75485 | 10 | 90 | 5 | 99.92758 |  | 0.52842
249.9999 | 130.5 | 97.73309 | 10 | 90 | 5 | 99.90582 |  | 0.55018
249.99895 | 131 | 97.72322 | 10 | 90 | 5 | 99.89595 |  | 0.56005
249.99421 | 131.5 | 97.69939 | 10 | 90 | 5 | 99.87212 |  | 0.58388
249.99583 | 132 | 97.70437 | 10 | 90 | 5 | 99.8771 |  | 0.5789
250.00488 | 132.5 | 97.78671 | 10 | 90 | 5 | 99.95944 |  | 0.49656
250 | 133 | 97.67786 | 10 | 90 | 5 | 99.85059 |  | 0.60541
250.00316 | 133.5 | 97.69917 | 10 | 90 | 5 | 99.8719 |  | 0.5841
250.00602 | 134 | 97.71238 | 10 | 90 | 5 | 99.88511 |  | 0.57089
250.00707 | 134.5 | 97.6853 | 10 | 90 | 5 | 99.85803 |  | 0.59797
250.00504 | 135 | 97.68653 | 10 | 90 | 5 | 99.85926 |  | 0.59674
250.00208 | 135.5 | 97.65821 | 10 | 90 | 5 | 99.83094 |  | 0.62506
250.00199 | 136 | 97.63714 | 10 | 90 | 5 | 99.80987 |  | 0.64613
250.00602 | 136.5 | 97.63777 | 10 | 90 | 5 | 99.8105 |  | 0.6455
250.00094 | 137 | 97.63627 | 10 | 90 | 5 | 99.809 |  | 0.647
250.00085 | 137.5 | 97.64202 | 10 | 90 | 5 | 99.81475 |  | 0.64125
249.999 | 138 | 97.59408 | 10 | 90 | 5 | 99.76681 |  | 0.68919
250.0019 | 138.5 | 97.60338 | 10 | 90 | 5 | 99.77611 |  | 0.67989
250.00192 | 139 | 97.56394 | 10 | 90 | 5 | 99.73667 |  | 0.71933
250.00407 | 139.5 | 97.55583 | 10 | 90 | 5 | 99.72856 |  | 0.72744
250.00286 | 140 | 97.57677 | 10 | 90 | 5 | 99.7495 |  | 0.7065
250.00187 | 140.5 | 97.59207 | 10 | 90 | 5 | 99.7648 |  | 0.6912
250.00492 | 141 | 97.53681 | 10 | 90 | 5 | 99.70954 |  | 0.74646
250.00505 | 141.5 | 97.5594 | 10 | 90 | 5 | 99.73213 |  | 0.72387
250.00797 | 142 | 97.56291 | 10 | 90 | 5 | 99.73564 |  | 0.72036
250.00385 | 142.5 | 97.51303 | 10 | 90 | 5 | 99.68576 |  | 0.77024
249.99765 | 143 | 97.49524 | 10 | 90 | 5 | 99.66797 |  | 0.78803
250.00008 | 143.5 | 97.49808 | 10 | 90 | 5 | 99.67081 |  | 0.78519
249.99718 | 144 | 97.52329 | 10 | 90 | 5 | 99.69602 |  | 0.75998
250.004 | 144.5 | 97.5202 | 10 | 90 | 5 | 99.69293 |  | 0.76307
250.00404 | 145 | 97.50306 | 10 | 90 | 5 | 99.67579 |  | 0.78021
250.0081 | 145.5 | 97.46482 | 10 | 90 | 5 | 99.63755 |  | 0.81845
250.00302 | 146 | 97.50078 | 10 | 90 | 5 | 99.67351 |  | 0.78249
250.00387 | 146.5 | 97.47775 | 10 | 90 | 5 | 99.65048 |  | 0.80552
250.00499 | 147 | 97.45345 | 10 | 90 | 5 | 99.62618 |  | 0.82982
250.00889 | 147.5 | 97.45873 | 10 | 90 | 5 | 99.63146 |  | 0.82454
250.00015 | 148 | 97.45057 | 10 | 90 | 5 | 99.6233 |  | 0.8327
250.00411 | 148.5 | 97.44289 | 10 | 90 | 5 | 99.61562 |  | 0.84038
250.00194 | 149 | 97.42143 | 10 | 90 | 5 | 99.59416 |  | 0.86184
250.00188 | 149.5 | 97.44206 | 10 | 90 | 5 | 99.61479 |  | 0.84121
250.00403 | 150 | 97.4064 | 10 | 90 | 5 | 99.57913 |  | 0.87687
250.00493 | 150.5 | 97.43052 | 10 | 90 | 5 | 99.60325 |  | 0.85275
250.00808 | 151 | 97.39132 | 10 | 90 | 5 | 99.56405 |  | 0.89195
250.00499 | 151.5 | 97.39537 | 10 | 90 | 5 | 99.5681 |  | 0.8879
250.00188 | 152 | 97.38577 | 10 | 90 | 5 | 99.5585 |  | 0.8975
249.99978 | 152.5 | 97.38823 | 10 | 90 | 5 | 99.56096 |  | 0.89504
249.99917 | 153 | 97.36318 | 10 | 90 | 5 | 99.53591 |  | 0.92009
249.99995 | 153.5 | 97.31264 | 10 | 90 | 5 | 99.48537 |  | 0.97063
250.00585 | 154 | 97.35375 | 10 | 90 | 5 | 99.52648 |  | 0.92952
250.00502 | 154.5 | 97.29796 | 10 | 90 | 5 | 99.47069 |  | 0.98531
250.00603 | 155 | 97.35773 | 10 | 90 | 5 | 99.53046 |  | 0.92554
250.00802 | 155.5 | 97.29766 | 10 | 90 | 5 | 99.47039 |  | 0.98561
250.00795 | 156 | 97.28687 | 10 | 90 | 5 | 99.4596 |  | 0.9964
250.00295 | 156.5 | 97.28742 | 10 | 90 | 5 | 99.46015 |  | 0.99585
250.00692 | 157 | 97.26367 | 10 | 90 | 5 | 99.4364 |  | 1.0196
250.00783 | 157.5 | 97.26431 | 10 | 90 | 5 | 99.43704 |  | 1.01896
250.00513 | 158 | 97.24716 | 10 | 90 | 5 | 99.41989 |  | 1.03611
249.99898 | 158.5 | 97.26237 | 10 | 90 | 5 | 99.4351 |  | 1.0209
249.99919 | 159 | 97.22762 | 10 | 90 | 5 | 99.40035 |  | 1.05565
250.00393 | 159.5 | 97.26739 | 10 | 90 | 5 | 99.44012 |  | 1.01588
250.00497 | 160 | 97.22816 | 10 | 90 | 5 | 99.40089 |  | 1.05511
250.00304 | 160.5 | 97.20236 | 10 | 90 | 5 | 99.37509 |  | 1.08091
250.00305 | 161 | 97.21706 | 10 | 90 | 5 | 99.38979 |  | 1.06621
249.99892 | 161.5 | 97.18578 | 10 | 90 | 5 | 99.35851 |  | 1.09749
250.011 | 162 | 97.1847 | 10 | 90 | 5 | 99.35743 |  | 1.09857
250.006 | 162.5 | 97.15354 | 10 | 90 | 5 | 99.32627 |  | 1.12973
250.00205 | 163 | 97.13277 | 10 | 90 | 5 | 99.3055 |  | 1.1505
250.00109 | 163.5 | 97.14372 | 10 | 90 | 5 | 99.31645 |  | 1.13955
250.00808 | 164 | 97.1419 | 10 | 90 | 5 | 99.31463 |  | 1.14137
250.00707 | 164.5 | 97.11876 | 10 | 90 | 5 | 99.29149 |  | 1.16451
250.00173 | 165 | 97.1155 | 10 | 90 | 5 | 99.28823 |  | 1.16777
250.00311 | 165.5 | 97.12427 | 10 | 90 | 5 | 99.297 |  | 1.159
250.00796 | 166 | 97.12363 | 10 | 90 | 5 | 99.29636 |  | 1.15964
249.99811 | 166.5 | 97.08137 | 10 | 90 | 5 | 99.2541 |  | 1.2019
250.00687 | 167 | 97.08507 | 10 | 90 | 5 | 99.2578 |  | 1.1982
250.00394 | 167.5 | 97.04292 | 10 | 90 | 5 | 99.21565 |  | 1.24035
250.00403 | 168 | 97.06466 | 10 | 90 | 5 | 99.23739 |  | 1.21861
250.01499 | 168.5 | 97.08304 | 10 | 90 | 5 | 99.25577 |  | 1.20023
250.009 | 169 | 97.04171 | 10 | 90 | 5 | 99.21444 |  | 1.24156
250.00201 | 169.5 | 97.0313 | 10 | 90 | 5 | 99.20403 |  | 1.25197
250.00183 | 170 | 97.0472 | 10 | 90 | 5 | 99.21993 |  | 1.23607
250.00182 | 170.5 | 97.00283 | 10 | 90 | 5 | 99.17556 |  | 1.28044
250.0031 | 171 | 96.98406 | 10 | 90 | 5 | 99.15679 |  | 1.29921
250.00908 | 171.5 | 97.00963 | 10 | 90 | 5 | 99.18236 |  | 1.27364
250.00088 | 172 | 96.99631 | 10 | 90 | 5 | 99.16904 |  | 1.28696
250.005 | 172.5 | 96.97097 | 10 | 90 | 5 | 99.1437 |  | 1.3123
250.00207 | 173 | 96.9594 | 10 | 90 | 5 | 99.13213 |  | 1.32387
250.01111 | 173.5 | 96.97182 | 10 | 90 | 5 | 99.14455 |  | 1.31145
250.00717 | 174 | 96.97427 | 10 | 90 | 5 | 99.147 |  | 1.309
250.00586 | 174.5 | 96.92116 | 10 | 90 | 5 | 99.09389 |  | 1.36211
250.00509 | 175 | 97.00664 | 10 | 90 | 5 | 99.17937 |  | 1.27663
250.00697 | 175.5 | 96.9396 | 10 | 90 | 5 | 99.11233 |  | 1.34367
249.99984 | 176 | 96.92296 | 10 | 90 | 5 | 99.09569 |  | 1.36031
249.99815 | 176.5 | 96.92733 | 10 | 90 | 5 | 99.10006 |  | 1.35594
250.00391 | 177 | 96.89129 | 10 | 90 | 5 | 99.06402 |  | 1.39198
250.00299 | 177.5 | 96.8787 | 10 | 90 | 5 | 99.05143 |  | 1.40457
250.00092 | 178 | 96.90365 | 10 | 90 | 5 | 99.07638 |  | 1.37962
250.0022 | 178.5 | 96.89928 | 10 | 90 | 5 | 99.07201 |  | 1.38399
250.00313 | 179 | 96.89685 | 10 | 90 | 5 | 99.06958 |  | 1.38642
250.00591 | 179.5 | 96.82877 | 10 | 90 | 5 | 99.0015 |  | 1.4545
250.00295 | 180 | 96.85166 | 10 | 90 | 5 | 99.02439 |  | 1.43161
250.00187 | 180.5 | 96.8214 | 10 | 90 | 5 | 98.99413 |  | 1.46187
250.00719 | 181 | 96.80522 | 10 | 90 | 5 | 98.97795 |  | 1.47805
250.00398 | 181.5 | 96.77467 | 10 | 90 | 5 | 98.9474 |  | 1.5086
250.00816 | 182 | 96.82871 | 10 | 90 | 5 | 99.00144 |  | 1.45456
250.00976 | 182.5 | 96.78751 | 10 | 90 | 5 | 98.96024 |  | 1.49576
250.00696 | 183 | 96.78702 | 10 | 90 | 5 | 98.95975 |  | 1.49625
250.00908 | 183.5 | 96.79676 | 10 | 90 | 5 | 98.96949 |  | 1.48651
250.00897 | 184 | 96.74192 | 10 | 90 | 5 | 98.91465 |  | 1.54135
250.00484 | 184.5 | 96.75906 | 10 | 90 | 5 | 98.93179 |  | 1.52421
250.00395 | 185 | 96.77094 | 10 | 90 | 5 | 98.94367 |  | 1.51233
249.9969 | 185.5 | 96.71537 | 10 | 90 | 5 | 98.8881 |  | 1.5679
250.00107 | 186 | 96.74488 | 10 | 90 | 5 | 98.91761 |  | 1.53839
250.00511 | 186.5 | 96.72391 | 10 | 90 | 5 | 98.89664 |  | 1.55936
250.00586 | 187 | 96.70939 | 10 | 90 | 5 | 98.88212 |  | 1.57388
250.00372 | 187.5 | 96.69459 | 10 | 90 | 5 | 98.86732 |  | 1.58868
250.00703 | 188 | 96.68775 | 10 | 90 | 5 | 98.86048 |  | 1.59552
250.00276 | 188.5 | 96.72264 | 10 | 90 | 5 | 98.89537 |  | 1.56063
250.0002 | 189 | 96.67616 | 10 | 90 | 5 | 98.84889 |  | 1.60711
250.00295 | 189.5 | 96.68536 | 10 | 90 | 5 | 98.85809 |  | 1.59791
250.00498 | 190 | 96.6507 | 10 | 90 | 5 | 98.82343 |  | 1.63257
250.00882 | 190.5 | 96.66254 | 10 | 90 | 5 | 98.83527 |  | 1.62073
250.01323 | 191 | 96.62117 | 10 | 90 | 5 | 98.7939 |  | 1.6621
250.00094 | 191.5 | 96.61303 | 10 | 90 | 5 | 98.78576 |  | 1.67024
250.0031 | 192 | 96.60489 | 10 | 90 | 5 | 98.77762 |  | 1.67838
250.00221 | 192.5 | 96.61523 | 10 | 90 | 5 | 98.78796 |  | 1.66804
250.00703 | 193 | 96.59414 | 10 | 90 | 5 | 98.76687 |  | 1.68913
250.01 | 193.5 | 96.59516 | 10 | 90 | 5 | 98.76789 |  | 1.68811
250.01122 | 194 | 96.55981 | 10 | 90 | 5 | 98.73254 |  | 1.72346
250.01101 | 194.5 | 96.56905 | 10 | 90 | 5 | 98.74178 |  | 1.71422
250.00597 | 195 | 96.54437 | 10 | 90 | 5 | 98.7171 |  | 1.7389
250.00482 | 195.5 | 96.50867 | 10 | 90 | 5 | 98.6814 |  | 1.7746
250.00203 | 196 | 96.5736 | 10 | 90 | 5 | 98.74633 |  | 1.70967
250.00415 | 196.5 | 96.47776 | 10 | 90 | 5 | 98.65049 |  | 1.80551
250.00109 | 197 | 96.50221 | 10 | 90 | 5 | 98.67494 |  | 1.78106
249.99711 | 197.5 | 96.45763 | 10 | 90 | 5 | 98.63036 |  | 1.82564
250.004 | 198 | 96.48503 | 10 | 90 | 5 | 98.65776 |  | 1.79824
250.0068 | 198.5 | 96.47873 | 10 | 90 | 5 | 98.65146 |  | 1.80454
250.0098 | 199 | 96.48261 | 10 | 90 | 5 | 98.65534 |  | 1.80066
250.00992 | 199.5 | 96.45381 | 10 | 90 | 5 | 98.62654 |  | 1.82946
250.01094 | 200 | 96.48646 | 10 | 90 | 5 | 98.65919 |  | 1.79681
250.01111 | 200.5 | 96.43508 | 10 | 90 | 5 | 98.60781 |  | 1.84819
250.00898 | 201 | 96.41232 | 10 | 90 | 5 | 98.58505 |  | 1.87095
250.00892 | 201.5 | 96.44089 | 10 | 90 | 5 | 98.61362 |  | 1.84238
250.00699 | 202 | 96.42902 | 10 | 90 | 5 | 98.60175 |  | 1.85425
250.01018 | 202.5 | 96.37428 | 10 | 90 | 5 | 98.54701 |  | 1.90899
250.0069 | 203 | 96.40055 | 10 | 90 | 5 | 98.57328 |  | 1.88272
250.00695 | 203.5 | 96.37813 | 10 | 90 | 5 | 98.55086 |  | 1.90514
250.00305 | 204 | 96.36985 | 10 | 90 | 5 | 98.54258 |  | 1.91342
250.00275 | 204.5 | 96.39807 | 10 | 90 | 5 | 98.5708 |  | 1.8852
250.00194 | 205 | 96.33638 | 10 | 90 | 5 | 98.50911 |  | 1.94689
250.002 | 205.5 | 96.32799 | 10 | 90 | 5 | 98.50072 |  | 1.95528
250.00396 | 206 | 96.31394 | 10 | 90 | 5 | 98.48667 |  | 1.96933
250.00299 | 206.5 | 96.32884 | 10 | 90 | 5 | 98.50157 |  | 1.95443
250.00213 | 207 | 96.32989 | 10 | 90 | 5 | 98.50262 |  | 1.95338
250.00198 | 207.5 | 96.32693 | 10 | 90 | 5 | 98.49966 |  | 1.95634
250.00212 | 208 | 96.3112 | 10 | 90 | 5 | 98.48393 |  | 1.97207
250.00485 | 208.5 | 96.27455 | 10 | 90 | 5 | 98.44728 |  | 2.00872
250.00508 | 209 | 96.24803 | 10 | 90 | 5 | 98.42076 |  | 2.03524
250.00611 | 209.5 | 96.24316 | 10 | 90 | 5 | 98.41589 |  | 2.04011
250.00692 | 210 | 96.24416 | 10 | 90 | 5 | 98.41689 |  | 2.03911
250.0039 | 210.5 | 96.23276 | 10 | 90 | 5 | 98.40549 |  | 2.05051
250.00496 | 211 | 96.23397 | 10 | 90 | 5 | 98.4067 |  | 2.0493
250.00794 | 211.5 | 96.20965 | 10 | 90 | 5 | 98.38238 |  | 2.07362
250.00907 | 212 | 96.21026 | 10 | 90 | 5 | 98.38299 |  | 2.07301
250.01102 | 212.5 | 96.20118 | 10 | 90 | 5 | 98.37391 |  | 2.08209
250.007 | 213 | 96.16308 | 10 | 90 | 5 | 98.33581 |  | 2.12019
250.00521 | 213.5 | 96.15489 | 10 | 90 | 5 | 98.32762 |  | 2.12838
249.99787 | 214 | 96.13728 | 10 | 90 | 5 | 98.31001 |  | 2.14599
249.99989 | 214.5 | 96.19649 | 10 | 90 | 5 | 98.36922 |  | 2.08678
250.00219 | 215 | 96.16407 | 10 | 90 | 5 | 98.3368 |  | 2.1192
250.00722 | 215.5 | 96.11584 | 10 | 90 | 5 | 98.28857 |  | 2.16743
250.00611 | 216 | 96.12246 | 10 | 90 | 5 | 98.29519 |  | 2.16081
250.00793 | 216.5 | 96.08143 | 10 | 90 | 5 | 98.25416 |  | 2.20184
250.00712 | 217 | 96.1061 | 10 | 90 | 5 | 98.27883 |  | 2.17717
249.99799 | 217.5 | 96.06924 | 10 | 90 | 5 | 98.24197 |  | 2.21403
249.99975 | 218 | 96.10584 | 10 | 90 | 5 | 98.27857 |  | 2.17743
249.99824 | 218.5 | 96.01854 | 10 | 90 | 5 | 98.19127 |  | 2.26473
250.009 | 219 | 96.05233 | 10 | 90 | 5 | 98.22506 |  | 2.23094
250.00616 | 219.5 | 96.06062 | 10 | 90 | 5 | 98.23335 |  | 2.22265
250.00803 | 220 | 96.04455 | 10 | 90 | 5 | 98.21728 |  | 2.23872
250.00205 | 220.5 | 96.03928 | 10 | 90 | 5 | 98.21201 |  | 2.24399
250.00196 | 221 | 96.03261 | 10 | 90 | 5 | 98.20534 |  | 2.25066
250.00088 | 221.5 | 96.01757 | 10 | 90 | 5 | 98.1903 |  | 2.2657
249.99923 | 222 | 95.97216 | 10 | 90 | 5 | 98.14489 |  | 2.31111
250.00495 | 222.5 | 96.00059 | 10 | 90 | 5 | 98.17332 |  | 2.28268
250.00486 | 223 | 95.95471 | 10 | 90 | 5 | 98.12744 |  | 2.32856
250.007 | 223.5 | 95.95116 | 10 | 90 | 5 | 98.12389 |  | 2.33211
250.01399 | 224 | 95.96226 | 10 | 90 | 5 | 98.13499 |  | 2.32101
250.01404 | 224.5 | 95.95625 | 10 | 90 | 5 | 98.12898 |  | 2.32702
250.00181 | 225 | 95.92142 | 10 | 90 | 5 | 98.09415 |  | 2.36185
250.00894 | 225.5 | 95.95231 | 10 | 90 | 5 | 98.12504 |  | 2.33096
250.00394 | 226 | 95.89959 | 10 | 90 | 5 | 98.07232 |  | 2.38368
250.00177 | 226.5 | 95.94971 | 10 | 90 | 5 | 98.12244 |  | 2.33356
249.99811 | 227 | 95.87074 | 10 | 90 | 5 | 98.04347 |  | 2.41253
250.00409 | 227.5 | 95.88774 | 10 | 90 | 5 | 98.06047 |  | 2.39553
250.00402 | 228 | 95.8659 | 10 | 90 | 5 | 98.03863 |  | 2.41737
250.00011 | 228.5 | 95.83606 | 10 | 90 | 5 | 98.00879 |  | 2.44721
250.00198 | 229 | 95.88425 | 10 | 90 | 5 | 98.05698 |  | 2.39902
250.00015 | 229.5 | 95.80152 | 10 | 90 | 5 | 97.97425 |  | 2.48175
250.00422 | 230 | 95.78107 | 10 | 90 | 5 | 97.9538 |  | 2.5022
250.01197 | 230.5 | 95.82806 | 10 | 90 | 5 | 98.00079 |  | 2.45521
250.00814 | 231 | 95.80757 | 10 | 90 | 5 | 97.9803 |  | 2.4757
250.00298 | 231.5 | 95.80206 | 10 | 90 | 5 | 97.97479 |  | 2.48121
250.00274 | 232 | 95.76365 | 10 | 90 | 5 | 97.93638 |  | 2.51962
250.0052 | 232.5 | 95.75236 | 10 | 90 | 5 | 97.92509 |  | 2.53091
250.00507 | 233 | 95.77142 | 10 | 90 | 5 | 97.94415 |  | 2.51185
250.00796 | 233.5 | 95.70566 | 10 | 90 | 5 | 97.87839 |  | 2.57761
250.0059 | 234 | 95.72344 | 10 | 90 | 5 | 97.89617 |  | 2.55983
250.00118 | 234.5 | 95.76931 | 10 | 90 | 5 | 97.94204 |  | 2.51396
250.00105 | 235 | 95.72539 | 10 | 90 | 5 | 97.89812 |  | 2.55788
250.00403 | 235.5 | 95.68776 | 10 | 90 | 5 | 97.86049 |  | 2.59551
250.01094 | 236 | 95.69212 | 10 | 90 | 5 | 97.86485 |  | 2.59115
250.00993 | 236.5 | 95.66841 | 10 | 90 | 5 | 97.84114 |  | 2.61486
250.00501 | 237 | 95.64761 | 10 | 90 | 5 | 97.82034 |  | 2.63566
250.00333 | 237.5 | 95.65893 | 10 | 90 | 5 | 97.83166 |  | 2.62434
250.0021 | 238 | 95.64921 | 10 | 90 | 5 | 97.82194 |  | 2.63406
250.00118 | 238.5 | 95.63444 | 10 | 90 | 5 | 97.80717 |  | 2.64883
250.00499 | 239 | 95.63076 | 10 | 90 | 5 | 97.80349 |  | 2.65251
250.00398 | 239.5 | 95.63161 | 10 | 90 | 5 | 97.80434 |  | 2.65166
250.00691 | 240 | 95.61896 | 10 | 90 | 5 | 97.79169 |  | 2.66431
250.00994 | 240.5 | 95.58843 | 10 | 90 | 5 | 97.76116 |  | 2.69484
250.01076 | 241 | 95.57972 | 10 | 90 | 5 | 97.75245 |  | 2.70355
250.0042 | 241.5 | 95.56908 | 10 | 90 | 5 | 97.74181 |  | 2.71419
250.00197 | 242 | 95.56158 | 10 | 90 | 5 | 97.73431 |  | 2.72169
250.00322 | 242.5 | 95.56105 | 10 | 90 | 5 | 97.73378 |  | 2.72222
250.00396 | 243 | 95.53438 | 10 | 90 | 5 | 97.70711 |  | 2.74889
250.0051 | 243.5 | 95.55075 | 10 | 90 | 5 | 97.72348 |  | 2.73252
250.00506 | 244 | 95.48757 | 10 | 90 | 5 | 97.6603 |  | 2.7957
250.00795 | 244.5 | 95.51997 | 10 | 90 | 5 | 97.6927 |  | 2.7633
250.00823 | 245 | 95.4988 | 10 | 90 | 5 | 97.67153 |  | 2.78447
250.01209 | 245.5 | 95.51335 | 10 | 90 | 5 | 97.68608 |  | 2.76992
250.00417 | 246 | 95.49412 | 10 | 90 | 5 | 97.66685 |  | 2.78915
250.00468 | 246.5 | 95.48397 | 10 | 90 | 5 | 97.6567 |  | 2.7993
250.00714 | 247 | 95.46984 | 10 | 90 | 5 | 97.64257 |  | 2.81343
250.00481 | 247.5 | 95.47153 | 10 | 90 | 5 | 97.64426 |  | 2.81174
250.00368 | 248 | 95.48097 | 10 | 90 | 5 | 97.6537 |  | 2.8023
250.008 | 248.5 | 95.42572 | 10 | 90 | 5 | 97.59845 |  | 2.85755
250.00609 | 249 | 95.42137 | 10 | 90 | 5 | 97.5941 |  | 2.8619
250.00598 | 249.5 | 95.41987 | 10 | 90 | 5 | 97.5926 |  | 2.8634
250.00298 | 250 | 95.42215 | 10 | 90 | 5 | 97.59488 |  | 2.86112
250.00293 | 250.5 | 95.38299 | 10 | 90 | 5 | 97.55572 |  | 2.90028
250.00173 | 251 | 95.39963 | 10 | 90 | 5 | 97.57236 |  | 2.88364
250.00111 | 251.5 | 95.3787 | 10 | 90 | 5 | 97.55143 |  | 2.90457
250.00111 | 252 | 95.40029 | 10 | 90 | 5 | 97.57302 |  | 2.88298
250.00605 | 252.5 | 95.35747 | 10 | 90 | 5 | 97.5302 |  | 2.9258
250.00209 | 253 | 95.37289 | 10 | 90 | 5 | 97.54562 |  | 2.91038
250.00112 | 253.5 | 95.38159 | 10 | 90 | 5 | 97.55432 |  | 2.90168
250.00629 | 254 | 95.33521 | 10 | 90 | 5 | 97.50794 |  | 2.94806
250.00474 | 254.5 | 95.31904 | 10 | 90 | 5 | 97.49177 |  | 2.96423
250.00308 | 255 | 95.29378 | 10 | 90 | 5 | 97.46651 |  | 2.98949
250.01004 | 255.5 | 95.33069 | 10 | 90 | 5 | 97.50342 |  | 2.95258
250.01102 | 256 | 95.31084 | 10 | 90 | 5 | 97.48357 |  | 2.97243
250.00781 | 256.5 | 95.30332 | 10 | 90 | 5 | 97.47605 |  | 2.97995
250.0112 | 257 | 95.3009 | 10 | 90 | 5 | 97.47363 |  | 2.98237
250.00003 | 257.5 | 95.29961 | 10 | 90 | 5 | 97.47234 |  | 2.98366
250.00198 | 258 | 95.32131 | 10 | 90 | 5 | 97.49404 |  | 2.96196
249.99794 | 258.5 | 95.2798 | 10 | 90 | 5 | 97.45253 |  | 3.00347
250.0001 | 259 | 95.31455 | 10 | 90 | 5 | 97.48728 |  | 2.96872
250.00295 | 259.5 | 95.29773 | 10 | 90 | 5 | 97.47046 |  | 2.98554
250.00317 | 260 | 95.27134 | 10 | 90 | 5 | 97.44407 |  | 3.01193
250.0011 | 260.5 | 95.22209 | 10 | 90 | 5 | 97.39482 |  | 3.06118
250.00189 | 261 | 95.23957 | 10 | 90 | 5 | 97.4123 |  | 3.0437
250.00906 | 261.5 | 95.23522 | 10 | 90 | 5 | 97.40795 |  | 3.04805
250.00522 | 262 | 95.21815 | 10 | 90 | 5 | 97.39088 |  | 3.06512
250.00988 | 262.5 | 95.2197 | 10 | 90 | 5 | 97.39243 |  | 3.06357
250.00303 | 263 | 95.19214 | 10 | 90 | 5 | 97.36487 |  | 3.09113
249.99718 | 263.5 | 95.13958 | 10 | 90 | 5 | 97.31231 |  | 3.14369
250.00777 | 264 | 95.16625 | 10 | 90 | 5 | 97.33898 |  | 3.11702
250.01014 | 264.5 | 95.19637 | 10 | 90 | 5 | 97.3691 |  | 3.0869
250.01104 | 265 | 95.16779 | 10 | 90 | 5 | 97.34052 |  | 3.11548
250.00802 | 265.5 | 95.20531 | 10 | 90 | 5 | 97.37804 |  | 3.07796
250.00705 | 266 | 95.15917 | 10 | 90 | 5 | 97.3319 |  | 3.1241
250.00196 | 266.5 | 95.16539 | 10 | 90 | 5 | 97.33812 |  | 3.11788
250.00793 | 267 | 95.16934 | 10 | 90 | 5 | 97.34207 |  | 3.11393
250.00214 | 267.5 | 95.14689 | 10 | 90 | 5 | 97.31962 |  | 3.13638
250.0043 | 268 | 95.17858 | 10 | 90 | 5 | 97.35131 |  | 3.10469
250.00385 | 268.5 | 95.17244 | 10 | 90 | 5 | 97.34517 |  | 3.11083
250.00103 | 269 | 95.14986 | 10 | 90 | 5 | 97.32259 |  | 3.13341
250.0021 | 269.5 | 95.15513 | 10 | 90 | 5 | 97.32786 |  | 3.12814
250.00103 | 270 | 95.14589 | 10 | 90 | 5 | 97.31862 |  | 3.13738
250.00593 | 270.5 | 95.12452 | 10 | 90 | 5 | 97.29725 |  | 3.15875
250.00896 | 271 | 95.13436 | 10 | 90 | 5 | 97.30709 |  | 3.14891
250.01193 | 271.5 | 95.09844 | 10 | 90 | 5 | 97.27117 |  | 3.18483
250.00515 | 272 | 95.10563 | 10 | 90 | 5 | 97.27836 |  | 3.17764
250.00299 | 272.5 | 95.06778 | 10 | 90 | 5 | 97.24051 |  | 3.21549
250.007 | 273 | 95.08476 | 10 | 90 | 5 | 97.25749 |  | 3.19851
250.00724 | 273.5 | 95.10826 | 10 | 90 | 5 | 97.28099 |  | 3.17501
250.00614 | 274 | 95.10563 | 10 | 90 | 5 | 97.27836 |  | 3.17764
250.00703 | 274.5 | 95.0051 | 10 | 90 | 5 | 97.17783 |  | 3.27817
250.00397 | 275 | 95.07984 | 10 | 90 | 5 | 97.25257 |  | 3.20343
250.00319 | 275.5 | 95.07678 | 10 | 90 | 5 | 97.24951 |  | 3.20649
250.00128 | 276 | 95.034 | 10 | 90 | 5 | 97.20673 |  | 3.24927
250.008 | 276.5 | 95.06909 | 10 | 90 | 5 | 97.24182 |  | 3.21418
250.00717 | 277 | 95.02084 | 10 | 90 | 5 | 97.19357 |  | 3.26243
250.01187 | 277.5 | 95.02726 | 10 | 90 | 5 | 97.19999 |  | 3.25601
250.00993 | 278 | 95.00494 | 10 | 90 | 5 | 97.17767 |  | 3.27833
250.00992 | 278.5 | 95.0324 | 10 | 90 | 5 | 97.20513 |  | 3.25087
250.00015 | 279 | 95.02863 | 10 | 90 | 5 | 97.20136 |  | 3.25464
250.00708 | 279.5 | 95.00903 | 10 | 90 | 5 | 97.18176 |  | 3.27424
250.01116 | 280 | 94.99999 | 10 | 90 | 5 | 97.17272 |  | 3.28328
250.0081 | 280.5 | 94.98829 | 10 | 90 | 5 | 97.16102 |  | 3.29498
250.00309 | 281 | 94.9615 | 10 | 90 | 5 | 97.13423 |  | 3.32177
250.00302 | 281.5 | 94.93072 | 10 | 90 | 5 | 97.10345 |  | 3.35255
250.006 | 282 | 94.97484 | 10 | 90 | 5 | 97.14757 |  | 3.30843
250.00802 | 282.5 | 94.94679 | 10 | 90 | 5 | 97.11952 |  | 3.33648
250.01203 | 283 | 94.95392 | 10 | 90 | 5 | 97.12665 |  | 3.32935
250.006 | 283.5 | 94.93615 | 10 | 90 | 5 | 97.10888 |  | 3.34712
250.00115 | 284 | 94.93882 | 10 | 90 | 5 | 97.11155 |  | 3.34445
250.00384 | 284.5 | 94.92798 | 10 | 90 | 5 | 97.10071 |  | 3.35529
250.00915 | 285 | 94.92947 | 10 | 90 | 5 | 97.1022 |  | 3.3538
250.0038 | 285.5 | 94.97538 | 10 | 90 | 5 | 97.14811 |  | 3.30789
250.00307 | 286 | 94.95001 | 10 | 90 | 5 | 97.12274 |  | 3.33326
249.99915 | 286.5 | 94.89222 | 10 | 90 | 5 | 97.06495 |  | 3.39105
250.00883 | 287 | 94.92384 | 10 | 90 | 5 | 97.09657 |  | 3.35943
250.00466 | 287.5 | 94.93163 | 10 | 90 | 5 | 97.10436 |  | 3.35164
250.01098 | 288 | 94.88804 | 10 | 90 | 5 | 97.06077 |  | 3.39523
250.00793 | 288.5 | 94.97327 | 10 | 90 | 5 | 97.146 |  | 3.31
250.00394 | 289 | 94.86899 | 10 | 90 | 5 | 97.04172 |  | 3.41428
250.0009 | 289.5 | 94.85821 | 10 | 90 | 5 | 97.03094 |  | 3.42506
250.00382 | 290 | 94.91409 | 10 | 90 | 5 | 97.08682 |  | 3.36918
250.00399 | 290.5 | 94.88897 | 10 | 90 | 5 | 97.0617 |  | 3.3943
250.00107 | 291 | 94.87849 | 10 | 90 | 5 | 97.05122 |  | 3.40478
250.01112 | 291.5 | 94.86914 | 10 | 90 | 5 | 97.04187 |  | 3.41413
250.00492 | 292 | 94.84607 | 10 | 90 | 5 | 97.0188 |  | 3.4372
250.00582 | 292.5 | 94.85259 | 10 | 90 | 5 | 97.02532 |  | 3.43068
250.0109 | 293 | 94.82506 | 10 | 90 | 5 | 96.99779 |  | 3.45821
250.00275 | 293.5 | 94.8699 | 10 | 90 | 5 | 97.04263 |  | 3.41337
250.00014 | 294 | 94.83086 | 10 | 90 | 5 | 97.00359 |  | 3.45241
250.00199 | 294.5 | 94.81725 | 10 | 90 | 5 | 96.98998 |  | 3.46602
250.00016 | 295 | 94.86588 | 10 | 90 | 5 | 97.03861 |  | 3.41739
250.00417 | 295.5 | 94.80413 | 10 | 90 | 5 | 96.97686 |  | 3.47914
250.00209 | 296 | 94.81043 | 10 | 90 | 5 | 96.98316 |  | 3.47284
250.0039 | 296.5 | 94.80064 | 10 | 90 | 5 | 96.97337 |  | 3.48263
250.00497 | 297 | 94.80323 | 10 | 90 | 5 | 96.97596 |  | 3.48004
250.00594 | 297.5 | 94.77249 | 10 | 90 | 5 | 96.94522 |  | 3.51078
250.00508 | 298 | 94.81804 | 10 | 90 | 5 | 96.99077 |  | 3.46523
249.99993 | 298.5 | 94.79189 | 10 | 90 | 5 | 96.96462 |  | 3.49138
249.99911 | 299 | 94.78906 | 10 | 90 | 5 | 96.96179 |  | 3.49421
249.99721 | 299.5 | 94.74696 | 10 | 90 | 5 | 96.91969 |  | 3.53631
250.00133 | 300 | 94.76506 | 10 | 90 | 5 | 96.93779 |  | 3.51821
250.00719 | 300.5 | 94.75956 | 10 | 90 | 5 | 96.93229 |  | 3.52371
250.00601 | 301 | 94.76425 | 10 | 90 | 5 | 96.93698 |  | 3.51902
250.01098 | 301.5 | 94.75968 | 10 | 90 | 5 | 96.93241 |  | 3.52359
250.00684 | 302 | 94.75131 | 10 | 90 | 5 | 96.92404 |  | 3.53196
250.01005 | 302.5 | 94.78601 | 10 | 90 | 5 | 96.95874 |  | 3.49726
250.00486 | 303 | 94.78537 | 10 | 90 | 5 | 96.9581 |  | 3.4979
249.99902 | 303.5 | 94.7582 | 10 | 90 | 5 | 96.93093 |  | 3.52507
250.00195 | 304 | 94.74913 | 10 | 90 | 5 | 96.92186 |  | 3.53414
249.99882 | 304.5 | 94.74398 | 10 | 90 | 5 | 96.91671 |  | 3.53929
250.00387 | 305 | 94.79152 | 10 | 90 | 5 | 96.96425 |  | 3.49175
249.99898 | 305.5 | 94.71514 | 10 | 90 | 5 | 96.88787 |  | 3.56813
250.00322 | 306 | 94.73111 | 10 | 90 | 5 | 96.90384 |  | 3.55216
250.00067 | 306.5 | 94.69718 | 10 | 90 | 5 | 96.86991 |  | 3.58609
250.00395 | 307 | 94.72453 | 10 | 90 | 5 | 96.89726 |  | 3.55874
250.00394 | 307.5 | 94.72218 | 10 | 90 | 5 | 96.89491 |  | 3.56109
250.00284 | 308 | 94.76621 | 10 | 90 | 5 | 96.93894 |  | 3.51706
250.0028 | 308.5 | 94.67149 | 10 | 90 | 5 | 96.84422 |  | 3.61178
250.0058 | 309 | 94.71223 | 10 | 90 | 5 | 96.88496 |  | 3.57104
250.00228 | 309.5 | 94.70018 | 10 | 90 | 5 | 96.87291 |  | 3.58309
250.00101 | 310 | 94.70989 | 10 | 90 | 5 | 96.88262 |  | 3.57338
250.00014 | 310.5 | 94.70119 | 10 | 90 | 5 | 96.87392 |  | 3.58208
250.00209 | 311 | 94.67103 | 10 | 90 | 5 | 96.84376 |  | 3.61224
250.00106 | 311.5 | 94.67514 | 10 | 90 | 5 | 96.84787 |  | 3.60813
250.00293 | 312 | 94.66923 | 10 | 90 | 5 | 96.84196 |  | 3.61404
250.00725 | 312.5 | 94.67882 | 10 | 90 | 5 | 96.85155 |  | 3.60445
250.00582 | 313 | 94.70068 | 10 | 90 | 5 | 96.87341 |  | 3.58259
250.00592 | 313.5 | 94.66411 | 10 | 90 | 5 | 96.83684 |  | 3.61916
250.00616 | 314 | 94.7234 | 10 | 90 | 5 | 96.89613 |  | 3.55987
250.00789 | 314.5 | 94.67467 | 10 | 90 | 5 | 96.8474 |  | 3.6086
250.00477 | 315 | 94.69444 | 10 | 90 | 5 | 96.86717 |  | 3.58883
250.00307 | 315.5 | 94.66406 | 10 | 90 | 5 | 96.83679 |  | 3.61921
250.00798 | 316 | 94.67363 | 10 | 90 | 5 | 96.84636 |  | 3.60964
250.003 | 316.5 | 94.66184 | 10 | 90 | 5 | 96.83457 |  | 3.62143
250.00277 | 317 | 94.63818 | 10 | 90 | 5 | 96.81091 |  | 3.64509
250.00301 | 317.5 | 94.67065 | 10 | 90 | 5 | 96.84338 |  | 3.61262
249.99814 | 318 | 94.63378 | 10 | 90 | 5 | 96.80651 |  | 3.64949
250.00105 | 318.5 | 94.65914 | 10 | 90 | 5 | 96.83187 |  | 3.62413
250.00685 | 319 | 94.64535 | 10 | 90 | 5 | 96.81808 |  | 3.63792
250.00904 | 319.5 | 94.66635 | 10 | 90 | 5 | 96.83908 |  | 3.61692
250.00692 | 320 | 94.63247 | 10 | 90 | 5 | 96.8052 |  | 3.6508
250.00909 | 320.5 | 94.64678 | 10 | 90 | 5 | 96.81951 |  | 3.63649
250.00113 | 321 | 94.60384 | 10 | 90 | 5 | 96.77657 |  | 3.67943
250.00316 | 321.5 | 94.65359 | 10 | 90 | 5 | 96.82632 |  | 3.62968
249.99907 | 322 | 94.63351 | 10 | 90 | 5 | 96.80624 |  | 3.64976
250.00372 | 322.5 | 94.61829 | 10 | 90 | 5 | 96.79102 |  | 3.66498
250.00689 | 323 | 94.65021 | 10 | 90 | 5 | 96.82294 |  | 3.63306
250.00611 | 323.5 | 94.63503 | 10 | 90 | 5 | 96.80776 |  | 3.64824
250.00206 | 324 | 94.59622 | 10 | 90 | 5 | 96.76895 |  | 3.68705
250.00189 | 324.5 | 94.63242 | 10 | 90 | 5 | 96.80515 |  | 3.65085
250.00114 | 325 | 94.59196 | 10 | 90 | 5 | 96.76469 |  | 3.69131
250.00306 | 325.5 | 94.63432 | 10 | 90 | 5 | 96.80705 |  | 3.64895
249.99785 | 326 | 94.59143 | 10 | 90 | 5 | 96.76416 |  | 3.69184
250.00322 | 326.5 | 94.61529 | 10 | 90 | 5 | 96.78802 |  | 3.66798
250.01087 | 327 | 94.62445 | 10 | 90 | 5 | 96.79718 |  | 3.65882
250.0141 | 327.5 | 94.62798 | 10 | 90 | 5 | 96.80071 |  | 3.65529
250.01092 | 328 | 94.62137 | 10 | 90 | 5 | 96.7941 |  | 3.6619
250.00601 | 328.5 | 94.59438 | 10 | 90 | 5 | 96.76711 |  | 3.68889
250.00222 | 329 | 94.55448 | 10 | 90 | 5 | 96.72721 |  | 3.72879
250.00491 | 329.5 | 94.58068 | 10 | 90 | 5 | 96.75341 |  | 3.70259
250.00396 | 330 | 94.57676 | 10 | 90 | 5 | 96.74949 |  | 3.70651
250.00205 | 330.5 | 94.56341 | 10 | 90 | 5 | 96.73614 |  | 3.71986
250.00817 | 331 | 94.58857 | 10 | 90 | 5 | 96.7613 |  | 3.6947
250.0048 | 331.5 | 94.59997 | 10 | 90 | 5 | 96.7727 | -0.67639 | 3.6833