## Sheet
#EXPORTTYPE: | DATA ALL
#FILE: | BRF500.ngb-dt6
#FORMAT: | NETZSCH5
#FTYPE: | UNICODE
#IDENTITY: | BRF5001
#MTYPE: | TG
#INSTRUMENT: | NETZSCH TG 209F3
#PROJECT: | 113397
#DATE/TIME: | 13-12-2025 23:44:04 (UTC+1)
#CORR. FILE: | Correction for method ISOTHERMAL 250C, 5% O2
#TEMPCAL: | TCALZERO.TCX
#LABORATORY: | 53
#OPERATOR: | cornelius
#REMARK: | Initial mass: 4,907
#SAMPLE: | BRF5001
#SAMPLE MASS /mg: | 4.9071
#MATERIAL: | biochar
#TYPE OF CRUCIBLE: | Al2O3 85 µl, open
#SAMPLE CRUCIBLE MASS /mg: | 138.3958
#REFERENCE CRUCIBLE MASS /mg:
#M.RANGE /mg: | 2000
#CORR. CODE: | 20
#RANGE: | 45°C....250°C/0.0....20.0K/min
#SEGMENT: | S1-5/5
#SEG. 1: | 45°C/20.0(K/min)/105°C
#SEG. 2: | 105°C/00:30/105°C
#SEG. 3: | 105°C/5.0(K/min)/250°C
#SEG. 4: | 250°C/00:30/250°C
#SEG. 5: | 250°C/04:00/250°C
##Temp./°C | Time/min | Mass/% | Gas Flow(purge2)/(ml/min) | Gas Flow(protective)/(ml/min) | Segment | Corrected mass
41.616 | 0.5 | 99.9837 | 0 | 100 | 1
45.116 | 1 | 99.97147 | 0 | 100 | 1
50.031 | 1.5 | 99.91441 | 0 | 100 | 1
55.951 | 2 | 99.89199 | 0 | 100 | 1
62.573 | 2.5 | 99.85531 | 0 | 100 | 1
69.66242 | 3 | 99.76329 | 0 | 100 | 2
75.85757 | 3.5 | 99.6693 | 0 | 100 | 2
79.82323 | 4 | 99.58593 | 0 | 100 | 2
82.43908 | 4.5 | 99.47778 | 0 | 100 | 2
84.19764 | 5 | 99.44077 | 0 | 100 | 2
85.40146 | 5.5 | 99.39375 | 0 | 100 | 2
86.2245 | 6 | 99.33843 | 0 | 100 | 2
86.79727 | 6.5 | 99.3098 | 0 | 100 | 2
87.19537 | 7 | 99.28978 | 0 | 100 | 2
87.46566 | 7.5 | 99.21016 | 0 | 100 | 2
87.66852 | 8 | 99.21088 | 0 | 100 | 2
87.80762 | 8.5 | 99.20541 | 0 | 100 | 2
87.90944 | 9 | 99.22373 | 0 | 100 | 2
87.97959 | 9.5 | 99.20256 | 0 | 100 | 2
88.03376 | 10 | 99.18387 | 0 | 100 | 2
88.06255 | 10.5 | 99.15166 | 0 | 100 | 2
88.08312 | 11 | 99.16887 | 0 | 100 | 2
88.09903 | 11.5 | 99.16162 | 0 | 100 | 2
88.09756 | 12 | 99.16234 | 0 | 100 | 2
88.0975 | 12.5 | 99.17839 | 0 | 100 | 2
88.10179 | 13 | 99.15668 | 0 | 100 | 2
88.10304 | 13.5 | 99.17257 | 0 | 100 | 2
88.10133 | 14 | 99.155 | 0 | 100 | 2
88.10542 | 14.5 | 99.17469 | 0 | 100 | 2
88.10456 | 15 | 99.14839 | 0 | 100 | 2
88.10927 | 15.5 | 99.1484 | 0 | 100 | 2
88.11703 | 16 | 99.14405 | 0 | 100 | 2
88.11174 | 16.5 | 99.16451 | 0 | 100 | 2
88.10752 | 17 | 99.16237 | 0 | 100 | 2
88.10277 | 17.5 | 99.12141 | 0 | 100 | 2
88.09708 | 18 | 99.1522 | 0 | 100 | 2
88.10013 | 18.5 | 99.11814 | 0 | 100 | 2
88.10432 | 19 | 99.14898 | 0 | 100 | 2
88.11134 | 19.5 | 99.14586 | 0 | 100 | 2
88.11426 | 20 | 99.09725 | 0 | 100 | 2
88.11401 | 20.5 | 99.0883 | 0 | 100 | 2
88.11275 | 21 | 99.10321 | 0 | 100 | 2
88.10946 | 21.5 | 99.09573 | 0 | 100 | 2
88.10546 | 22 | 99.07301 | 0 | 100 | 2
88.105 | 22.5 | 99.10363 | 0 | 100 | 2
88.10109 | 23 | 99.08489 | 0 | 100 | 2
88.10218 | 23.5 | 99.06404 | 0 | 100 | 2
88.10752 | 24 | 99.0899 | 0 | 100 | 2
88.1133 | 24.5 | 99.06962 | 0 | 100 | 2
88.11718 | 25 | 99.04554 | 0 | 100 | 2
88.11568 | 25.5 | 99.08661 | 0 | 100 | 2
88.11378 | 26 | 99.03125 | 0 | 100 | 2
88.10379 | 26.5 | 99.02751 | 0 | 100 | 2
88.10775 | 27 | 99.04463 | 0 | 100 | 2
88.10303 | 27.5 | 99.02736 | 0 | 100 | 2
88.1072 | 28 | 99.00647 | 0 | 100 | 2
88.11549 | 28.5 | 99.03653 | 0 | 100 | 2
88.11739 | 29 | 99.01585 | 0 | 100 | 2
88.11533 | 29.5 | 99.01559 | 0 | 100 | 2
88.11801 | 30 | 99.01773 | 0 | 100 | 2
88.11879 | 30.5 | 99.02794 | 0 | 100 | 2
88.11852 | 31 | 99.00573 | 0 | 100 | 2
88.11359 | 31.5 | 98.98167 | 0 | 100 | 2
88.11099 | 32 | 98.99565 | 0 | 100 | 2
88.11511 | 32.5 | 98.97816 | 0 | 100 | 2
88.12052 | 33 | 98.98284 | 0 | 100 | 3
89.51025 | 33.5 | 99.00782 | 0 | 100 | 3
93.33253 | 34 | 98.97566 | 0 | 100 | 3
98.14273 | 34.5 | 98.96787 | 0 | 100 | 3
103.27979 | 35 | 98.95093 | 0 | 100 | 3
108.37007 | 35.5 | 98.93557 | 0 | 100 | 3
113.12438 | 36 | 98.89364 | 0 | 100 | 3
117.42443 | 36.5 | 98.89785 | 0 | 100 | 3
121.31271 | 37 | 98.82041 | 0 | 100 | 3
124.84447 | 37.5 | 98.77477 | 0 | 100 | 3
128.03564 | 38 | 98.71237 | 0 | 100 | 3
130.97455 | 38.5 | 98.66629 | 0 | 100 | 3
133.7386 | 39 | 98.56818 | 0 | 100 | 3
136.41166 | 39.5 | 98.55162 | 0 | 100 | 3
138.9842 | 40 | 98.5 | 0 | 100 | 3
141.48847 | 40.5 | 98.48399 | 0 | 100 | 3
144.00167 | 41 | 98.45267 | 0 | 100 | 3
146.50681 | 41.5 | 98.40939 | 0 | 100 | 3
148.96354 | 42 | 98.36559 | 0 | 100 | 3
151.47409 | 42.5 | 98.32755 | 0 | 100 | 3
153.98916 | 43 | 98.31829 | 0 | 100 | 3
156.47066 | 43.5 | 98.28276 | 0 | 100 | 3
158.99722 | 44 | 98.24656 | 0 | 100 | 3
161.50778 | 44.5 | 98.22515 | 0 | 100 | 3
164.01608 | 45 | 98.16451 | 0 | 100 | 3
166.52514 | 45.5 | 98.17009 | 0 | 100 | 3
169.02191 | 46 | 98.14503 | 0 | 100 | 3
171.52276 | 46.5 | 98.09043 | 0 | 100 | 3
174.01801 | 47 | 98.0903 | 0 | 100 | 3
176.50388 | 47.5 | 97.99314 | 0 | 100 | 3
179.01765 | 48 | 98.03971 | 0 | 100 | 3
181.52502 | 48.5 | 98.02385 | 0 | 100 | 3
184.03221 | 49 | 97.97419 | 0 | 100 | 3
186.536 | 49.5 | 97.95416 | 0 | 100 | 3
189.03994 | 50 | 97.92912 | 0 | 100 | 3
191.54238 | 50.5 | 97.91927 | 0 | 100 | 3
194.03955 | 51 | 97.85534 | 0 | 100 | 3
196.54381 | 51.5 | 97.86271 | 0 | 100 | 3
199.04782 | 52 | 97.79692 | 0 | 100 | 3
201.55198 | 52.5 | 97.78828 | 0 | 100 | 3
204.04817 | 53 | 97.73529 | 0 | 100 | 3
206.54726 | 53.5 | 97.768 | 0 | 100 | 3
209.05242 | 54 | 97.7075 | 0 | 100 | 3
211.54868 | 54.5 | 97.65694 | 0 | 100 | 3
214.0571 | 55 | 97.66144 | 0 | 100 | 3
216.55925 | 55.5 | 97.65939 | 0 | 100 | 3
219.06995 | 56 | 97.59839 | 0 | 100 | 3
221.5732 | 56.5 | 97.56475 | 0 | 100 | 3
224.07418 | 57 | 97.50055 | 0 | 100 | 3
226.57492 | 57.5 | 97.5082 | 0 | 100 | 3
229.07349 | 58 | 97.49999 | 0 | 100 | 3
231.57223 | 58.5 | 97.45111 | 0 | 100 | 3
234.07362 | 59 | 97.4275 | 0 | 100 | 3
236.58465 | 59.5 | 97.39165 | 0 | 100 | 3
239.09586 | 60 | 97.38874 | 0 | 100 | 3
241.60076 | 60.5 | 97.3634 | 0 | 100 | 3
244.10629 | 61 | 97.34311 | 0 | 100 | 3
246.61425 | 61.5 | 97.29824 | 0 | 100 | 3
249.10911 | 62 | 97.3035 | 0 | 100 | 4
250.84082 | 62.5 | 97.22755 | 0 | 100 | 4
251.33968 | 63 | 97.20897 | 0 | 100 | 4
251.30107 | 63.5 | 97.15918 | 0 | 100 | 4
251.06359 | 64 | 97.17743 | 0 | 100 | 4
250.78165 | 64.5 | 97.14194 | 0 | 100 | 4
250.52894 | 65 | 97.08182 | 0 | 100 | 4
250.314 | 65.5 | 97.10428 | 1.262246e-304 | 100 | 4
250.15342 | 66 | 97.04278 | 6.616364e-299 | 100 | 4
250.04351 | 66.5 | 97.06279 | 3.468126e-293 | 100 | 4
249.96974 | 67 | 97.05083 | 1.817901e-287 | 100 | 4
249.91683 | 67.5 | 97.03545 | 9.528966e-282 | 100 | 4
249.89689 | 68 | 97.04242 | 4.994836e-276 | 100 | 4
249.87891 | 68.5 | 97.04617 | 2.618163e-270 | 100 | 4
249.87722 | 69 | 97.00561 | 1.372373e-264 | 100 | 4
249.87397 | 69.5 | 97.00985 | 7.193623e-259 | 100 | 4
249.87611 | 70 | 96.96425 | 3.77071e-253 | 100 | 4
249.89184 | 70.5 | 96.97414 | 1.976508e-247 | 100 | 4
249.90601 | 71 | 96.96163 | 1.036034e-241 | 100 | 4
249.90708 | 71.5 | 96.98403 | 5.430622e-236 | 100 | 4
249.92017 | 72 | 96.99106 | 2.846591e-230 | 100 | 4
249.92897 | 72.5 | 96.9518 | 1.492109e-224 | 100 | 4
249.93301 | 73 | 96.97047 | 7.821247e-219 | 100 | 4
249.93603 | 73.5 | 96.96251 | 4.099695e-213 | 100 | 4
249.93702 | 74 | 96.94288 | 2.148953e-207 | 100 | 4
249.94502 | 74.5 | 96.93927 | 1.126425e-201 | 100 | 4
249.95092 | 75 | 96.93826 | 5.904429e-196 | 100 | 4
249.95519 | 75.5 | 96.96676 | 3.094948e-190 | 100 | 4
249.96421 | 76 | 96.93824 | 1.622291e-184 | 100 | 4
249.96299 | 76.5 | 96.88544 | 8.50363e-179 | 100 | 4
249.96603 | 77 | 96.95641 | 4.457382e-173 | 100 | 4
249.96405 | 77.5 | 96.89251 | 2.336444e-167 | 100 | 4
249.97924 | 78 | 96.93056 | 1.224703e-161 | 100 | 4
249.98099 | 78.5 | 96.8994 | 6.419575e-156 | 100 | 4
249.9862 | 79 | 96.92766 | 3.364974e-150 | 100 | 4
249.97994 | 79.5 | 96.90665 | 1.763832e-144 | 100 | 4
249.99298 | 80 | 96.89566 | 9.245549e-139 | 100 | 4
249.9899 | 80.5 | 96.88057 | 4.846276e-133 | 100 | 4
249.98803 | 81 | 96.90343 | 2.540292e-127 | 100 | 4
249.98896 | 81.5 | 96.88814 | 1.331555e-121 | 100 | 4
249.98108 | 82 | 96.88119 | 6.979665e-116 | 100 | 4
249.98615 | 82.5 | 96.82207 | 3.658559e-110 | 100 | 4
249.98508 | 83 | 96.85941 | 1.917721e-104 | 100 | 4
249.99402 | 83.5 | 96.84946 | 1.00522e-98 | 100 | 4
249.99712 | 84 | 96.87805 | 5.269101e-93 | 100 | 4
249.99206 | 84.5 | 96.8247 | 2.761926e-87 | 100 | 4
249.99212 | 85 | 96.80685 | 1.44773e-81 | 100 | 4
250.00203 | 85.5 | 96.88636 | 7.588622e-76 | 100 | 4
250.00599 | 86 | 96.85849 | 3.977758e-70 | 100 | 4
250.00404 | 86.5 | 96.8113 | 2.085037e-64 | 100 | 4
249.99912 | 87 | 96.80524 | 1.092922e-58 | 100 | 4
249.99499 | 87.5 | 96.80803 | 5.728815e-53 | 100 | 4
249.99425 | 88 | 96.78623 | 3.002896e-47 | 100 | 4
250.00802 | 88.5 | 96.84499 | 1.57404e-41 | 100 | 4
250.00287 | 89 | 96.83571 | 8.250708e-36 | 100 | 4
250.00394 | 89.5 | 96.82981 | 4.324807e-30 | 100 | 4
249.99698 | 90 | 96.79171 | 2.266951e-24 | 100 | 4
249.99604 | 90.5 | 96.78057 | 1.188277e-18 | 100 | 4
250.00711 | 91 | 96.82245 | 6.228639e-13 | 100 | 4
250.00414 | 91.5 | 96.77331 | 3.26489e-07 | 100 | 4
250.00418 | 92 | 96.75312 | 0.17176 | 99.82824 | 5 | 100
250.05171 | 92.5 | 96.80978 | 5 | 95 | 5 | 100.05666
250.16237 | 93 | 96.82863 | 5 | 95 | 5 | 100.07551
250.18883 | 93.5 | 96.91311 | 5 | 95 | 5 | 100.15999
250.16079 | 94 | 96.97969 | 5 | 95 | 5 | 100.22657
250.11173 | 94.5 | 97.00373 | 5 | 95 | 5 | 100.25061
250.06371 | 95 | 97.04291 | 5 | 95 | 5 | 100.28979
250.03078 | 95.5 | 97.03813 | 5 | 95 | 5 | 100.28501
250.0009 | 96 | 97.05087 | 5 | 95 | 5 | 100.29775
249.99303 | 96.5 | 97.05195 | 5 | 95 | 5 | 100.29883
249.97713 | 97 | 97.03095 | 5 | 95 | 5 | 100.27783
249.97802 | 97.5 | 97.06558 | 5 | 95 | 5 | 100.31246
249.97201 | 98 | 97.02966 | 5 | 95 | 5 | 100.27654
249.96996 | 98.5 | 97.04747 | 5 | 95 | 5 | 100.29435
249.97585 | 99 | 97.07509 | 5 | 95 | 5 | 100.32197
249.97678 | 99.5 | 97.03484 | 5 | 95 | 5 | 100.28172
249.98303 | 100 | 97.02138 | 5 | 95 | 5 | 100.26826
249.9802 | 100.5 | 97.02789 | 5 | 95 | 5 | 100.27477
249.99191 | 101 | 97.0504 | 5 | 95 | 5 | 100.29728
249.99306 | 101.5 | 97.02507 | 5 | 95 | 5 | 100.27195
249.99311 | 102 | 97.04628 | 5 | 95 | 5 | 100.29316
249.99101 | 102.5 | 96.98654 | 5 | 95 | 5 | 100.23342
249.99704 | 103 | 96.9717 | 5 | 95 | 5 | 100.21858
249.99104 | 103.5 | 97.00751 | 5 | 95 | 5 | 100.25439
249.98808 | 104 | 96.93956 | 5 | 95 | 5 | 100.18644
249.99307 | 104.5 | 96.95933 | 5 | 95 | 5 | 100.20621
249.99188 | 105 | 96.96301 | 5 | 95 | 5 | 100.20989
249.99311 | 105.5 | 96.96669 | 5 | 95 | 5 | 100.21357
250.00601 | 106 | 96.96371 | 5 | 95 | 5 | 100.21059
250.00311 | 106.5 | 96.97739 | 5 | 95 | 5 | 100.22427
250.00114 | 107 | 96.94443 | 5 | 95 | 5 | 100.19131
250.00411 | 107.5 | 96.90515 | 5 | 95 | 5 | 100.15203
250.00906 | 108 | 96.94691 | 5 | 95 | 5 | 100.19379
250.00092 | 108.5 | 96.93602 | 5 | 95 | 5 | 100.1829
249.99487 | 109 | 96.90545 | 5 | 95 | 5 | 100.15233
249.99807 | 109.5 | 96.85507 | 5 | 95 | 5 | 100.10195
249.99293 | 110 | 96.88192 | 5 | 95 | 5 | 100.1288
250.00101 | 110.5 | 96.90527 | 5 | 95 | 5 | 100.15215
250.0012 | 111 | 96.87949 | 5 | 95 | 5 | 100.12637
249.99907 | 111.5 | 96.79582 | 5 | 95 | 5 | 100.0427
250.00705 | 112 | 96.82513 | 5 | 95 | 5 | 100.07201
250.00689 | 112.5 | 96.81076 | 5 | 95 | 5 | 100.05764
250.00506 | 113 | 96.85522 | 5 | 95 | 5 | 100.1021
249.99395 | 113.5 | 96.78151 | 5 | 95 | 5 | 100.02839
249.99696 | 114 | 96.8192 | 5 | 95 | 5 | 100.06608
250.00492 | 114.5 | 96.77228 | 5 | 95 | 5 | 100.01916
249.99898 | 115 | 96.80234 | 5 | 95 | 5 | 100.04922
250.00197 | 115.5 | 96.79025 | 5 | 95 | 5 | 100.03713
250.002 | 116 | 96.75804 | 5 | 95 | 5 | 100.00492
250.00494 | 116.5 | 96.71483 | 5 | 95 | 5 | 99.96171
250.00103 | 117 | 96.71075 | 5 | 95 | 5 | 99.95763
250.002 | 117.5 | 96.72128 | 5 | 95 | 5 | 99.96816
250.00403 | 118 | 96.67668 | 5 | 95 | 5 | 99.92356
250.01004 | 118.5 | 96.70287 | 5 | 95 | 5 | 99.94975
250.0031 | 119 | 96.69023 | 5 | 95 | 5 | 99.93711
250.00087 | 119.5 | 96.69861 | 5 | 95 | 5 | 99.94549
250.00098 | 120 | 96.76345 | 5 | 95 | 5 | 100.01033
250.00311 | 120.5 | 96.64926 | 5 | 95 | 5 | 99.89614
250.00611 | 121 | 96.6898 | 5 | 95 | 5 | 99.93668
250.0001 | 121.5 | 96.63562 | 5 | 95 | 5 | 99.8825
250.00412 | 122 | 96.64059 | 5 | 95 | 5 | 99.88747
250.00394 | 122.5 | 96.63183 | 5 | 95 | 5 | 99.87871
249.99901 | 123 | 96.58475 | 5 | 95 | 5 | 99.83163
249.99696 | 123.5 | 96.5625 | 5 | 95 | 5 | 99.80938
250.00005 | 124 | 96.60225 | 5 | 95 | 5 | 99.84913
250.00687 | 124.5 | 96.55781 | 5 | 95 | 5 | 99.80469
250.00206 | 125 | 96.53955 | 5 | 95 | 5 | 99.78643
250.004 | 125.5 | 96.53783 | 5 | 95 | 5 | 99.78471
250.00288 | 126 | 96.52207 | 5 | 95 | 5 | 99.76895
250.00394 | 126.5 | 96.48923 | 5 | 95 | 5 | 99.73611
250.00407 | 127 | 96.51766 | 5 | 95 | 5 | 99.76454
250.0028 | 127.5 | 96.4746 | 5 | 95 | 5 | 99.72148
250.00619 | 128 | 96.5064 | 5 | 95 | 5 | 99.75328
250.00687 | 128.5 | 96.47845 | 5 | 95 | 5 | 99.72533
250.00102 | 129 | 96.47809 | 5 | 95 | 5 | 99.72497
250.00395 | 129.5 | 96.458 | 5 | 95 | 5 | 99.70488
250.00898 | 130 | 96.4625 | 5 | 95 | 5 | 99.70938
250.00614 | 130.5 | 96.46044 | 5 | 95 | 5 | 99.70732
250.0019 | 131 | 96.44399 | 5 | 95 | 5 | 99.69087
250.00216 | 131.5 | 96.40755 | 5 | 95 | 5 | 99.65443
250.00601 | 132 | 96.42277 | 5 | 95 | 5 | 99.66965
250.00595 | 132.5 | 96.44422 | 5 | 95 | 5 | 99.6911
250.00496 | 133 | 96.42606 | 5 | 95 | 5 | 99.67294
250.00605 | 133.5 | 96.42257 | 5 | 95 | 5 | 99.66945
250.00797 | 134 | 96.37954 | 5 | 95 | 5 | 99.62642
250.00504 | 134.5 | 96.37065 | 5 | 95 | 5 | 99.61753
250.00804 | 135 | 96.37805 | 5 | 95 | 5 | 99.62493
250.00514 | 135.5 | 96.34768 | 5 | 95 | 5 | 99.59456
250.00583 | 136 | 96.34827 | 5 | 95 | 5 | 99.59515
249.99995 | 136.5 | 96.36885 | 5 | 95 | 5 | 99.61573
250.00907 | 137 | 96.32562 | 5 | 95 | 5 | 99.5725
250.00798 | 137.5 | 96.31436 | 5 | 95 | 5 | 99.56124
250.009 | 138 | 96.32731 | 5 | 95 | 5 | 99.57419
249.99999 | 138.5 | 96.25463 | 5 | 95 | 5 | 99.50151
249.99708 | 139 | 96.25787 | 5 | 95 | 5 | 99.50475
250.00811 | 139.5 | 96.29136 | 5 | 95 | 5 | 99.53824
250.00585 | 140 | 96.27536 | 5 | 95 | 5 | 99.52224
249.99801 | 140.5 | 96.26049 | 5 | 95 | 5 | 99.50737
249.99698 | 141 | 96.23285 | 5 | 95 | 5 | 99.47973
250.00106 | 141.5 | 96.25216 | 5 | 95 | 5 | 99.49904
250.0019 | 142 | 96.23272 | 5 | 95 | 5 | 99.4796
250.00689 | 142.5 | 96.22468 | 5 | 95 | 5 | 99.47156
250.00289 | 143 | 96.2201 | 5 | 95 | 5 | 99.46698
250.00517 | 143.5 | 96.20658 | 5 | 95 | 5 | 99.45346
250.00805 | 144 | 96.20166 | 5 | 95 | 5 | 99.44854
250.01287 | 144.5 | 96.21459 | 5 | 95 | 5 | 99.46147
250.00391 | 145 | 96.1532 | 5 | 95 | 5 | 99.40008
250.00812 | 145.5 | 96.19242 | 5 | 95 | 5 | 99.4393
250.01301 | 146 | 96.18054 | 5 | 95 | 5 | 99.42742
250.00511 | 146.5 | 96.10399 | 5 | 95 | 5 | 99.35087
249.99801 | 147 | 96.14094 | 5 | 95 | 5 | 99.38782
250.00411 | 147.5 | 96.16246 | 5 | 95 | 5 | 99.40934
249.99895 | 148 | 96.17481 | 5 | 95 | 5 | 99.42169
250.00196 | 148.5 | 96.10608 | 5 | 95 | 5 | 99.35296
250.00796 | 149 | 96.11448 | 5 | 95 | 5 | 99.36136
250.00594 | 149.5 | 96.11118 | 5 | 95 | 5 | 99.35806
250.00521 | 150 | 96.0637 | 5 | 95 | 5 | 99.31058
250.00788 | 150.5 | 96.05187 | 5 | 95 | 5 | 99.29875
250.00296 | 151 | 96.02893 | 5 | 95 | 5 | 99.27581
250.002 | 151.5 | 96.05803 | 5 | 95 | 5 | 99.30491
250.00106 | 152 | 96.02911 | 5 | 95 | 5 | 99.27599
250.00696 | 152.5 | 96.0691 | 5 | 95 | 5 | 99.31598
250.00515 | 153 | 96.03237 | 5 | 95 | 5 | 99.27925
250.00497 | 153.5 | 96.01641 | 5 | 95 | 5 | 99.26329
250.00492 | 154 | 95.98587 | 5 | 95 | 5 | 99.23275
250.00495 | 154.5 | 95.98527 | 5 | 95 | 5 | 99.23215
250.00782 | 155 | 95.99866 | 5 | 95 | 5 | 99.24554
250.0049 | 155.5 | 95.96595 | 5 | 95 | 5 | 99.21283
250.00296 | 156 | 95.96558 | 5 | 95 | 5 | 99.21246
250.00496 | 156.5 | 95.9323 | 5 | 95 | 5 | 99.17918
250.00508 | 157 | 95.98033 | 5 | 95 | 5 | 99.22721
250.00104 | 157.5 | 95.92194 | 5 | 95 | 5 | 99.16882
250.01109 | 158 | 95.92477 | 5 | 95 | 5 | 99.17165
250.01306 | 158.5 | 95.95114 | 5 | 95 | 5 | 99.19802
250.01188 | 159 | 95.91103 | 5 | 95 | 5 | 99.15791
250.00698 | 159.5 | 95.93232 | 5 | 95 | 5 | 99.1792
250.00705 | 160 | 95.89888 | 5 | 95 | 5 | 99.14576
250.0029 | 160.5 | 95.88361 | 5 | 95 | 5 | 99.13049
250.00295 | 161 | 95.89122 | 5 | 95 | 5 | 99.1381
249.99679 | 161.5 | 95.8726 | 5 | 95 | 5 | 99.11948
249.99629 | 162 | 95.80715 | 5 | 95 | 5 | 99.05403
250.00405 | 162.5 | 95.88059 | 5 | 95 | 5 | 99.12747
250.00509 | 163 | 95.83422 | 5 | 95 | 5 | 99.0811
250.00904 | 163.5 | 95.83381 | 5 | 95 | 5 | 99.08069
250.00502 | 164 | 95.84407 | 5 | 95 | 5 | 99.09095
250.00997 | 164.5 | 95.81789 | 5 | 95 | 5 | 99.06477
250.00598 | 165 | 95.80557 | 5 | 95 | 5 | 99.05245
250.00407 | 165.5 | 95.75855 | 5 | 95 | 5 | 99.00543
250.01006 | 166 | 95.79637 | 5 | 95 | 5 | 99.04325
249.99988 | 166.5 | 95.76338 | 5 | 95 | 5 | 99.01026
249.99896 | 167 | 95.77141 | 5 | 95 | 5 | 99.01829
249.99912 | 167.5 | 95.74429 | 5 | 95 | 5 | 98.99117
250.00503 | 168 | 95.75667 | 5 | 95 | 5 | 99.00355
250.00597 | 168.5 | 95.74503 | 5 | 95 | 5 | 98.99191
250.00102 | 169 | 95.73968 | 5 | 95 | 5 | 98.98656
250.00813 | 169.5 | 95.70801 | 5 | 95 | 5 | 98.95489
250.00296 | 170 | 95.69241 | 5 | 95 | 5 | 98.93929
250.007 | 170.5 | 95.70999 | 5 | 95 | 5 | 98.95687
250.00608 | 171 | 95.6831 | 5 | 95 | 5 | 98.92998
250.00711 | 171.5 | 95.67865 | 5 | 95 | 5 | 98.92553
250.00603 | 172 | 95.66561 | 5 | 95 | 5 | 98.91249
250.00197 | 172.5 | 95.66992 | 5 | 95 | 5 | 98.9168
250.00297 | 173 | 95.66196 | 5 | 95 | 5 | 98.90884
250.01401 | 173.5 | 95.64357 | 5 | 95 | 5 | 98.89045
250.00408 | 174 | 95.62164 | 5 | 95 | 5 | 98.86852
250.0071 | 174.5 | 95.64173 | 5 | 95 | 5 | 98.88861
250.00995 | 175 | 95.6962 | 5 | 95 | 5 | 98.94308
250.00794 | 175.5 | 95.63518 | 5 | 95 | 5 | 98.88206
250.00207 | 176 | 95.57919 | 5 | 95 | 5 | 98.82607
250.00005 | 176.5 | 95.58233 | 5 | 95 | 5 | 98.82921
250.00397 | 177 | 95.5849 | 5 | 95 | 5 | 98.83178
250.00609 | 177.5 | 95.57105 | 5 | 95 | 5 | 98.81793
249.99705 | 178 | 95.54806 | 5 | 95 | 5 | 98.79494
250.00197 | 178.5 | 95.58044 | 5 | 95 | 5 | 98.82732
250.01103 | 179 | 95.54285 | 5 | 95 | 5 | 98.78973
250.00604 | 179.5 | 95.51015 | 5 | 95 | 5 | 98.75703
250.00296 | 180 | 95.5258 | 5 | 95 | 5 | 98.77268
250.0072 | 180.5 | 95.50962 | 5 | 95 | 5 | 98.7565
250.00317 | 181 | 95.50024 | 5 | 95 | 5 | 98.74712
250.00602 | 181.5 | 95.46784 | 5 | 95 | 5 | 98.71472
250.01108 | 182 | 95.47959 | 5 | 95 | 5 | 98.72647
250.0009 | 182.5 | 95.43171 | 5 | 95 | 5 | 98.67859
250.00591 | 183 | 95.47283 | 5 | 95 | 5 | 98.71971
250.00728 | 183.5 | 95.46411 | 5 | 95 | 5 | 98.71099
250.01 | 184 | 95.43381 | 5 | 95 | 5 | 98.68069
250.00198 | 184.5 | 95.42361 | 5 | 95 | 5 | 98.67049
250.00788 | 185 | 95.46076 | 5 | 95 | 5 | 98.70764
250.00091 | 185.5 | 95.43762 | 5 | 95 | 5 | 98.6845
250.00684 | 186 | 95.45986 | 5 | 95 | 5 | 98.70674
250.00483 | 186.5 | 95.36878 | 5 | 95 | 5 | 98.61566
250.00697 | 187 | 95.39845 | 5 | 95 | 5 | 98.64533
250.01003 | 187.5 | 95.41191 | 5 | 95 | 5 | 98.65879
250.00701 | 188 | 95.42177 | 5 | 95 | 5 | 98.66865
250.00602 | 188.5 | 95.382 | 5 | 95 | 5 | 98.62888
250.00989 | 189 | 95.38888 | 5 | 95 | 5 | 98.63576
249.99887 | 189.5 | 95.37717 | 5 | 95 | 5 | 98.62405
250.00311 | 190 | 95.34088 | 5 | 95 | 5 | 98.58776
249.999 | 190.5 | 95.34741 | 5 | 95 | 5 | 98.59429
250.00315 | 191 | 95.32641 | 5 | 95 | 5 | 98.57329
250.00506 | 191.5 | 95.28881 | 5 | 95 | 5 | 98.53569
250.00593 | 192 | 95.35084 | 5 | 95 | 5 | 98.59772
250.00908 | 192.5 | 95.31767 | 5 | 95 | 5 | 98.56455
250.00809 | 193 | 95.3238 | 5 | 95 | 5 | 98.57068
250.00697 | 193.5 | 95.2649 | 5 | 95 | 5 | 98.51178
250.00695 | 194 | 95.29356 | 5 | 95 | 5 | 98.54044
250.00293 | 194.5 | 95.25562 | 5 | 95 | 5 | 98.5025
250.00203 | 195 | 95.25632 | 5 | 95 | 5 | 98.5032
250.00207 | 195.5 | 95.25654 | 5 | 95 | 5 | 98.50342
250.00116 | 196 | 95.17062 | 5 | 95 | 5 | 98.4175
249.99681 | 196.5 | 95.21654 | 5 | 95 | 5 | 98.46342
250.00298 | 197 | 95.20201 | 5 | 95 | 5 | 98.44889
250.00396 | 197.5 | 95.24904 | 5 | 95 | 5 | 98.49592
250.00903 | 198 | 95.1865 | 5 | 95 | 5 | 98.43338
250.00888 | 198.5 | 95.18156 | 5 | 95 | 5 | 98.42844
250.01507 | 199 | 95.15512 | 5 | 95 | 5 | 98.402
250.009 | 199.5 | 95.16113 | 5 | 95 | 5 | 98.40801
250.01104 | 200 | 95.20593 | 5 | 95 | 5 | 98.45281
250.00696 | 200.5 | 95.14938 | 5 | 95 | 5 | 98.39626
250.00305 | 201 | 95.15641 | 5 | 95 | 5 | 98.40329
250.00304 | 201.5 | 95.15681 | 5 | 95 | 5 | 98.40369
250.00382 | 202 | 95.11856 | 5 | 95 | 5 | 98.36544
250.00305 | 202.5 | 95.12172 | 5 | 95 | 5 | 98.3686
250.00906 | 203 | 95.11838 | 5 | 95 | 5 | 98.36526
250.00402 | 203.5 | 95.10176 | 5 | 95 | 5 | 98.34864
250.00191 | 204 | 95.10549 | 5 | 95 | 5 | 98.35237
250.00489 | 204.5 | 95.12546 | 5 | 95 | 5 | 98.37234
250.00404 | 205 | 95.06493 | 5 | 95 | 5 | 98.31181
250.00514 | 205.5 | 95.06851 | 5 | 95 | 5 | 98.31539
250.00995 | 206 | 95.06724 | 5 | 95 | 5 | 98.31412
250.00906 | 206.5 | 95.07803 | 5 | 95 | 5 | 98.32491
250.00997 | 207 | 95.05026 | 5 | 95 | 5 | 98.29714
250.01093 | 207.5 | 95.04411 | 5 | 95 | 5 | 98.29099
250.00693 | 208 | 95.02726 | 5 | 95 | 5 | 98.27414
250.00683 | 208.5 | 95.02247 | 5 | 95 | 5 | 98.26935
250.00907 | 209 | 94.99707 | 5 | 95 | 5 | 98.24395
250.00503 | 209.5 | 95.01012 | 5 | 95 | 5 | 98.257
250.00104 | 210 | 94.94888 | 5 | 95 | 5 | 98.19576
250.00304 | 210.5 | 94.99079 | 5 | 95 | 5 | 98.23767
250.00377 | 211 | 94.97212 | 5 | 95 | 5 | 98.219
250.00305 | 211.5 | 95.00184 | 5 | 95 | 5 | 98.24872
250.006 | 212 | 94.95415 | 5 | 95 | 5 | 98.20103
250.00305 | 212.5 | 94.94738 | 5 | 95 | 5 | 98.19426
250.00209 | 213 | 94.9245 | 5 | 95 | 5 | 98.17138
250.00102 | 213.5 | 94.89391 | 5 | 95 | 5 | 98.14079
250.00907 | 214 | 94.89369 | 5 | 95 | 5 | 98.14057
250.00894 | 214.5 | 94.92013 | 5 | 95 | 5 | 98.16701
250.00812 | 215 | 94.90284 | 5 | 95 | 5 | 98.14972
250.01087 | 215.5 | 94.90902 | 5 | 95 | 5 | 98.1559
250.00801 | 216 | 94.91491 | 5 | 95 | 5 | 98.16179
250.00706 | 216.5 | 94.89677 | 5 | 95 | 5 | 98.14365
249.99981 | 217 | 94.89181 | 5 | 95 | 5 | 98.13869
250.00397 | 217.5 | 94.85432 | 5 | 95 | 5 | 98.1012
250.0071 | 218 | 94.86661 | 5 | 95 | 5 | 98.11349
250.00695 | 218.5 | 94.86896 | 5 | 95 | 5 | 98.11584
250.00507 | 219 | 94.8697 | 5 | 95 | 5 | 98.11658
250.00308 | 219.5 | 94.83006 | 5 | 95 | 5 | 98.07694
250.00201 | 220 | 94.83608 | 5 | 95 | 5 | 98.08296
249.99891 | 220.5 | 94.80499 | 5 | 95 | 5 | 98.05187
250.00983 | 221 | 94.80099 | 5 | 95 | 5 | 98.04787
250.00798 | 221.5 | 94.82501 | 5 | 95 | 5 | 98.07189
250.00608 | 222 | 94.75853 | 5 | 95 | 5 | 98.00541
250.01304 | 222.5 | 94.82846 | 5 | 95 | 5 | 98.07534
250.01109 | 223 | 94.77525 | 5 | 95 | 5 | 98.02213
250.00396 | 223.5 | 94.73991 | 5 | 95 | 5 | 97.98679
249.99598 | 224 | 94.77472 | 5 | 95 | 5 | 98.0216
249.99895 | 224.5 | 94.74989 | 5 | 95 | 5 | 97.99677
250.00603 | 225 | 94.73152 | 5 | 95 | 5 | 97.9784
250.0058 | 225.5 | 94.71495 | 5 | 95 | 5 | 97.96183
250.01091 | 226 | 94.74203 | 5 | 95 | 5 | 97.98891
250.00292 | 226.5 | 94.65568 | 5 | 95 | 5 | 97.90256
250.00501 | 227 | 94.68286 | 5 | 95 | 5 | 97.92974
249.9989 | 227.5 | 94.70746 | 5 | 95 | 5 | 97.95434
249.99909 | 228 | 94.65809 | 5 | 95 | 5 | 97.90497
250.00308 | 228.5 | 94.63036 | 5 | 95 | 5 | 97.87724
250.00805 | 229 | 94.65892 | 5 | 95 | 5 | 97.9058
250.00601 | 229.5 | 94.64294 | 5 | 95 | 5 | 97.88982
250.00298 | 230 | 94.6575 | 5 | 95 | 5 | 97.90438
250.00594 | 230.5 | 94.64237 | 5 | 95 | 5 | 97.88925
250.00798 | 231 | 94.6174 | 5 | 95 | 5 | 97.86428
250.00716 | 231.5 | 94.60256 | 5 | 95 | 5 | 97.84944
250.0118 | 232 | 94.62982 | 5 | 95 | 5 | 97.8767
250.00804 | 232.5 | 94.62749 | 5 | 95 | 5 | 97.87437
250.00395 | 233 | 94.60603 | 5 | 95 | 5 | 97.85291
250.00608 | 233.5 | 94.61258 | 5 | 95 | 5 | 97.85946
250.00792 | 234 | 94.56819 | 5 | 95 | 5 | 97.81507
250.00621 | 234.5 | 94.56292 | 5 | 95 | 5 | 97.8098
249.99985 | 235 | 94.57725 | 5 | 95 | 5 | 97.82413
250.00995 | 235.5 | 94.55897 | 5 | 95 | 5 | 97.80585
250.00593 | 236 | 94.54267 | 5 | 95 | 5 | 97.78955
250.00605 | 236.5 | 94.54753 | 5 | 95 | 5 | 97.79441
250.01101 | 237 | 94.55118 | 5 | 95 | 5 | 97.79806
250.0031 | 237.5 | 94.5323 | 5 | 95 | 5 | 97.77918
249.99813 | 238 | 94.51281 | 5 | 95 | 5 | 97.75969
249.99492 | 238.5 | 94.52086 | 5 | 95 | 5 | 97.76774
250.00711 | 239 | 94.52754 | 5 | 95 | 5 | 97.77442
250.00808 | 239.5 | 94.47961 | 5 | 95 | 5 | 97.72649
250.00702 | 240 | 94.48305 | 5 | 95 | 5 | 97.72993
250.01092 | 240.5 | 94.47816 | 5 | 95 | 5 | 97.72504
250.01191 | 241 | 94.49027 | 5 | 95 | 5 | 97.73715
250.00797 | 241.5 | 94.46072 | 5 | 95 | 5 | 97.7076
250.00989 | 242 | 94.46265 | 5 | 95 | 5 | 97.70953
250.01185 | 242.5 | 94.44151 | 5 | 95 | 5 | 97.68839
250.00291 | 243 | 94.44538 | 5 | 95 | 5 | 97.69226
250.00397 | 243.5 | 94.45721 | 5 | 95 | 5 | 97.70409
250.00694 | 244 | 94.44599 | 5 | 95 | 5 | 97.69287
250.00785 | 244.5 | 94.43617 | 5 | 95 | 5 | 97.68305
250.01105 | 245 | 94.43699 | 5 | 95 | 5 | 97.68387
250.00383 | 245.5 | 94.37795 | 5 | 95 | 5 | 97.62483
250.00207 | 246 | 94.4344 | 5 | 95 | 5 | 97.68128
250.00195 | 246.5 | 94.38517 | 5 | 95 | 5 | 97.63205
249.99504 | 247 | 94.32717 | 5 | 95 | 5 | 97.57405
249.99709 | 247.5 | 94.36899 | 5 | 95 | 5 | 97.61587
249.99695 | 248 | 94.35235 | 5 | 95 | 5 | 97.59923
250.00299 | 248.5 | 94.33963 | 5 | 95 | 5 | 97.58651
250.00293 | 249 | 94.3639 | 5 | 95 | 5 | 97.61078
250.00804 | 249.5 | 94.37764 | 5 | 95 | 5 | 97.62452
250.01406 | 250 | 94.33471 | 5 | 95 | 5 | 97.58159
250.00806 | 250.5 | 94.3029 | 5 | 95 | 5 | 97.54978
250.00401 | 251 | 94.29225 | 5 | 95 | 5 | 97.53913
250.00997 | 251.5 | 94.24365 | 5 | 95 | 5 | 97.49053
250.00704 | 252 | 94.28872 | 5 | 95 | 5 | 97.5356
250.00507 | 252.5 | 94.27215 | 5 | 95 | 5 | 97.51903
250.0032 | 253 | 94.27575 | 5 | 95 | 5 | 97.52263
250.00505 | 253.5 | 94.25767 | 5 | 95 | 5 | 97.50455
249.99981 | 254 | 94.2508 | 5 | 95 | 5 | 97.49768
250.00508 | 254.5 | 94.2434 | 5 | 95 | 5 | 97.49028
250.00802 | 255 | 94.24343 | 5 | 95 | 5 | 97.49031
250.00574 | 255.5 | 94.2281 | 5 | 95 | 5 | 97.47498
250.00377 | 256 | 94.25198 | 5 | 95 | 5 | 97.49886
250.00115 | 256.5 | 94.2138 | 5 | 95 | 5 | 97.46068
250 | 257 | 94.17207 | 5 | 95 | 5 | 97.41895
250.00289 | 257.5 | 94.18324 | 5 | 95 | 5 | 97.43012
250.00014 | 258 | 94.14423 | 5 | 95 | 5 | 97.39111
250.00504 | 258.5 | 94.15599 | 5 | 95 | 5 | 97.40287
250.00583 | 259 | 94.15081 | 5 | 95 | 5 | 97.39769
250.00205 | 259.5 | 94.13508 | 5 | 95 | 5 | 97.38196
250.01007 | 260 | 94.15441 | 5 | 95 | 5 | 97.40129
250.01208 | 260.5 | 94.0944 | 5 | 95 | 5 | 97.34128
250.01286 | 261 | 94.11334 | 5 | 95 | 5 | 97.36022
250.01011 | 261.5 | 94.10854 | 5 | 95 | 5 | 97.35542
250.0069 | 262 | 94.11408 | 5 | 95 | 5 | 97.36096
250.01308 | 262.5 | 94.10118 | 5 | 95 | 5 | 97.34806
250.00897 | 263 | 94.07595 | 5 | 95 | 5 | 97.32283
250.00003 | 263.5 | 94.08754 | 5 | 95 | 5 | 97.33442
250.0029 | 264 | 94.09543 | 5 | 95 | 5 | 97.34231
250.00595 | 264.5 | 94.1091 | 5 | 95 | 5 | 97.35598
250.01511 | 265 | 94.01966 | 5 | 95 | 5 | 97.26654
250.01121 | 265.5 | 94.04274 | 5 | 95 | 5 | 97.28962
250.01101 | 266 | 94.0527 | 5 | 95 | 5 | 97.29958
250.00794 | 266.5 | 94.02288 | 5 | 95 | 5 | 97.26976
250.00803 | 267 | 94.04037 | 5 | 95 | 5 | 97.28725
250.01487 | 267.5 | 94.02898 | 5 | 95 | 5 | 97.27586
250.00724 | 268 | 93.97592 | 5 | 95 | 5 | 97.2228
250.00386 | 268.5 | 94.00312 | 5 | 95 | 5 | 97.25
249.99998 | 269 | 93.9927 | 5 | 95 | 5 | 97.23958
250.00191 | 269.5 | 94.01549 | 5 | 95 | 5 | 97.26237
250.00592 | 270 | 94.00161 | 5 | 95 | 5 | 97.24849
250.00809 | 270.5 | 93.98898 | 5 | 95 | 5 | 97.23586
250.013 | 271 | 93.94365 | 5 | 95 | 5 | 97.19053
250.01 | 271.5 | 93.93333 | 5 | 95 | 5 | 97.18021
250.00897 | 272 | 93.96879 | 5 | 95 | 5 | 97.21567
250.0138 | 272.5 | 93.99597 | 5 | 95 | 5 | 97.24285
250.01397 | 273 | 93.96132 | 5 | 95 | 5 | 97.2082
250.01002 | 273.5 | 93.92494 | 5 | 95 | 5 | 97.17182
250.00899 | 274 | 93.9375 | 5 | 95 | 5 | 97.18438
250.00609 | 274.5 | 93.92188 | 5 | 95 | 5 | 97.16876
250.00791 | 275 | 93.952 | 5 | 95 | 5 | 97.19888
250.00508 | 275.5 | 93.91491 | 5 | 95 | 5 | 97.16179
250.00395 | 276 | 93.91085 | 5 | 95 | 5 | 97.15773
250.00201 | 276.5 | 93.93763 | 5 | 95 | 5 | 97.18451
250.00391 | 277 | 93.91325 | 5 | 95 | 5 | 97.16013
250.00389 | 277.5 | 93.88789 | 5 | 95 | 5 | 97.13477
250.00099 | 278 | 93.89182 | 5 | 95 | 5 | 97.1387
250.00509 | 278.5 | 93.87124 | 5 | 95 | 5 | 97.11812
250.0119 | 279 | 93.85724 | 5 | 95 | 5 | 97.10412
250.00804 | 279.5 | 93.81823 | 5 | 95 | 5 | 97.06511
250.00798 | 280 | 93.85441 | 5 | 95 | 5 | 97.10129
249.99703 | 280.5 | 93.85505 | 5 | 95 | 5 | 97.10193
250.00277 | 281 | 93.8217 | 5 | 95 | 5 | 97.06858
249.99598 | 281.5 | 93.84774 | 5 | 95 | 5 | 97.09462
250.00413 | 282 | 93.81429 | 5 | 95 | 5 | 97.06117
250.00298 | 282.5 | 93.82923 | 5 | 95 | 5 | 97.07611
250.00914 | 283 | 93.79022 | 5 | 95 | 5 | 97.0371
250.0151 | 283.5 | 93.80284 | 5 | 95 | 5 | 97.04972
250.00801 | 284 | 93.80031 | 5 | 95 | 5 | 97.04719
250.00087 | 284.5 | 93.80965 | 5 | 95 | 5 | 97.05653
250.00095 | 285 | 93.77198 | 5 | 95 | 5 | 97.01886
250.00075 | 285.5 | 93.77072 | 5 | 95 | 5 | 97.0176
250.00105 | 286 | 93.7847 | 5 | 95 | 5 | 97.03158
250.00502 | 286.5 | 93.73734 | 5 | 95 | 5 | 96.98422
250.00482 | 287 | 93.72764 | 5 | 95 | 5 | 96.97452
250.0089 | 287.5 | 93.70455 | 5 | 95 | 5 | 96.95143
249.99718 | 288 | 93.63145 | 5 | 95 | 5 | 96.87833
249.99828 | 288.5 | 93.68474 | 5 | 95 | 5 | 96.93162
250.00898 | 289 | 93.71372 | 5 | 95 | 5 | 96.9606
250.012 | 289.5 | 93.69097 | 5 | 95 | 5 | 96.93785
250.00695 | 290 | 93.65591 | 5 | 95 | 5 | 96.90279
250.00209 | 290.5 | 93.66782 | 5 | 95 | 5 | 96.9147
250.00193 | 291 | 93.60987 | 5 | 95 | 5 | 96.85675
250.00313 | 291.5 | 93.62072 | 5 | 95 | 5 | 96.8676
250.00593 | 292 | 93.64406 | 5 | 95 | 5 | 96.89094
249.99986 | 292.5 | 93.57011 | 5 | 95 | 5 | 96.81699
250.00611 | 293 | 93.58394 | 5 | 95 | 5 | 96.83082
250.01106 | 293.5 | 93.61435 | 5 | 95 | 5 | 96.86123
250.01012 | 294 | 93.58318 | 5 | 95 | 5 | 96.83006
250.0091 | 294.5 | 93.57627 | 5 | 95 | 5 | 96.82315
250.00991 | 295 | 93.57221 | 5 | 95 | 5 | 96.81909
250.00603 | 295.5 | 93.54283 | 5 | 95 | 5 | 96.78971
250.00096 | 296 | 93.52199 | 5 | 95 | 5 | 96.76887
250.00794 | 296.5 | 93.53058 | 5 | 95 | 5 | 96.77746
250.00068 | 297 | 93.52717 | 5 | 95 | 5 | 96.77405
249.99894 | 297.5 | 93.51383 | 5 | 95 | 5 | 96.76071
250.0041 | 298 | 93.505 | 5 | 95 | 5 | 96.75188
250.00492 | 298.5 | 93.51219 | 5 | 95 | 5 | 96.75907
250.00901 | 299 | 93.5277 | 5 | 95 | 5 | 96.77458
250.00205 | 299.5 | 93.4575 | 5 | 95 | 5 | 96.70438
250.00708 | 300 | 93.46844 | 5 | 95 | 5 | 96.71532
250.00991 | 300.5 | 93.46025 | 5 | 95 | 5 | 96.70713
250.00495 | 301 | 93.46681 | 5 | 95 | 5 | 96.71369
250.00299 | 301.5 | 93.41336 | 5 | 95 | 5 | 96.66024
250.00105 | 302 | 93.44269 | 5 | 95 | 5 | 96.68957
250.00208 | 302.5 | 93.40551 | 5 | 95 | 5 | 96.65239
250.00204 | 303 | 93.39785 | 5 | 95 | 5 | 96.64473
249.99802 | 303.5 | 93.38525 | 5 | 95 | 5 | 96.63213
249.99722 | 304 | 93.42584 | 5 | 95 | 5 | 96.67272
250.00098 | 304.5 | 93.3932 | 5 | 95 | 5 | 96.64008
249.99805 | 305 | 93.31076 | 5 | 95 | 5 | 96.55764
250.00407 | 305.5 | 93.35882 | 5 | 95 | 5 | 96.6057
249.99996 | 306 | 93.3309 | 5 | 95 | 5 | 96.57778
250.01312 | 306.5 | 93.3793 | 5 | 95 | 5 | 96.62618
250.00808 | 307 | 93.32148 | 5 | 95 | 5 | 96.56836
250.01187 | 307.5 | 93.31849 | 5 | 95 | 5 | 96.56537
250.00503 | 308 | 93.2588 | 5 | 95 | 5 | 96.50568
249.99988 | 308.5 | 93.30386 | 5 | 95 | 5 | 96.55074
250.00604 | 309 | 93.27493 | 5 | 95 | 5 | 96.52181
250.0071 | 309.5 | 93.2985 | 5 | 95 | 5 | 96.54538
249.99901 | 310 | 93.23079 | 5 | 95 | 5 | 96.47767
250.00484 | 310.5 | 93.26844 | 5 | 95 | 5 | 96.51532
250.01121 | 311 | 93.25174 | 5 | 95 | 5 | 96.49862
250.00294 | 311.5 | 93.24378 | 5 | 95 | 5 | 96.49066
250.00394 | 312 | 93.23982 | 5 | 95 | 5 | 96.4867
250.00096 | 312.5 | 93.19238 | 5 | 95 | 5 | 96.43926
250.00799 | 313 | 93.19621 | 5 | 95 | 5 | 96.44309
250.00414 | 313.5 | 93.21563 | 5 | 95 | 5 | 96.46251
250.0049 | 314 | 93.19598 | 5 | 95 | 5 | 96.44286
250.005 | 314.5 | 93.19502 | 5 | 95 | 5 | 96.4419
250.00096 | 315 | 93.1552 | 5 | 95 | 5 | 96.40208
249.99714 | 315.5 | 93.13518 | 5 | 95 | 5 | 96.38206
250.00204 | 316 | 93.19034 | 5 | 95 | 5 | 96.43722
250.006 | 316.5 | 93.17544 | 5 | 95 | 5 | 96.42232
250.00212 | 317 | 93.14209 | 5 | 95 | 5 | 96.38897
250.0019 | 317.5 | 93.15451 | 5 | 95 | 5 | 96.40139
250.00914 | 318 | 93.11845 | 5 | 95 | 5 | 96.36533
250.00991 | 318.5 | 93.10363 | 5 | 95 | 5 | 96.35051
250.00709 | 319 | 93.082 | 5 | 95 | 5 | 96.32888
250.00902 | 319.5 | 93.1246 | 5 | 95 | 5 | 96.37148
249.99897 | 320 | 93.06264 | 5 | 95 | 5 | 96.30952
250.00009 | 320.5 | 93.12711 | 5 | 95 | 5 | 96.37399
250.00613 | 321 | 93.07736 | 5 | 95 | 5 | 96.32424
250.01302 | 321.5 | 93.0627 | 5 | 95 | 5 | 96.30958
250.01392 | 322 | 93.0303 | 5 | 95 | 5 | 96.27718
250.0108 | 322.5 | 93.04643 | 5 | 95 | 5 | 96.29331
250.00706 | 323 | 93.05046 | 5 | 95 | 5 | 96.29734
250.00191 | 323.5 | 93.0225 | 5 | 95 | 5 | 96.26938
250.00099 | 324 | 93.01891 | 5 | 95 | 5 | 96.26579
249.99688 | 324.5 | 92.98353 | 5 | 95 | 5 | 96.23041
249.99901 | 325 | 93.03255 | 5 | 95 | 5 | 96.27943
250.00397 | 325.5 | 92.97803 | 5 | 95 | 5 | 96.22491
250.00388 | 326 | 92.95882 | 5 | 95 | 5 | 96.2057
249.99593 | 326.5 | 92.94429 | 5 | 95 | 5 | 96.19117
249.99595 | 327 | 92.93658 | 5 | 95 | 5 | 96.18346
250.00299 | 327.5 | 92.97233 | 5 | 95 | 5 | 96.21921
250.01093 | 328 | 92.94097 | 5 | 95 | 5 | 96.18785
250.01011 | 328.5 | 92.9186 | 5 | 95 | 5 | 96.16548
250.00372 | 329 | 92.94045 | 5 | 95 | 5 | 96.18733
250.00407 | 329.5 | 92.92217 | 5 | 95 | 5 | 96.16905
249.99992 | 330 | 92.87564 | 5 | 95 | 5 | 96.12252
250.00808 | 330.5 | 92.90172 | 5 | 95 | 5 | 96.1486
250.01306 | 331 | 92.87682 | 5 | 95 | 5 | 96.1237
250.00992 | 331.5 | 92.84943 | 5 | 95 | 5 | 96.09631