## Overview, 20% O2
Conversion mass%
| TEMP / FEEDSTOCK | BRF500 | WS500 | PW500
100-end | 200 (Odin) | -0.24234 | -0.88166 | -2.73219
| 225 (Sif) | 6.05324 | 2.49587 | -0.93103
| 250 (Sif) | 18.41455 | 12.50453 | -1.1356
Conversion, X_C
| TEMP/FEEDSTOCK | BRF500 | WS500 | PW500
| 200 (Odin) | 0.007989509 | 0.001734251 | 0.0005908639
| 225 (Sif) | 0.1090944 | 0.034816 | 0.005148158
| 250 (Sif) | 0.3141921 | 0.1578148 | 0.009912384
Difference between Odin and Sif, corrected Mass%
| Temp/Feedstock | BRF500 | WS500 | PW500 | Mean
| 225 | 4.02155 | 2.93008 | 2.16105 | 3.03756
| 250 | 5.03834 | 6.24911 | 2.38273 | 4.556727

## All Data, BRF500 20% O2
[9 empty] | Ash fraction: | 0.4008
| 200C Odin |  |  |  |  | 225 Sif | [5 empty] | 225 Odin |  |  |  |  | 250 Sif |  |  |  |  | 250 Odin |  |  |  | Linear (1) |  |  |  |  | Linear (2) |  |  |  |  | Linear (Real, Used)
TEMP | CORRECTED TIME | MASS% | CORRECTED MASS% | X_C FROM TOP-POINT | TEMP | CORRECTED TIME | MASS% | CORRECTED MASS% | X_C FROM TOP-POINT |  | TEMP | CORRECTED TIME | MASS% | CORRECTED MASS% | X_C FROM TOP-POINT | TEMP | CORRECTED TIME | MASS% | CORRECTED MASS% | X_C FROM TOP-POINT | TEMP | CORRECTED TIME | MASS% | CORRECTED MASS% | X_C FROM TOP-POINT | TEMP | TIME | MASS% | CORRECTED MASS% | X_C | TEMP | TIME | MASS% | CORRECTED MASS% | X_C | TEMP | TIME | MASS% | CORRECTED MASS
200.11103 | 0 | 98.87356 | 100 |  | 225.00028 | 0 | 96.41293 | 100 |  |  | 224.99323 | 0 | 100.07582 | 100 |  | 250.00303 | 0 | 94.55917 | 100 |  | 250.02995 | 0 | 99.73851 | 100 |  | 105.19646 | 0 | 97.41378 | 100 |  | 106.4888 | 0 | 97.04127 | 100 |  | 88.62146 | 0 | 98.33435 | 100
202.31092 | 0.5 | 98.94037 | 100.06681 |  | 225.21155 | 0.5 | 96.48939 | 100.07646 |  |  | 227.11912 | 0.5 | 99.77134 | 99.69552 |  | 250.2797 | 0.5 | 94.69285 | 100.13368 |  | 250.07247 | 0.5 | 99.90597 | 100.16746 |  | 106.44304 | 0.5 | 97.47028 | 100.0565 |  | 108.3845 | 0.5 | 97.03598 | 99.99471 |  | 91.15437 | 0.5 | 98.39046 | 100.05611
204.03914 | 1 | 99.04353 | 100.16997 |  | 225.37519 | 1 | 96.64386 | 100.23093 |  |  | 228.69852 | 1 | 100.08382 | 100.008 |  | 250.52506 | 1 | 94.85752 | 100.29835 |  | 250.14172 | 1 | 100.12373 | 100.38522 |  | 108.34565 | 1 | 97.4546 | 100.04082 |  | 110.69308 | 1 | 97.02876 | 99.98749 |  | 94.84196 | 1 | 98.34933 | 100.01498
205.16368 | 1.5 | 99.1012 | 100.22764 |  | 225.34948 | 1.5 | 96.72727 | 100.31434 |  |  | 229.64314 | 1.5 | 100.08121 | 100.00539 |  | 250.48583 | 1.5 | 94.96108 | 100.40191 |  | 250.17527 | 1.5 | 100.19843 | 100.45992 |  | 110.67225 | 1.5 | 97.46064 | 100.04686 |  | 113.24532 | 1.5 | 97.04334 | 100.00207 | 0 | 98.92243 | 1.5 | 98.36457 | 100.03022
205.76915 | 2 | 99.1657 | 100.29214 |  | 225.25546 | 2 | 96.80404 | 100.39111 |  |  | 230.09608 | 2 | 100.06466 | 99.98884 |  | 250.35082 | 2 | 95.0319 | 100.47273 |  | 250.16636 | 2 | 100.15464 | 100.41613 |  | 113.23278 | 2 | 97.47775 | 100.06397 | 0 | 115.92513 | 2 | 97.03246 | 99.99119 | 0.0001815717 | 102.96055 | 2 | 98.37394 | 100.03959
206.02692 | 2.5 | 99.20744 | 100.33388 |  | 225.15757 | 2.5 | 96.83488 | 100.42195 |  |  | 230.26029 | 2.5 | 100.14502 | 100.0692 |  | 250.21381 | 2.5 | 95.04537 | 100.4862 |  | 250.13445 | 2.5 | 100.26729 | 100.52878 | 0 | 115.91846 | 2.5 | 97.46638 | 100.0526 | 0.0001896317 | 118.6589 | 2.5 | 97.02265 | 99.98138 | 0.0003452866 | 106.68785 | 2.5 | 98.39102 | 100.05667
206.08526 | 3 | 99.29296 | 100.4194 |  | 225.07777 | 3 | 96.83857 | 100.42564 |  |  | 230.29175 | 3 | 100.17519 | 100.09937 |  | 250.10079 | 3 | 95.06056 | 100.50139 |  | 250.10866 | 3 | 100.10891 | 100.3704 | 0.002629288 | 118.65761 | 3 | 97.46712 | 100.05334 | 0.0001772898 | 121.41116 | 3 | 97.00079 | 99.95952 | 0.0007100988 | 110.01201 | 3 | 98.37021 | 100.03586
206.03246 | 3.5 | 99.25693 | 100.38337 |  | 225.02272 | 3.5 | 96.88645 | 100.47352 |  |  | 230.26492 | 3.5 | 100.1371 | 100.06128 |  | 250.01891 | 3.5 | 95.06653 | 100.50736 | 0 | 250.09214 | 3.5 | 100.14182 | 100.40331 | 0.002082944 | 121.41877 | 3.5 | 97.44808 | 100.0343 | 0.0004948437 | 124.15429 | 3.5 | 96.98214 | 99.94087 | 0.001021341 | 112.91452 | 3.5 | 98.31847 | 99.98412
205.90749 | 4 | 99.28542 | 100.41186 |  | 224.98786 | 4 | 96.90602 | 100.49309 |  |  | 230.19832 | 4 | 100.1304 | 100.05458 |  | 249.96587 | 4 | 95.06433 | 100.50516 | 3.653028e-05 | 250.07831 | 4 | 100.25499 | 100.51648 | 0.000204194 | 124.17375 | 4 | 97.42665 | 100.01287 | 0.0008522585 | 126.86979 | 4 | 96.97397 | 99.9327 | 0.001157686 | 115.42709 | 4 | 98.30879 | 99.97444
205.72273 | 4.5 | 99.21124 | 100.33768 |  | 224.96079 | 4.5 | 96.90017 | 100.48724 |  |  | 230.06881 | 4.5 | 100.24339 | 100.16757 | 0 | 249.94198 | 4.5 | 95.05271 | 100.49354 | 0.0002294766 | 250.07072 | 4.5 | 100.13798 | 100.39947 | 0.002146693 | 126.88092 | 4.5 | 97.42428 | 100.0105 | 0.000891786 | 129.54726 | 4.5 | 96.94606 | 99.90479 | 0.001623464 | 117.62746 | 4.5 | 98.29999 | 99.96564
205.48319 | 5 | 99.2469 | 100.37334 |  | 224.95097 | 5 | 96.90252 | 100.48959 |  |  | 229.86067 | 5 | 99.96279 | 99.88697 | 0.004675077 | 249.93098 | 5 | 95.03162 | 100.47245 | 0.0005796691 | 250.05874 | 5 | 100.17148 | 100.43297 | 0.001590555 | 129.54263 | 5 | 97.40017 | 99.98639 | 0.001293899 | 132.16341 | 5 | 96.93957 | 99.8983 | 0.001731773 | 119.57439 | 5 | 98.29122 | 99.95687
205.18277 | 5.5 | 99.17901 | 100.30545 |  | 224.949 | 5.5 | 96.93046 | 100.51753 | 0 |  | 229.58063 | 5.5 | 100.04909 | 99.97327 | 0.003237232 | 249.921 | 5.5 | 95.01273 | 100.45356 | 0.0008933314 | 250.04787 | 5.5 | 100.15102 | 100.41251 | 0.001930214 | 132.15598 | 5.5 | 97.3983 | 99.98452 | 0.001325087 | 134.76291 | 5.5 | 96.9154 | 99.87413 | 0.002135136 | 121.35183 | 5.5 | 98.23736 | 99.90301
204.8312 | 6 | 99.22138 | 100.34782 |  | 224.95199 | 6 | 96.90783 | 100.4949 | 0.0003757257 |  | 229.24639 | 6 | 100.13445 | 100.05863 | 0.001815049 | 249.92002 | 6 | 94.99167 | 100.4325 | 0.001243026 | 250.03592 | 6 | 100.0791 | 100.34059 | 0.003124168 | 134.77178 | 6 | 97.36975 | 99.95597 | 0.001801251 | 137.35828 | 6 | 96.86451 | 99.82324 | 0.002984418 | 122.99551 | 6 | 98.23643 | 99.90208
204.44404 | 6.5 | 99.27847 | 100.40491 |  | 224.95696 | 6.5 | 96.89159 | 100.47866 | 0.0006453583 |  | 228.88248 | 6.5 | 100.00054 | 99.92472 | 0.004046124 | 249.93305 | 6.5 | 94.96101 | 100.40184 | 0.001752125 | 250.02595 | 6.5 | 100.2091 | 100.47059 | 0.0009660201 | 137.36559 | 6.5 | 97.34054 | 99.92676 | 0.002288423 | 139.92604 | 6.5 | 96.87001 | 99.82874 | 0.00289263 | 124.56314 | 6.5 | 98.2038 | 99.86945
204.04245 | 7 | 99.30095 | 100.42739 |  | 224.96493 | 7 | 96.92444 | 100.51151 | 9.995002e-05 |  | 228.51753 | 7 | 100.1945 | 100.11868 | 0.0008145563 | 249.93805 | 7 | 94.9551 | 100.39593 | 0.001850259 | 250.02297 | 7 | 100.06921 | 100.3307 | 0.003288353 | 139.9297 | 7 | 97.33466 | 99.92088 | 0.002386491 | 142.4575 | 7 | 96.84602 | 99.80475 | 0.003292989 | 126.08906 | 7 | 98.18548 | 99.85113
203.6442 | 7.5 | 99.32027 | 100.44671 |  | 224.96706 | 7.5 | 96.90278 | 100.48985 | 0.0004595708 |  | 228.17219 | 7.5 | 100.10457 | 100.02875 | 0.00231288 | 249.94702 | 7.5 | 94.93593 | 100.37676 | 0.00216857 | 250.01794 | 7.5 | 100.11503 | 100.37652 | 0.002527689 | 142.45761 | 7.5 | 97.3109 | 99.89712 | 0.002782766 | 144.99693 | 7.5 | 96.8251 | 99.78383 | 0.003642114 | 127.59048 | 7.5 | 98.20108 | 99.86673
203.27386 | 8 | 99.37332 | 100.49976 |  | 224.97107 | 8 | 96.89664 | 100.48371 | 0.0005615132 |  | 227.84817 | 8 | 99.99582 | 99.92 | 0.004124764 | 249.95301 | 8 | 94.90531 | 100.34614 | 0.002677005 | 250.00979 | 8 | 100.11665 | 100.37814 | 0.002500795 | 145.00374 | 8 | 97.30154 | 99.88776 | 0.002938874 | 147.55415 | 8 | 96.80696 | 99.76569 | 0.003944845 | 129.05264 | 8 | 98.1492 | 99.81485
202.93733 | 8.5 | 99.36734 | 100.49378 |  | 224.97413 | 8.5 | 96.86986 | 100.45693 | 0.001006141 |  | 227.54402 | 8.5 | 99.97807 | 99.90225 | 0.004420496 | 249.95798 | 8.5 | 94.8861 | 100.32693 | 0.002995981 | 250.01223 | 8.5 | 100.03751 | 100.299 | 0.003814609 | 147.55356 | 8.5 | 97.28672 | 99.87294 | 0.003186046 | 150.07486 | 8.5 | 96.80087 | 99.7596 | 0.004046478 | 130.51246 | 8.5 | 98.13406 | 99.79971
202.62302 | 9 | 99.2993 | 100.42574 |  | 224.98101 | 9 | 96.88608 | 100.47315 | 0.0007368408 |  | 227.26118 | 9 | 100.00992 | 99.9341 | 0.003889844 | 249.964 | 9 | 94.842 | 100.28283 | 0.003728247 | 250.0109 | 9 | 100.12275 | 100.38424 | 0.002399528 | 150.06545 | 9 | 97.27548 | 99.8617 | 0.00337351 | 152.59187 | 9 | 96.77562 | 99.73435 | 0.004467865 | 131.9788 | 9 | 98.18388 | 99.84953
202.3154 | 9.5 | 99.34893 | 100.47537 |  | 224.98102 | 9.5 | 96.84585 | 100.43292 | 0.001404779 |  | 226.99897 | 9.5 | 99.96701 | 99.89119 | 0.004604767 | 249.96902 | 9.5 | 94.83052 | 100.27135 | 0.003918869 | 250.01215 | 9.5 | 100.08249 | 100.34398 | 0.00306789 | 152.60161 | 9.5 | 97.24487 | 99.83109 | 0.003884031 | 155.14275 | 9.5 | 96.75465 | 99.71338 | 0.004817824 | 133.45459 | 9.5 | 98.12264 | 99.78829
202.00354 | 10 | 99.33731 | 100.46375 |  | 224.98217 | 10 | 96.84837 | 100.43544 | 0.00136294 |  | 226.75583 | 10 | 100.15365 | 100.07783 | 0.001495158 | 249.97203 | 10 | 94.78831 | 100.22914 | 0.004619752 | 250.00521 | 10 | 99.99152 | 100.25301 | 0.004578095 | 155.15547 | 10 | 97.23329 | 99.81951 | 0.004077165 | 157.66635 | 10 | 96.72332 | 99.68205 | 0.005340677 | 134.94895 | 10 | 98.12039 | 99.78604
201.69974 | 10.5 | 99.42151 | 100.54795 |  | 224.98204 | 10.5 | 96.83704 | 100.42411 | 0.001551052 |  | 226.5316 | 10.5 | 100.02082 | 99.945 | 0.003708239 | 249.97401 | 10.5 | 94.77096 | 100.21179 | 0.004907843 | 250.00295 | 10.5 | 100.05369 | 100.31518 | 0.003546002 | 157.66666 | 10.5 | 97.2096 | 99.79582 | 0.004472273 | 160.17914 | 10.5 | 96.71634 | 99.67507 | 0.005457163 | 136.43742 | 10.5 | 98.07801 | 99.74366
201.42119 | 11 | 99.44385 | 100.57029 |  | 224.98599 | 11 | 96.82519 | 100.41226 | 0.001747797 |  | 226.32705 | 11 | 99.98817 | 99.91235 | 0.00425222 | 249.98004 | 11 | 94.74427 | 100.1851 | 0.005351022 | 250.00106 | 11 | 100.01926 | 100.28075 | 0.00411758 | 160.18561 | 11 | 97.20346 | 99.78968 | 0.004574677 | 162.7096 | 11 | 96.67472 | 99.63345 | 0.006151742 | 137.93784 | 11 | 98.09737 | 99.76302
201.18457 | 11.5 | 99.48511 | 100.61155 |  | 224.99007 | 11.5 | 96.8071 | 100.39417 | 0.002048145 |  | 226.14424 | 11.5 | 100.19926 | 100.12344 | 0.0007352499 | 249.98193 | 11.5 | 94.70544 | 100.14627 | 0.005995781 | 250.00067 | 11.5 | 100.05103 | 100.31252 | 0.003590161 | 162.72389 | 11.5 | 97.16048 | 99.7467 | 0.005291508 | 165.21481 | 11.5 | 96.67027 | 99.629 | 0.006226006 | 139.42662 | 11.5 | 98.04889 | 99.71454
200.98357 | 12 | 99.27121 | 100.39765 |  | 224.98904 | 12 | 96.77802 | 100.36509 | 0.00253096 |  | 225.98162 | 12 | 100.10898 | 100.03316 | 0.002239405 | 249.98602 | 12 | 94.69428 | 100.13511 | 0.00618109 | 250.00003 | 12 | 99.8807 | 100.14219 | 0.006417833 | 165.21329 | 12 | 97.14644 | 99.73266 | 0.005525671 | 167.73186 | 12 | 96.64076 | 99.59949 | 0.006718486 | 140.9273 | 12 | 98.07126 | 99.73691
200.80102 | 12.5 | 99.39587 | 100.52231 |  | 224.98989 | 12.5 | 96.77511 | 100.36218 | 0.002579275 |  | 225.84359 | 12.5 | 99.99937 | 99.92355 | 0.004065617 | 249.98503 | 12.5 | 94.66946 | 100.11029 | 0.006593218 | 249.9985 | 12.5 | 99.96839 | 100.22988 | 0.004962079 | 167.73227 | 12.5 | 97.13722 | 99.72344 | 0.005679444 | 170.23657 | 12.5 | 96.61418 | 99.57291 | 0.007162068 | 142.44623 | 12.5 | 98.09771 | 99.76336
200.63311 | 13 | 99.41608 | 100.54252 |  | 224.99293 | 13 | 96.7543 | 100.34137 | 0.002924783 |  | 225.71887 | 13 | 99.89843 | 99.82261 | 0.005747378 | 249.98804 | 13 | 94.63293 | 100.07376 | 0.007199786 | 250.00361 | 13 | 99.92086 | 100.18235 | 0.005751131 | 170.24172 | 13 | 97.11595 | 99.70217 | 0.006034191 | 172.74113 | 13 | 96.60004 | 99.55877 | 0.007398044 | 143.96738 | 13 | 98.05467 | 99.72032
200.49079 | 13.5 | 99.38409 | 100.51053 |  | 224.99489 | 13.5 | 96.76362 | 100.35069 | 0.002770043 |  | 225.60541 | 13.5 | 100.0784 | 100.00258 | 0.002748898 | 249.98796 | 13.5 | 94.61174 | 100.05257 | 0.007551639 | 250.00814 | 13.5 | 99.92283 | 100.18432 | 0.005718427 | 172.74267 | 13.5 | 97.11171 | 99.69793 | 0.006104906 | 175.24236 | 13.5 | 96.58834 | 99.54707 | 0.007593301 | 145.46193 | 13.5 | 98.03485 | 99.7005
200.37731 | 14 | 99.3755 | 100.50194 |  | 224.99395 | 14 | 96.75619 | 100.34326 | 0.002893404 |  | 225.50656 | 14 | 100.0696 | 99.99378 | 0.002895515 | 249.99301 | 14 | 94.5757 | 100.01653 | 0.008150072 | 250.0053 | 14 | 99.96291 | 100.2244 | 0.005053053 | 175.23782 | 14 | 97.10002 | 99.68624 | 0.006299875 | 177.74345 | 14 | 96.553 | 99.51173 | 0.008183075 | 146.96542 | 14 | 98.0668 | 99.73245
200.30011 | 14.5 | 99.47837 | 100.60481 |  | 224.99408 | 14.5 | 96.71824 | 100.30531 | 0.003523487 |  | 225.42753 | 14.5 | 99.83716 | 99.76134 | 0.006768198 | 249.98902 | 14.5 | 94.55263 | 99.99346 | 0.008533142 | 249.99921 | 14.5 | 99.89686 | 100.15835 | 0.006149558 | 177.74196 | 14.5 | 97.06899 | 99.65521 | 0.006817401 | 180.25766 | 14.5 | 96.53337 | 99.4921 | 0.008510672 | 148.49405 | 14.5 | 98.02609 | 99.69174
200.24753 | 15 | 99.40479 | 100.53123 |  | 224.99501 | 15 | 96.7052 | 100.29227 | 0.00373999 |  | 225.35889 | 15 | 99.9732 | 99.89738 | 0.004501636 | 249.99498 | 15 | 94.52551 | 99.96634 | 0.00898346 | 249.99791 | 15 | 99.95296 | 100.21445 | 0.005218235 | 180.2541 | 15 | 97.04696 | 99.63318 | 0.007184823 | 182.76037 | 15 | 96.54132 | 99.50005 | 0.008377997 | 150.01951 | 15 | 98.01736 | 99.68301
200.20774 | 15.5 | 99.53723 | 100.66367 |  | 224.99687 | 15.5 | 96.69623 | 100.2833 | 0.003888919 |  | 225.29812 | 15.5 | 100.10295 | 100.02713 | 0.002339871 | 249.99298 | 15.5 | 94.50051 | 99.94134 | 0.009398577 | 249.99924 | 15.5 | 99.86892 | 100.13041 | 0.006613394 | 182.76048 | 15.5 | 97.05276 | 99.63898 | 0.007088089 | 185.26157 | 15.5 | 96.53959 | 99.49832 | 0.008406869 | 151.50975 | 15.5 | 97.99611 | 99.66176
200.17178 | 16 | 99.38842 | 100.51486 |  | 224.99292 | 16 | 96.67711 | 100.26418 | 0.004206368 |  | 225.24592 | 16 | 100.08858 | 100.01276 | 0.002579289 | 249.998 | 16 | 94.45454 | 99.89537 | 0.01016189 | 250.00265 | 16 | 99.8687 | 100.13019 | 0.006617046 | 185.26684 | 16 | 97.04567 | 99.63189 | 0.007206338 | 187.77054 | 16 | 96.52567 | 99.4844 | 0.008639174 | 153.01126 | 16 | 98.0101 | 99.67575
200.14081 | 16.5 | 99.48336 | 100.6098 |  | 224.99786 | 16.5 | 96.67809 | 100.26516 | 0.004190097 |  | 225.20442 | 16.5 | 100.10449 | 100.02867 | 0.002314213 | 249.99699 | 16.5 | 94.42777 | 99.8686 | 0.0106064 | 250.00623 | 16.5 | 99.8872 | 100.14869 | 0.006309925 | 187.77023 | 16.5 | 97.03784 | 99.62406 | 0.007336929 | 190.26958 | 16.5 | 96.45205 | 99.41078 | 0.009867786 | 154.54542 | 16.5 | 97.99727 | 99.66292
200.11722 | 17 | 99.39668 | 100.52312 |  | 224.99697 | 17 | 96.65945 | 100.24652 | 0.004499577 |  | 225.16553 | 17 | 100.08759 | 100.01177 | 0.002595784 | 249.99401 | 17 | 94.40657 | 99.8474 | 0.01095842 | 250.00339 | 17 | 99.82607 | 100.08756 | 0.007324753 | 190.26403 | 17 | 96.98337 | 99.56959 | 0.008245393 | 192.76997 | 17 | 96.46691 | 99.42564 | 0.009619794 | 156.0568 | 17 | 97.99445 | 99.6601
200.091 | 17.5 | 99.27164 | 100.39808 |  | 224.99498 | 17.5 | 96.64497 | 100.23204 | 0.004739988 |  | 225.13215 | 17.5 | 99.92068 | 99.84486 | 0.005376671 | 249.98896 | 17.5 | 94.38187 | 99.8227 | 0.01136856 | 250.00538 | 17.5 | 99.83575 | 100.09724 | 0.007164054 | 192.76925 | 17.5 | 97.00049 | 99.58671 | 0.007959861 | 195.2766 | 17.5 | 96.44713 | 99.40586 | 0.009949894 | 157.53773 | 17.5 | 97.95413 | 99.61978
200.07266 | 18 | 99.43174 | 100.55818 |  | 224.99901 | 18 | 96.62713 | 100.2142 | 0.005036186 |  | 225.1058 | 18 | 100.16233 | 100.08651 | 0.001350541 | 249.99101 | 18 | 94.34339 | 99.78422 | 0.0120075 | 250.00948 | 18 | 99.88946 | 100.15095 | 0.006272407 | 195.27035 | 18 | 96.97724 | 99.56346 | 0.008347631 | 197.77989 | 18 | 96.42795 | 99.38668 | 0.01026998 | 159.05595 | 18 | 97.95912 | 99.62477
200.06287 | 18.5 | 99.44966 | 100.5761 |  | 224.99904 | 18.5 | 96.61794 | 100.20501 | 0.005188767 |  | 225.08937 | 18.5 | 99.99532 | 99.9195 | 0.004133094 | 249.99201 | 18.5 | 94.31656 | 99.75739 | 0.01245301 | 250.00637 | 18.5 | 99.79346 | 100.05495 | 0.007866116 | 197.77481 | 18.5 | 96.94549 | 99.53171 | 0.008877165 | 200.28272 | 18.5 | 96.39512 | 99.35385 | 0.01081787 | 160.56272 | 18.5 | 97.95645 | 99.6221
200.04934 | 19 | 99.42374 | 100.55018 |  | 224.99998 | 19 | 96.59389 | 100.18096 | 0.005588069 |  | 225.07411 | 19 | 100.1094 | 100.03358 | 0.002232407 | 249.998 | 19 | 94.2859 | 99.72673 | 0.01296211 | 250.00561 | 19 | 99.81817 | 100.07966 | 0.007455902 | 200.27491 | 19 | 96.92699 | 99.51321 | 0.009185713 | 202.78352 | 19 | 96.39138 | 99.35011 | 0.01088028 | 162.04451 | 19 | 97.99848 | 99.66413
200.03645 | 19.5 | 99.28427 | 100.41071 |  | 224.99896 | 19.5 | 96.58796 | 100.17503 | 0.005686525 |  | 225.06073 | 19.5 | 99.94134 | 99.86552 | 0.005032455 | 249.99804 | 19.5 | 94.25135 | 99.69218 | 0.0135358 | 250.00101 | 19.5 | 99.7443 | 100.00579 | 0.008682228 | 202.77635 | 19.5 | 96.91763 | 99.50385 | 0.009341821 | 205.28268 | 19.5 | 96.37585 | 99.33458 | 0.01113946 | 163.55713 | 19.5 | 97.89999 | 99.56564
200.02247 | 20 | 99.40124 | 100.52768 |  | 225.00088 | 20 | 96.56039 | 100.14746 | 0.00614427 |  | 225.04811 | 20 | 99.9543 | 99.87848 | 0.004816528 | 249.99399 | 20 | 94.21497 | 99.6558 | 0.01413988 | 250.00396 | 20 | 99.79727 | 100.05876 | 0.007802866 | 205.27651 | 20 | 96.89695 | 99.48317 | 0.009686727 | 207.78086 | 20 | 96.35809 | 99.31682 | 0.01143584 | 165.09609 | 20 | 97.95728 | 99.62293
200.0036 | 20.5 | 99.48244 | 100.60888 |  | 225.00599 | 20.5 | 96.55253 | 100.1396 | 0.006274769 |  | 225.03962 | 20.5 | 100.02202 | 99.9462 | 0.003688246 | 249.99203 | 20.5 | 94.18803 | 99.62886 | 0.01458721 | 250.00226 | 20.5 | 99.64344 | 99.90493 | 0.01035662 | 207.77935 | 20.5 | 96.88171 | 99.46793 | 0.009940904 | 210.28472 | 20.5 | 96.32202 | 99.28075 | 0.0120378 | 166.59103 | 20.5 | 97.9477 | 99.61335
199.97775 | 21 | 99.42904 | 100.55548 |  | 225.00091 | 21 | 96.53032 | 100.11739 | 0.006643522 |  | 225.03448 | 21 | 99.90297 | 99.82715 | 0.005671738 | 249.99703 | 21 | 94.16699 | 99.60782 | 0.01493657 | 250.00265 | 21 | 99.74178 | 100.00327 | 0.008724062 | 210.27989 | 21 | 96.85391 | 99.44013 | 0.01040456 | 212.78884 | 21 | 96.32426 | 99.28299 | 0.01200042 | 168.09129 | 21 | 97.95599 | 99.62164
199.94002 | 21.5 | 99.37913 | 100.50557 |  | 224.99899 | 21.5 | 96.51268 | 100.09975 | 0.006936398 |  | 225.02907 | 21.5 | 100.00347 | 99.92765 | 0.003997307 | 249.99508 | 21.5 | 94.13841 | 99.57924 | 0.01541113 | 250.00683 | 21.5 | 99.59148 | 99.85297 | 0.01121921 | 212.78213 | 21.5 | 96.84141 | 99.42763 | 0.01061304 | 215.28633 | 21.5 | 96.27529 | 99.23402 | 0.01281766 | 169.61795 | 21.5 | 97.9138 | 99.57945
199.90665 | 22 | 99.32302 | 100.44946 |  | 224.99505 | 22 | 96.49331 | 100.08038 | 0.007257998 |  | 225.02819 | 22 | 99.93671 | 99.86089 | 0.005109595 | 249.99899 | 22 | 94.10768 | 99.54851 | 0.01592139 | 250.00819 | 22 | 99.69019 | 99.95168 | 0.009580515 | 215.2861 | 22 | 96.80759 | 99.39381 | 0.0111771 | 217.7903 | 22 | 96.2427 | 99.20143 | 0.01336154 | 171.1119 | 22 | 97.94324 | 99.60889
199.88918 | 22.5 | 99.4753 | 100.60174 |  | 224.99993 | 22.5 | 96.47313 | 100.0602 | 0.007593047 |  | 225.02809 | 22.5 | 100.06253 | 99.98671 | 0.003013308 | 249.994 | 22.5 | 94.0788 | 99.51963 | 0.01640093 | 250.01192 | 22.5 | 99.66834 | 99.92983 | 0.00994325 | 217.78992 | 22.5 | 96.77126 | 99.35748 | 0.01178302 | 220.28588 | 22.5 | 96.22675 | 99.18548 | 0.01362772 | 172.61527 | 22.5 | 97.89682 | 99.56247
199.8902 | 23 | 99.48081 | 100.60725 |  | 224.99992 | 23 | 96.44416 | 100.03123 | 0.008074036 |  | 225.02447 | 23 | 100.00153 | 99.92571 | 0.004029629 | 249.99702 | 23 | 94.04444 | 99.48527 | 0.01697147 | 250.01359 | 23 | 99.67365 | 99.93514 | 0.009855098 | 220.28456 | 23 | 96.75279 | 99.33901 | 0.01209106 | 222.79595 | 23 | 96.22013 | 99.17886 | 0.0137382 | 174.13255 | 23 | 97.92945 | 99.5951
199.9053 | 23.5 | 99.36959 | 100.49603 |  | 225.00095 | 23.5 | 96.44451 | 100.03158 | 0.008068224 |  | 225.0234 | 23.5 | 99.86437 | 99.78855 | 0.006314852 | 249.99599 | 23.5 | 94.02504 | 99.46587 | 0.0172936 | 250.01488 | 23.5 | 99.65411 | 99.9156 | 0.01017948 | 222.79518 | 23.5 | 96.73721 | 99.32343 | 0.01235091 | 225.28919 | 23.5 | 96.16056 | 99.11929 | 0.01473234 | 175.62545 | 23.5 | 97.92767 | 99.59332
199.93181 | 24 | 99.36447 | 100.49091 |  | 224.99897 | 24 | 96.40796 | 99.99503 | 0.008675064 |  | 225.02028 | 24 | 100.01871 | 99.94289 | 0.003743393 | 249.99602 | 24 | 93.99052 | 99.43135 | 0.01786679 | 250.01315 | 24 | 99.62855 | 99.89004 | 0.01060381 | 225.29387 | 24 | 96.70661 | 99.29283 | 0.01286127 | 227.79991 | 24 | 96.11309 | 99.07182 | 0.01552455 | 177.12762 | 24 | 97.91632 | 99.58197
199.96363 | 24.5 | 99.41706 | 100.5435 |  | 225.00098 | 24.5 | 96.4044 | 99.99147 | 0.008734171 |  | 225.016 | 24.5 | 99.87667 | 99.80085 | 0.006109922 | 249.994 | 24.5 | 93.95782 | 99.39865 | 0.01840977 | 250.01102 | 24.5 | 99.53542 | 99.79691 | 0.01214987 | 227.79826 | 24.5 | 96.63934 | 99.22556 | 0.01398321 | 230.30162 | 24.5 | 96.11937 | 99.0781 | 0.01541974 | 178.61572 | 24.5 | 97.86965 | 99.5353
199.97597 | 25 | 99.5362 | 100.66264 |  | 225.00304 | 25 | 96.38432 | 99.97139 | 0.009067559 |  | 225.01461 | 25 | 99.7495 | 99.67368 | 0.008228701 | 249.996 | 25 | 93.93091 | 99.37174 | 0.0188566 | 250.00921 | 25 | 99.4929 | 99.75439 | 0.01285575 | 230.30039 | 25 | 96.65774 | 99.24396 | 0.01367633 | 232.80486 | 25 | 96.0844 | 99.04313 | 0.01600334 | 180.11641 | 25 | 97.89259 | 99.55824
199.95774 | 25.5 | 99.45675 | 100.58319 |  | 224.99897 | 25.5 | 96.36878 | 99.95585 | 0.009325569 |  | 225.01323 | 25.5 | 99.91079 | 99.83497 | 0.005541449 | 249.997 | 25.5 | 93.90051 | 99.34134 | 0.01936138 | 250.01255 | 25.5 | 99.50374 | 99.76523 | 0.0126758 | 232.80912 | 25.5 | 96.59208 | 99.1783 | 0.01477143 | 235.30839 | 25.5 | 96.03413 | 98.99286 | 0.01684227 | 181.61627 | 25.5 | 97.92705 | 99.5927
199.91352 | 26 | 99.39319 | 100.51963 |  | 225.00712 | 26 | 96.39256 | 99.97963 | 0.00893075 |  | 225.01035 | 26 | 99.90232 | 99.8265 | 0.005682567 | 249.999 | 26 | 93.87369 | 99.31452 | 0.01980672 | 250.01014 | 26 | 99.47712 | 99.73861 | 0.01311772 | 235.30911 | 26 | 96.54787 | 99.13409 | 0.01550877 | 237.81264 | 26 | 96.00767 | 98.9664 | 0.01728385 | 183.12359 | 26 | 97.86182 | 99.52747
199.86389 | 26.5 | 99.45336 | 100.5798 |  | 225.00886 | 26.5 | 96.33188 | 99.91895 | 0.00993822 |  | 225.00692 | 26.5 | 99.92088 | 99.84506 | 0.005373339 | 250.005 | 26.5 | 93.84113 | 99.28196 | 0.02034737 | 250.00551 | 26.5 | 99.54495 | 99.80644 | 0.01199166 | 237.81761 | 26.5 | 96.54277 | 99.12899 | 0.01559383 | 240.31725 | 26.5 | 95.97181 | 98.93054 | 0.01788231 | 184.61806 | 26.5 | 97.88186 | 99.54751
199.82796 | 27 | 99.45352 | 100.57996 |  | 225.00287 | 27 | 96.31971 | 99.90678 | 0.01014028 |  | 225.00406 | 27 | 99.91368 | 99.83786 | 0.005493298 | 250.004 | 27 | 93.81989 | 99.26072 | 0.02070005 | 250.00758 | 27 | 99.48407 | 99.74556 | 0.01300234 | 240.32202 | 27 | 96.5111 | 99.09732 | 0.01612203 | 242.82882 | 27 | 95.91814 | 98.87687 | 0.01877798 | 186.12102 | 27 | 97.87048 | 99.53613
199.83024 | 27.5 | 99.45397 | 100.58041 |  | 224.99989 | 27.5 | 96.30346 | 99.89053 | 0.01041008 |  | 225.00384 | 27.5 | 99.86608 | 99.79026 | 0.006286362 | 249.99999 | 27.5 | 93.77395 | 99.21478 | 0.02146287 | 250.01309 | 27.5 | 99.41594 | 99.67743 | 0.01413338 | 242.82436 | 27.5 | 96.4516 | 99.03782 | 0.01711439 | 245.33937 | 27.5 | 95.86716 | 98.82589 | 0.01962877 | 187.62767 | 27.5 | 97.8735 | 99.53915
199.88507 | 28 | 99.33948 | 100.46592 |  | 225.00399 | 28 | 96.28003 | 99.8671 | 0.01079908 |  | 225.00475 | 28 | 99.92544 | 99.84962 | 0.005297365 | 250.00303 | 28 | 93.75475 | 99.19558 | 0.02178168 | 250.01601 | 28 | 99.46619 | 99.72768 | 0.01329917 | 245.3311 | 28 | 96.41257 | 98.99879 | 0.01776534 | 247.84426 | 28 | 95.80781 | 98.76654 | 0.02061923 | 189.12886 | 28 | 97.86448 | 99.53013
199.96812 | 28.5 | 99.44164 | 100.56808 |  | 225.00296 | 28.5 | 96.27406 | 99.86113 | 0.0108982 |  | 225.00811 | 28.5 | 99.84991 | 99.77409 | 0.00655577 | 250.00393 | 28.5 | 93.70484 | 99.14567 | 0.02261042 | 250.01659 | 28.5 | 99.46797 | 99.72946 | 0.01326962 | 247.83497 | 28.5 | 96.34124 | 98.92746 | 0.018955 | 250.33475 | 28.5 | 95.74698 | 98.70571 | 0.0216344 | 190.62832 | 28.5 | 97.85704 | 99.52269
200.04367 | 29 | 99.33545 | 100.46189 |  | 225.00291 | 29 | 96.25512 | 99.84219 | 0.01121267 |  | 225.01211 | 29 | 99.86277 | 99.78695 | 0.00634151 | 250.00397 | 29 | 93.69153 | 99.13236 | 0.02283143 | 250.01619 | 29 | 99.4118 | 99.67329 | 0.01420211 | 250.33243 | 29 | 96.30025 | 98.88647 | 0.01963864 | 252.84082 | 29 | 95.68995 | 98.64868 | 0.02258615 | 192.12965 | 29 | 97.89006 | 99.55571
200.08933 | 29.5 | 99.46169 | 100.58813 |  | 225.00403 | 29.5 | 96.22678 | 99.81385 | 0.01168319 |  | 225.01592 | 29.5 | 99.92703 | 99.85121 | 0.005270874 | 249.99795 | 29.5 | 93.66846 | 99.10929 | 0.0232145 | 250.01452 | 29.5 | 99.33972 | 99.60121 | 0.01539871 | 252.83992 | 29.5 | 96.25015 | 98.83637 | 0.02047422 | 255.34767 | 29.5 | 95.63033 | 98.58906 | 0.02358112 | 193.62449 | 29.5 | 97.8259 | 99.49155
200.1052 | 30 | 99.49417 | 100.62061 |  | 225.0041 | 30 | 96.19627 | 99.78334 | 0.01218975 |  | 225.01884 | 30 | 99.86238 | 99.78656 | 0.006348008 | 250.003 | 30 | 93.64749 | 99.08832 | 0.0235627 | 250.01414 | 30 | 99.338 | 99.59949 | 0.01542727 | 255.34442 | 30 | 96.19077 | 98.77699 | 0.02146457 | 257.85548 | 30 | 95.55436 | 98.51309 | 0.02484895 | 195.12373 | 30 | 97.82423 | 99.48988
200.11276 | 30.5 | 99.36579 | 100.49223 |  | 225.00199 | 30.5 | 96.21209 | 99.79916 | 0.01192709 |  | 225.02116 | 30.5 | 99.98062 | 99.9048 | 0.004378011 | 250.00203 | 30.5 | 93.62622 | 99.06705 | 0.02391588 | 250.01591 | 30.5 | 99.37147 | 99.63296 | 0.01487163 | 257.85186 | 30.5 | 96.11529 | 98.70151 | 0.02272345 | 260.36159 | 30.5 | 95.48513 | 98.44386 | 0.0260043 | 196.62146 | 30.5 | 97.82439 | 99.49004
200.11704 | 31 | 99.41765 | 100.54409 |  | 225.00683 | 31 | 96.18696 | 99.77403 | 0.01234433 |  | 225.02168 | 31 | 99.88405 | 99.80823 | 0.005986964 | 249.99999 | 31 | 93.58976 | 99.03059 | 0.02452128 | 250.01845 | 31 | 99.34346 | 99.60495 | 0.01533663 | 260.35899 | 31 | 96.06668 | 98.6529 | 0.02353418 | 262.86932 | 31 | 95.38971 | 98.34844 | 0.02759673 | 198.12586 | 31 | 97.84936 | 99.51501
200.11874 | 31.5 | 99.35811 | 100.48455 |  | 225.00173 | 31.5 | 96.14956 | 99.73663 | 0.01296528 |  | 225.02118 | 31.5 | 99.84878 | 99.77296 | 0.006574597 | 250.00003 | 31.5 | 93.55908 | 98.99991 | 0.02503071 | 250.01889 | 31.5 | 99.35911 | 99.6206 | 0.01507682 | 262.86585 | 31.5 | 95.9657 | 98.55192 | 0.02521835 | 265.38116 | 31.5 | 95.3273 | 98.28603 | 0.02863826 | 199.62476 | 31.5 | 97.80399 | 99.46964
200.11364 | 32 | 99.39176 | 100.5182 |  | 225.00211 | 32 | 96.13176 | 99.71883 | 0.01326081 |  | 225.01923 | 32 | 99.96367 | 99.88785 | 0.004660415 | 250.00299 | 32 | 93.53612 | 98.97695 | 0.02541196 | 250.01692 | 32 | 99.32591 | 99.5874 | 0.01562798 | 265.37514 | 32 | 95.91489 | 98.50111 | 0.02606577 | 267.88448 | 32 | 95.22517 | 98.1839 | 0.03034266 | 201.12743 | 32 | 97.80634 | 99.47199
200.09605 | 32.5 | 99.47357 | 100.60001 |  | 225.00491 | 32.5 | 96.12429 | 99.71136 | 0.01338483 |  | 225.01926 | 32.5 | 99.98611 | 99.91029 | 0.004286542 | 250.00595 | 32.5 | 93.49786 | 98.93869 | 0.02604725 | 250.016 | 32.5 | 99.32857 | 99.59006 | 0.01558382 | 267.87678 | 32.5 | 95.81309 | 98.39931 | 0.02776361 | 270.39057 | 32.5 | 95.14629 | 98.10502 | 0.03165906 | 202.62749 | 32.5 | 97.81289 | 99.47854
200.06559 | 33 | 99.40886 | 100.5353 |  | 225.00484 | 33 | 96.08941 | 99.67648 | 0.01396395 |  | 225.02119 | 33 | 99.77965 | 99.70383 | 0.007726372 | 250.005 | 33 | 93.469 | 98.90983 | 0.02652646 | 250.01434 | 33 | 99.34708 | 99.60857 | 0.01527653 | 270.38149 | 33 | 95.7502 | 98.33642 | 0.02881251 | 272.88947 | 33 | 95.01149 | 97.97022 | 0.03390868 | 204.13476 | 33 | 97.77465 | 99.4403
200.02741 | 33.5 | 99.46613 | 100.59257 |  | 225.00605 | 33.5 | 96.07514 | 99.66221 | 0.01420087 |  | 225.01861 | 33.5 | 99.95316 | 99.87734 | 0.004835522 | 250.00598 | 33.5 | 93.43068 | 98.87151 | 0.02716275 | 250.01167 | 33.5 | 99.30395 | 99.56544 | 0.01599254 | 272.89067 | 33.5 | 95.6161 | 98.20232 | 0.03104906 | 275.40006 | 33.5 | 94.90285 | 97.86158 | 0.03572172 | 205.6376 | 33.5 | 97.73979 | 99.40544
199.99572 | 34 | 99.42657 | 100.55301 |  | 225.00707 | 34 | 96.06244 | 99.64951 | 0.01441173 |  | 225.01947 | 34 | 99.88021 | 99.80439 | 0.006050942 | 250.00102 | 34 | 93.40763 | 98.84846 | 0.02754549 | 250.00961 | 34 | 99.25831 | 99.5198 | 0.01675021 | 275.39251 | 34 | 95.51472 | 98.10094 | 0.0327399 | 277.90515 | 34 | 94.78075 | 97.73948 | 0.0377594 | 207.13526 | 34 | 97.74403 | 99.40968
199.97241 | 34.5 | 99.45694 | 100.58338 |  | 225.00302 | 34.5 | 96.03636 | 99.62343 | 0.01484474 |  | 225.01994 | 34.5 | 99.8745 | 99.79868 | 0.006146076 | 249.99899 | 34.5 | 93.38267 | 98.8235 | 0.02795994 | 250.01142 | 34.5 | 99.25247 | 99.51396 | 0.01684716 | 277.90174 | 34.5 | 95.40792 | 97.99414 | 0.03452114 | 280.41042 | 34.5 | 94.63031 | 97.58904 | 0.04027003 | 208.62943 | 34.5 | 97.70578 | 99.37143
199.95904 | 35 | 99.45227 | 100.57871 |  | 225.01094 | 35 | 96.02239 | 99.60946 | 0.01507668 |  | 225.02191 | 35 | 99.81559 | 99.73977 | 0.007127576 | 250.00196 | 35 | 93.34052 | 98.78135 | 0.02865983 | 250.0159 | 35 | 99.32615 | 99.58764 | 0.01562399 | 280.40778 | 35 | 95.27106 | 97.85728 | 0.03680373 | 282.91617 | 35 | 94.50951 | 97.46824 | 0.04228601 | 210.13648 | 35 | 97.72284 | 99.38849
199.94823 | 35.5 | 99.37583 | 100.50227 |  | 225.00798 | 35.5 | 96.03166 | 99.61873 | 0.01492277 |  | 225.02203 | 35.5 | 99.75581 | 99.67999 | 0.00812357 | 250.00199 | 35.5 | 93.30782 | 98.74865 | 0.0292028 | 250.01595 | 35.5 | 99.27351 | 99.535 | 0.01649788 | 282.91637 | 35.5 | 95.16836 | 97.75458 | 0.03851658 | 285.42292 | 35.5 | 94.31474 | 97.27347 | 0.04553644 | 211.64046 | 35.5 | 97.71409 | 99.37974
199.93788 | 36 | 99.43742 | 100.56386 |  | 225.00701 | 36 | 95.98247 | 99.56954 | 0.01573947 |  | 225.02146 | 36 | 99.93536 | 99.85954 | 0.005132088 | 250.00597 | 36 | 93.2867 | 98.72753 | 0.0295535 | 250.01709 | 36 | 99.21212 | 99.47361 | 0.01751702 | 285.42282 | 36 | 94.98788 | 97.5741 | 0.04152667 | 287.92843 | 36 | 94.17961 | 97.13834 | 0.04779157 | 213.13941 | 36 | 97.70475 | 99.3704
199.93573 | 36.5 | 99.33674 | 100.46318 |  | 225.00207 | 36.5 | 95.96535 | 99.55242 | 0.01602371 |  | 225.02128 | 36.5 | 99.86075 | 99.78493 | 0.006375165 | 249.99901 | 36.5 | 93.2562 | 98.69703 | 0.03005994 | 250.01804 | 36.5 | 99.25534 | 99.51683 | 0.01679952 | 287.93315 | 36.5 | 94.8716 | 97.45782 | 0.04346602 | 290.44514 | 36.5 | 93.96705 | 96.92578 | 0.05133889 | 214.64173 | 36.5 | 97.66147 | 99.32712
199.93636 | 37 | 99.34514 | 100.47158 |  | 225.00518 | 37 | 95.93993 | 99.527 | 0.01644576 |  | 225.01896 | 37 | 99.7995 | 99.72368 | 0.007395651 | 249.99798 | 37 | 93.22172 | 98.66255 | 0.03063247 | 250.01823 | 37 | 99.21163 | 99.47312 | 0.01752515 | 290.44379 | 37 | 94.68882 | 97.27504 | 0.04651447 | 292.95031 | 37 | 93.78405 | 96.74278 | 0.0543929 | 216.14447 | 37 | 97.69212 | 99.35777
199.93786 | 37.5 | 99.41147 | 100.53791 |  | 225.0018 | 37.5 | 95.93065 | 99.51772 | 0.01659984 |  | 225.02086 | 37.5 | 99.83059 | 99.75477 | 0.006877661 | 250.003 | 37.5 | 93.20447 | 98.6453 | 0.0309189 | 250.01783 | 37.5 | 99.25718 | 99.51867 | 0.01676897 | 292.95061 | 37.5 | 94.50535 | 97.09157 | 0.04957443 | 295.46538 | 37.5 | 93.58056 | 96.53929 | 0.05778886 | 217.64348 | 37.5 | 97.66752 | 99.33317
199.94239 | 38 | 99.41634 | 100.54278 |  | 225.0069 | 38 | 95.9357 | 99.52277 | 0.01651599 |  | 225.02054 | 38 | 99.75222 | 99.6764 | 0.008183383 | 250.00302 | 38 | 93.17387 | 98.6147 | 0.031427 | 250.01537 | 38 | 99.01049 | 99.27198 | 0.02086431 | 295.45274 | 38 | 94.33387 | 96.92009 | 0.05243441 | 297.98165 | 38 | 93.34382 | 96.30255 | 0.06173971 | 219.14666 | 38 | 97.66933 | 99.33498
199.94986 | 38.5 | 99.59506 | 100.7215 |  | 225.00702 | 38.5 | 95.89347 | 99.48054 | 0.01721714 |  | 225.0162 | 38.5 | 99.79436 | 99.71854 | 0.007481289 | 249.99801 | 38.5 | 93.14127 | 98.5821 | 0.03196831 | 250.0112 | 38.5 | 99.045 | 99.30649 | 0.0202914 | 297.96755 | 38.5 | 94.13474 | 96.72096 | 0.05575555 | 300.49983 | 38.5 | 93.06393 | 96.02266 | 0.06641067 | 220.64559 | 38.5 | 97.66721 | 99.33286
199.94709 | 39 | 99.39578 | 100.52222 |  | 225.0059 | 39 | 95.86856 | 99.45563 | 0.01763072 |  | 225.01617 | 39 | 99.85142 | 99.7756 | 0.006530612 | 249.99601 | 39 | 93.1028 | 98.54363 | 0.03260709 | 250.01108 | 39 | 99.12831 | 99.3898 | 0.01890836 | 300.48444 | 39 | 93.87919 | 96.46541 | 0.06001768 | 303.00377 | 39 | 92.80036 | 95.75909 | 0.07080928 | 222.14341 | 39 | 97.65785 | 99.3235
199.93655 | 39.5 | 99.45755 | 100.58399 |  | 225.00192 | 39.5 | 95.84311 | 99.43018 | 0.01805326 |  | 225.01348 | 39.5 | 99.7494 | 99.67358 | 0.008230367 | 249.99701 | 39.5 | 93.07207 | 98.5129 | 0.03311736 | 250.01183 | 39.5 | 99.04404 | 99.30553 | 0.02030734 | 302.99624 | 39.5 | 93.6456 | 96.23182 | 0.06391355 | 305.51647 | 39.5 | 92.49585 | 95.45458 | 0.07589112 | 223.64833 | 39.5 | 97.6439 | 99.30955
199.92549 | 40 | 99.51591 | 100.64235 |  | 225.005 | 40 | 95.82055 | 99.40762 | 0.01842783 |  | 225.01155 | 40 | 99.85586 | 99.78004 | 0.006456637 | 249.99898 | 40 | 93.02995 | 98.47078 | 0.03381675 | 250.01156 | 40 | 98.99083 | 99.25232 | 0.02119068 | 305.50441 | 40 | 93.32089 | 95.90711 | 0.06932915 | 308.03143 | 40 | 92.16525 | 95.12398 | 0.08140836 | 225.15063 | 40 | 97.52925 | 99.1949
199.9162 | 40.5 | 99.5293 | 100.65574 |  | 225.00898 | 40.5 | 95.82262 | 99.40969 | 0.01839346 |  | 225.01089 | 40.5 | 99.72414 | 99.64832 | 0.008651224 | 250.00499 | 40.5 | 93.01275 | 98.45358 | 0.03410235 | 250.01664 | 40.5 | 99.11748 | 99.37897 | 0.01908815 | 308.01875 | 40.5 | 93.0422 | 95.62842 | 0.07397721 | 310.54305 | 40.5 | 91.78391 | 94.74264 | 0.08777238 | 226.64859 | 40.5 | 97.51472 | 99.18037
199.91752 | 41 | 99.46938 | 100.59582 |  | 225.00503 | 41 | 95.79167 | 99.37874 | 0.01890732 |  | 225.01189 | 41 | 99.66406 | 99.58824 | 0.009652217 | 250.00302 | 41 | 92.98186 | 98.42269 | 0.03461526 | 250.01721 | 41 | 99.03386 | 99.29535 | 0.02047634 | 310.53223 | 41 | 92.73048 | 95.3167 | 0.07917615 | 313.05077 | 41 | 91.36255 | 94.32128 | 0.09480428 | 228.15243 | 41 | 97.55072 | 99.21637
199.93911 | 41.5 | 99.46208 | 100.58852 |  | 225.00599 | 41.5 | 95.79561 | 99.38268 | 0.01884191 |  | 225.01482 | 41.5 | 99.65556 | 99.57974 | 0.009793835 | 249.99796 | 41.5 | 92.97627 | 98.4171 | 0.03470808 | 250.01629 | 41.5 | 99.04597 | 99.30746 | 0.0202753 | 313.05025 | 41.5 | 92.36045 | 94.94667 | 0.08534761 | 315.57213 | 41.5 | 90.93605 | 93.89478 | 0.101922 | 229.64769 | 41.5 | 97.50278 | 99.16843
199.9831 | 42 | 99.42739 | 100.55383 |  | 225.00401 | 42 | 95.75389 | 99.34096 | 0.01953458 |  | 225.01858 | 42 | 99.54261 | 99.46679 | 0.0116757 | 249.996 | 42 | 92.94752 | 98.38835 | 0.03518547 | 250.01512 | 42 | 98.93336 | 99.19485 | 0.02214475 | 315.56031 | 42 | 91.946 | 94.53222 | 0.09225991 | 318.09386 | 42 | 90.47783 | 93.43656 | 0.109569 | 231.14846 | 42 | 97.55001 | 99.21566
200.03607 | 42.5 | 99.38274 | 100.50918 |  | 225.00502 | 42.5 | 95.74452 | 99.33159 | 0.01969015 |  | 225.02205 | 42.5 | 99.83494 | 99.75912 | 0.006805185 | 249.99794 | 42.5 | 92.90155 | 98.34238 | 0.03594879 | 250.01268 | 42.5 | 98.95316 | 99.21465 | 0.02181605 | 318.0733 | 42.5 | 91.49903 | 94.08525 | 0.09971458 | 320.6141 | 42.5 | 89.94727 | 92.906 | 0.1184233 | 232.65036 | 42.5 | 97.52042 | 99.18607
200.07975 | 43 | 99.5227 | 100.64914 |  | 225.00697 | 43 | 95.72863 | 99.3157 | 0.01995398 |  | 225.02348 | 43 | 99.72661 | 99.65079 | 0.008610071 | 250.00508 | 43 | 92.87275 | 98.31358 | 0.036427 | 250.01091 | 43 | 98.99597 | 99.25746 | 0.02110536 | 320.59811 | 43 | 91.04209 | 93.62831 | 0.1073355 | 323.13943 | 43 | 89.36826 | 92.32699 | 0.1280861 | 234.14982 | 43 | 97.43057 | 99.09622
200.10411 | 43.5 | 99.26107 | 100.38751 |  | 225.00308 | 43.5 | 95.69475 | 99.28182 | 0.02051648 |  | 225.01438 | 43.5 | 99.76751 | 99.69169 | 0.007928637 | 250.00199 | 43.5 | 92.85349 | 98.29432 | 0.03674681 | 250.0102 | 43.5 | 98.93893 | 99.20042 | 0.02205228 | 323.11387 | 43.5 | 90.53162 | 93.11784 | 0.1158493 | 325.6627 | 43.5 | 88.75129 | 91.71002 | 0.1383825 | 235.65527 | 43.5 | 97.43397 | 99.09962
200.10308 | 44 | 99.52801 | 100.65445 |  | 225.0041 | 44 | 95.66245 | 99.24952 | 0.02105276 |  | 225.01157 | 44 | 99.64567 | 99.56985 | 0.009958613 | 250 | 44 | 92.83432 | 98.27515 | 0.03706512 | 250.00572 | 44 | 98.97263 | 99.23412 | 0.02149283 | 325.64318 | 44 | 89.929 | 92.51522 | 0.1258999 | 328.18781 | 44 | 88.03553 | 90.99426 | 0.1503275 | 237.16457 | 44 | 97.40198 | 99.06763
200.08676 | 44.5 | 99.48633 | 100.61277 |  | 225.00592 | 44.5 | 95.6495 | 99.23657 | 0.02126777 |  | 225.01253 | 44.5 | 99.78279 | 99.70697 | 0.007674056 | 249.99802 | 44.5 | 92.81518 | 98.25601 | 0.03738293 | 250.00759 | 44.5 | 98.8667 | 99.12819 | 0.02325138 | 328.17276 | 44.5 | 89.31124 | 91.89746 | 0.1362031 | 330.71365 | 44.5 | 87.28453 | 90.24326 | 0.1628606 | 238.66351 | 44.5 | 97.36861 | 99.03426
200.06371 | 45 | 99.42665 | 100.55309 |  | 225.00792 | 45 | 95.65096 | 99.23803 | 0.02124353 |  | 225.01844 | 45 | 99.70957 | 99.63375 | 0.008893975 | 249.99597 | 45 | 92.78825 | 98.22908 | 0.03783009 | 250.01213 | 45 | 98.91231 | 99.1738 | 0.02249421 | 330.69541 | 45 | 88.62831 | 91.21453 | 0.1475932 | 333.24099 | 45 | 86.44546 | 89.40419 | 0.1768635 | 240.16555 | 45 | 97.37513 | 99.04078
200.03886 | 45.5 | 99.49945 | 100.62589 |  | 225.00506 | 45.5 | 95.62363 | 99.2107 | 0.02169729 |  | 225.02211 | 45.5 | 99.79823 | 99.72241 | 0.007416811 | 249.99702 | 45.5 | 92.75964 | 98.20047 | 0.03830515 | 250.01255 | 45.5 | 98.9024 | 99.16389 | 0.02265872 | 333.22293 | 45.5 | 87.8537 | 90.43992 | 0.1605123 | 335.77361 | 45.5 | 85.54682 | 88.50555 | 0.1918605 | 241.66449 | 45.5 | 97.29269 | 98.95834
200.02345 | 46 | 99.42476 | 100.5512 |  | 225.00295 | 46 | 95.59098 | 99.17805 | 0.02223938 |  | 225.02175 | 46 | 99.73506 | 99.65924 | 0.008469286 | 250.00299 | 46 | 92.7289 | 98.16973 | 0.03881558 | 250.01234 | 46 | 98.93247 | 99.19396 | 0.02215953 | 335.74871 | 46 | 87.03066 | 89.61688 | 0.1742392 | 338.30093 | 46 | 84.5263 | 87.48503 | 0.2088915 | 243.16433 | 46 | 97.30275 | 98.9684
200.00876 | 46.5 | 99.50993 | 100.63637 |  | 225.00607 | 46.5 | 95.58229 | 99.16936 | 0.02238366 |  | 225.02092 | 46.5 | 99.76434 | 99.68852 | 0.007981452 | 250.00699 | 46.5 | 92.70208 | 98.14291 | 0.03926092 | 250.01199 | 46.5 | 98.86197 | 99.12346 | 0.02332991 | 338.2765 | 46.5 | 86.12468 | 88.7109 | 0.1893493 | 340.83081 | 46.5 | 83.41182 | 86.37055 | 0.2274906 | 244.6675 | 46.5 | 97.25226 | 98.91791
199.99112 | 47 | 99.49101 | 100.61745 |  | 225.00703 | 47 | 95.57063 | 99.1577 | 0.02257725 |  | 225.02506 | 47 | 99.72621 | 99.65039 | 0.008616736 | 250.00099 | 47 | 92.65609 | 98.09692 | 0.04002457 | 250.00822 | 47 | 98.94209 | 99.20358 | 0.02199982 | 340.81041 | 47 | 85.12744 | 87.71366 | 0.2059816 | 343.36179 | 47 | 82.25315 | 85.21188 | 0.2468272 | 246.17236 | 47 | 97.2115 | 98.87715
199.96964 | 47.5 | 99.38808 | 100.51452 |  | 225.00401 | 47.5 | 95.53088 | 99.11795 | 0.02323722 |  | 225.0253 | 47.5 | 99.73439 | 99.65857 | 0.008480449 | 250.00601 | 47.5 | 92.63487 | 98.0757 | 0.04037692 | 250.00873 | 47.5 | 98.849 | 99.11049 | 0.02354522 | 343.33487 | 47.5 | 84.07826 | 86.66448 | 0.22348 | 345.88168 | 47.5 | 80.96265 | 83.92138 | 0.2683638 | 247.67868 | 47.5 | 97.17906 | 98.84471
199.94871 | 48 | 99.45213 | 100.57857 |  | 225.00198 | 48 | 95.51964 | 99.10671 | 0.02342383 |  | 225.02436 | 48 | 99.78617 | 99.71035 | 0.007617742 | 250.00103 | 48 | 92.60044 | 98.04127 | 0.04094862 | 250.00943 | 48 | 98.80814 | 99.06963 | 0.02422355 | 345.85514 | 48 | 82.89385 | 85.48007 | 0.2432339 | 348.3967 | 48 | 79.5555 | 82.51423 | 0.2918471 | 249.18449 | 48 | 97.18017 | 98.84582
199.94092 | 48.5 | 99.3183 | 100.44474 |  | 225.0042 | 48.5 | 95.51787 | 99.10494 | 0.02345322 |  | 225.0231 | 48.5 | 99.61882 | 99.543 | 0.01040596 | 250.003 | 48.5 | 92.57744 | 98.01827 | 0.04133053 | 250.00917 | 48.5 | 98.8641 | 99.12559 | 0.02329455 | 348.37362 | 48.5 | 81.61616 | 84.20238 | 0.2645436 | 350.90272 | 48.5 | 78.02363 | 80.98236 | 0.3174118 | 250.68558 | 48.5 | 97.09614 | 98.76179
199.95097 | 49 | 99.49932 | 100.62576 |  | 225.0061 | 49 | 95.48524 | 99.07231 | 0.02399498 |  | 225.02302 | 49 | 99.69488 | 99.61906 | 0.009138725 | 250.00109 | 49 | 92.53891 | 97.97974 | 0.0419703 | 250.01522 | 49 | 98.75289 | 99.01438 | 0.02514076 | 350.87973 | 49 | 80.24578 | 82.832 | 0.2873991 | 353.3938 | 49 | 76.41778 | 79.37651 | 0.3442112 | 252.18948 | 49 | 97.07084 | 98.73649
199.96312 | 49.5 | 99.44868 | 100.57512 |  | 225.01392 | 49.5 | 95.47548 | 99.06255 | 0.02415702 |  | 225.02501 | 49.5 | 99.74166 | 99.66584 | 0.008359323 | 250.00296 | 49.5 | 92.53326 | 97.97409 | 0.04206412 | 250.02309 | 49.5 | 98.73543 | 98.99692 | 0.02543061 | 353.38209 | 49.5 | 78.76496 | 81.35118 | 0.3120966 | 355.87125 | 49.5 | 74.69096 | 77.64969 | 0.3730293 | 253.68849 | 49.5 | 96.95173 | 98.61738
199.98047 | 50 | 99.55461 | 100.68105 |  | 225.0119 | 50 | 95.45361 | 99.04068 | 0.02452013 |  | 225.02578 | 50 | 99.76586 | 99.69004 | 0.007956127 | 249.99998 | 50 | 92.50071 | 97.94154 | 0.0426046 | 250.02268 | 50 | 98.71799 | 98.97948 | 0.02572014 | 355.86893 | 50 | 77.25776 | 79.84398 | 0.337234 | 358.33958 | 50 | 72.87071 | 75.82944 | 0.4034067 | 255.19545 | 50 | 96.97446 | 98.64011
200.01059 | 50.5 | 99.36787 | 100.49431 |  | 225.01194 | 50.5 | 95.45771 | 99.04478 | 0.02445206 |  | 225.02548 | 50.5 | 99.63013 | 99.55431 | 0.01021752 | 250.00001 | 50.5 | 92.47391 | 97.91474 | 0.04304961 | 250.02112 | 50.5 | 98.76682 | 99.02831 | 0.02490951 | 358.35387 | 50.5 | 75.58 | 78.16622 | 0.3652161 | 360.78212 | 50.5 | 71.00328 | 73.96201 | 0.4345714 | 256.69436 | 50.5 | 96.86525 | 98.5309
200.04139 | 51 | 99.43269 | 100.55913 |  | 225.00703 | 51 | 95.40851 | 98.99558 | 0.02526893 |  | 225.02106 | 51 | 99.60356 | 99.52774 | 0.01066021 | 250.00202 | 51 | 92.47187 | 97.9127 | 0.04308348 | 250.01969 | 51 | 98.67954 | 98.94103 | 0.02635845 | 360.80426 | 51 | 73.85263 | 76.43885 | 0.3940256 | 363.20645 | 51 | 69.09641 | 72.05514 | 0.4663944 | 258.19246 | 51 | 96.8339 | 98.49955
200.06037 | 51.5 | 99.45714 | 100.58358 |  | 225.00497 | 51.5 | 95.39571 | 98.98278 | 0.02548144 |  | 225.01586 | 51.5 | 99.70533 | 99.62951 | 0.008964618 | 250.00504 | 51.5 | 92.42219 | 97.86302 | 0.0439084 | 250.01799 | 51.5 | 98.75401 | 99.0155 | 0.02512217 | 363.23641 | 51.5 | 72.08181 | 74.66803 | 0.4235598 | 365.59308 | 51.5 | 67.17271 | 70.13144 | 0.4984982 | 259.69245 | 51.5 | 96.83643 | 98.50208
200.06356 | 52 | 99.36704 | 100.49348 |  | 225.00598 | 52 | 95.38632 | 98.97339 | 0.02563735 |  | 225.01497 | 52 | 99.62896 | 99.55314 | 0.01023702 | 250.00301 | 52 | 92.40484 | 97.84567 | 0.04419649 | 250.01821 | 52 | 98.78729 | 99.04878 | 0.02456968 | 365.64302 | 52 | 70.31337 | 72.89959 | 0.4530543 | 367.94846 | 52 | 65.30752 | 68.26625 | 0.5296256 | 261.19149 | 52 | 96.71714 | 98.38279
200.04763 | 52.5 | 99.56874 | 100.69518 |  | 225.007 | 52.5 | 95.35527 | 98.94234 | 0.02615287 |  | 225.01588 | 52.5 | 99.67624 | 99.60042 | 0.009449286 | 250.00306 | 52.5 | 92.37597 | 97.8168 | 0.04467587 | 250.01697 | 52.5 | 98.75484 | 99.01633 | 0.02510839 | 368.02045 | 52.5 | 68.50345 | 71.08967 | 0.4832406 | 370.27909 | 52.5 | 63.45982 | 66.41855 | 0.560461 | 262.69758 | 52.5 | 96.66475 | 98.3304
200.03021 | 53 | 99.57496 | 100.7014 |  | 225.00306 | 53 | 95.32647 | 98.91354 | 0.02663103 |  | 225.01468 | 53 | 99.66435 | 99.58853 | 0.009647385 | 250.00703 | 53 | 92.37432 | 97.81515 | 0.04470327 | 250.017 | 53 | 98.64507 | 98.90656 | 0.02693069 | 370.36013 | 53 | 66.75806 | 69.34428 | 0.5123507 | 372.59834 | 53 | 61.75256 | 64.71129 | 0.5889528 | 264.19044 | 53 | 96.58107 | 98.24672
200.01327 | 53.5 | 99.34681 | 100.47325 |  | 225.00008 | 53.5 | 95.3093 | 98.89637 | 0.02691611 |  | 225.01193 | 53.5 | 99.6556 | 99.57978 | 0.009793169 | 250.00403 | 53.5 | 92.31855 | 97.75938 | 0.04562931 | 250.02033 | 53.5 | 98.6692 | 98.93069 | 0.02653011 | 372.67767 | 53.5 | 65.12628 | 67.7125 | 0.5395659 | 374.91571 | 53.5 | 60.15125 | 63.10998 | 0.6156763 | 265.69639 | 53.5 | 96.55096 | 98.21661
199.99847 | 54 | 99.4886 | 100.61504 |  | 225.00605 | 54 | 95.29917 | 98.88624 | 0.0270843 |  | 225.01079 | 54 | 99.7077 | 99.63188 | 0.008925131 | 249.99999 | 54 | 92.29172 | 97.73255 | 0.04607481 | 250.02182 | 54 | 98.6319 | 98.89339 | 0.02714933 | 374.99249 | 54 | 63.59968 | 66.1859 | 0.5650269 | 377.26283 | 54 | 58.76573 | 61.72446 | 0.6387987 | 267.19625 | 54 | 96.45413 | 98.11978
200.00205 | 54.5 | 99.41692 | 100.54336 |  | 225.00191 | 54.5 | 95.27164 | 98.85871 | 0.02754138 |  | 225.01482 | 54.5 | 99.60234 | 99.52652 | 0.01068053 | 250.00502 | 54.5 | 92.28999 | 97.73082 | 0.04610354 | 250.02167 | 54.5 | 98.61024 | 98.87173 | 0.02750891 | 377.31131 | 54.5 | 62.23075 | 64.81697 | 0.5878583 | 379.63351 | 54.5 | 57.49216 | 60.45089 | 0.6600528 | 268.69847 | 54.5 | 96.38638 | 98.05203
200.01846 | 55 | 99.43293 | 100.55937 |  | 225.00104 | 55 | 95.25448 | 98.84155 | 0.02782628 |  | 225.01531 | 55 | 99.73307 | 99.65725 | 0.008502441 | 249.99801 | 55 | 92.2515 | 97.69233 | 0.04674265 | 250.02437 | 55 | 98.62644 | 98.88793 | 0.02723997 | 379.66653 | 55 | 61.01435 | 63.60057 | 0.6081457 | 382.06354 | 55 | 56.40286 | 59.36159 | 0.6782316 | 270.19947 | 55 | 96.29257 | 97.95822
200.03921 | 55.5 | 99.41221 | 100.53865 |  | 225.00104 | 55.5 | 95.20753 | 98.7946 | 0.02860579 |  | 225.01428 | 55.5 | 99.66481 | 99.58899 | 0.009639721 | 249.99901 | 55.5 | 92.21128 | 97.65211 | 0.04741049 | 250.02719 | 55.5 | 98.63047 | 98.89196 | 0.02717307 | 382.08036 | 55.5 | 59.95987 | 62.54609 | 0.6257326 | 384.5447 | 55.5 | 55.4424 | 58.40113 | 0.6942603 | 271.70454 | 55.5 | 96.18024 | 97.84589
200.06591 | 56 | 99.42104 | 100.54748 |  | 225.00897 | 56 | 95.22403 | 98.8111 | 0.02833185 |  | 225.01339 | 56 | 99.62566 | 99.54984 | 0.010292 | 249.99997 | 56 | 92.19589 | 97.63672 | 0.04766604 | 250.02698 | 56 | 98.48467 | 98.74616 | 0.02959352 | 384.55122 | 56 | 59.02214 | 61.60836 | 0.6413723 | 387.08088 | 56 | 54.63808 | 57.59681 | 0.7076833 | 273.20631 | 56 | 96.10905 | 97.7747
200.08393 | 56.5 | 99.47101 | 100.59745 |  | 225.00599 | 56.5 | 95.1887 | 98.77577 | 0.02891843 |  | 225.01279 | 56.5 | 99.48495 | 99.40913 | 0.01263637 | 249.99895 | 56.5 | 92.144 | 97.58483 | 0.04852766 | 250.02727 | 56.5 | 98.57516 | 98.83665 | 0.02809128 | 387.07926 | 56.5 | 58.27882 | 60.86504 | 0.6537695 | 389.65744 | 56.5 | 53.92707 | 56.8858 | 0.719549 | 274.71242 | 56.5 | 96.03927 | 97.70492
200.08773 | 57 | 99.45286 | 100.5793 |  | 225.00989 | 57 | 95.19295 | 98.78002 | 0.02884787 |  | 225.01034 | 57 | 99.65167 | 99.57585 | 0.009858647 | 250.00101 | 57 | 92.12104 | 97.56187 | 0.0489089 | 250.02867 | 57 | 98.52201 | 98.7835 | 0.02897363 | 389.65273 | 57 | 57.61755 | 60.20377 | 0.6647984 | 392.27148 | 57 | 53.28092 | 56.23965 | 0.7303323 | 276.21235 | 57 | 95.9223 | 97.58795
200.07603 | 57.5 | 99.5981 | 100.72454 | 0 | 225.00395 | 57.5 | 95.15299 | 98.74006 | 0.02951132 |  | 225.00906 | 57.5 | 99.76254 | 99.68672 | 0.008011442 | 250.00101 | 57.5 | 92.09238 | 97.53321 | 0.04938479 | 250.02501 | 57.5 | 98.49688 | 98.75837 | 0.02939082 | 392.26526 | 57.5 | 56.99851 | 59.58473 | 0.6751229 | 394.90102 | 57.5 | 52.70881 | 55.66754 | 0.73988 | 277.71877 | 57.5 | 95.87076 | 97.53641
200.05831 | 58 | 99.40506 | 100.5315 | 0.003198455 | 225.00814 | 58 | 95.12554 | 98.71261 | 0.02996707 |  | 225.00844 | 58 | 99.63422 | 99.5584 | 0.01014938 | 249.999 | 58 | 92.06362 | 97.50445 | 0.04986234 | 250.02322 | 58 | 98.48019 | 98.74168 | 0.02966789 | 394.89294 | 58 | 56.45112 | 59.03734 | 0.6842524 | 397.53754 | 58 | 52.14488 | 55.10361 | 0.7492912 | 279.22376 | 58 | 95.76319 | 97.42884
200.03953 | 58.5 | 99.53814 | 100.66458 | 0.0009934695 | 225.00498 | 58.5 | 95.09018 | 98.67725 | 0.03055416 |  | 225.00845 | 58.5 | 99.57185 | 99.49603 | 0.01118853 | 249.99798 | 58.5 | 92.03115 | 97.47198 | 0.05040149 | 250.01736 | 58.5 | 98.49702 | 98.75851 | 0.02938849 | 397.53352 | 58.5 | 55.90093 | 58.48715 | 0.6934286 | 400.18497 | 58.5 | 51.54977 | 54.5085 | 0.7592228 | 280.72373 | 58.5 | 95.64382 | 97.30947
200.02089 | 59 | 99.44932 | 100.57576 | 0.002465117 | 225.00403 | 59 | 95.07991 | 98.66698 | 0.03072467 |  | 225.00897 | 59 | 99.61558 | 99.53976 | 0.01045994 | 250.00499 | 59 | 92.00783 | 97.44866 | 0.05078871 | 250.01335 | 59 | 98.55151 | 98.813 | 0.0284839 | 400.17559 | 59 | 55.34517 | 57.93139 | 0.7026977 | 402.84068 | 59 | 50.92669 | 53.88542 | 0.7696211 | 282.21865 | 59 | 95.53121 | 97.19686
200.01053 | 59.5 | 99.43513 | 100.56157 | 0.002700229 | 225.00712 | 59.5 | 95.06715 | 98.65422 | 0.03093652 |  | 225.00913 | 59.5 | 99.51608 | 99.44026 | 0.01211771 | 250.002 | 59.5 | 91.98675 | 97.42758 | 0.05113874 | 250.01414 | 59.5 | 98.43694 | 98.69843 | 0.03038589 | 402.82135 | 59.5 | 54.77877 | 57.36499 | 0.7121442 | 405.51541 | 59.5 | 50.26012 | 53.21885 | 0.7807452 | 283.71973 | 59.5 | 95.40318 | 97.06883
199.99806 | 60 | 99.3712 | 100.49764 | 0.003759477 | 225.00793 | 60 | 95.04722 | 98.63429 | 0.03126742 |  | 225.0086 | 60 | 99.65853 | 99.58271 | 0.009744352 | 250.00402 | 60 | 91.93507 | 97.3759 | 0.05199687 | 250.01583 | 60 | 98.53243 | 98.79392 | 0.02880065 | 405.47923 | 60 | 54.14224 | 56.72846 | 0.7227604 | 408.21067 | 60 | 49.36901 | 52.32774 | 0.7956165 | 285.22144 | 60 | 95.30445 | 96.9701
199.98267 | 60.5 | 99.4409 | 100.56734 | 0.002604626 | 225.01075 | 60.5 | 95.03926 | 98.62633 | 0.03139958 |  | 225.01283 | 60.5 | 99.59791 | 99.52209 | 0.01075434 | 250.00001 | 60.5 | 91.92553 | 97.36636 | 0.05215528 | 250.01558 | 60.5 | 98.5309 | 98.79239 | 0.02882604 | 408.16633 | 60.5 | 53.39955 | 55.98577 | 0.7351472 | 410.90384 | 60.5 | 48.37764 | 51.33637 | 0.8121611 | 286.72413 | 60.5 | 95.14492 | 96.81057
199.96881 | 61 | 99.49922 | 100.62566 | 0.00163833 | 225.00692 | 61 | 94.99019 | 98.57726 | 0.03221429 |  | 225.01454 | 61 | 99.58735 | 99.51153 | 0.01093028 | 250.00502 | 61 | 91.90248 | 97.34331 | 0.05253802 | 250.01374 | 61 | 98.35024 | 98.61173 | 0.03182521 | 410.84969 | 61 | 52.47629 | 55.06251 | 0.7505456 | 413.51143 | 61 | 47.23423 | 50.19296 | 0.831243 | 288.22561 | 61 | 94.91824 | 96.58389
199.95649 | 61.5 | 99.44335 | 100.56979 | 0.002564033 | 225.00482 | 61.5 | 94.97361 | 98.56068 | 0.03248957 |  | 225.01411 | 61.5 | 99.55809 | 99.48227 | 0.01141778 | 250.00297 | 61.5 | 91.88328 | 97.32411 | 0.05285683 | 250.01308 | 61.5 | 98.39672 | 98.65821 | 0.03105359 | 413.47167 | 61.5 | 51.46429 | 54.05051 | 0.767424 | 415.95907 | 61.5 | 46.05348 | 49.01221 | 0.850948 | 289.73827 | 61.5 | 94.86344 | 96.52909
199.95067 | 62 | 99.50192 | 100.62836 | 0.001593594 | 225.00907 | 62 | 94.96805 | 98.55512 | 0.03258188 |  | 225.01736 | 62 | 99.52654 | 99.45072 | 0.01194344 | 250.00598 | 62 | 91.85461 | 97.29544 | 0.05333288 | 250.01642 | 62 | 98.41341 | 98.6749 | 0.03077651 | 415.95918 | 62 | 50.37254 | 52.95876 | 0.7856324 | 418.25271 | 62 | 44.85245 | 47.81118 | 0.8709915 | 291.24247 | 62 | 94.6922 | 96.35785
199.95032 | 62.5 | 99.316 | 100.44244 | 0.004674078 | 225.00398 | 62.5 | 94.93666 | 98.52373 | 0.03310305 |  | 225.01805 | 62.5 | 99.61713 | 99.54131 | 0.01043412 | 250.00799 | 62.5 | 91.83146 | 97.27229 | 0.05371728 | 250.0172 | 62.5 | 98.32873 | 98.59022 | 0.0321823 | 418.29701 | 62.5 | 49.22763 | 51.81385 | 0.8047275 | 420.44807 | 62.5 | 43.85983 | 46.81856 | 0.8875569 | 292.74565 | 62.5 | 94.49599 | 96.16164
199.95868 | 63 | 99.45647 | 100.58291 | 0.002346649 | 225.00005 | 63 | 94.90255 | 98.48962 | 0.03366938 |  | 225.01587 | 63 | 99.37517 | 99.29935 | 0.01446541 | 250.00999 | 63 | 91.81813 | 97.25896 | 0.05393862 | 250.01815 | 63 | 98.36743 | 98.62892 | 0.03153983 | 420.5184 | 63 | 48.27516 | 50.86138 | 0.8206131 | 422.62788 | 63 | 42.97606 | 45.93479 | 0.9023058 | 294.25338 | 63 | 94.37165 | 96.0373
199.96795 | 63.5 | 99.41595 | 100.54239 | 0.00301802 | 225.005 | 63.5 | 94.87593 | 98.463 | 0.03411135 |  | 225.01343 | 63.5 | 99.54435 | 99.46853 | 0.01164671 | 250.00307 | 63.5 | 91.7837 | 97.22453 | 0.05451032 | 250.02089 | 63.5 | 98.3771 | 98.63859 | 0.0313793 | 422.6967 | 63.5 | 47.44033 | 50.02655 | 0.8345366 | 424.85448 | 63.5 | 42.37105 | 45.32978 | 0.9124025 | 295.7622 | 63.5 | 94.19245 | 95.8581
199.98096 | 64 | 99.44172 | 100.56816 | 0.00259104 | 225.01093 | 64 | 94.88618 | 98.47325 | 0.03394117 |  | 225.01188 | 64 | 99.63094 | 99.55512 | 0.01020403 | 250.01001 | 64 | 91.75871 | 97.19954 | 0.05492527 | 250.02104 | 64 | 98.39913 | 98.66062 | 0.03101358 | 424.91233 | 64 | 46.82228 | 49.4085 | 0.8448446 | 427.19612 | 64 | 41.89318 | 44.85191 | 0.9203775 | 297.26652 | 64 | 93.93713 | 95.60278
199.99566 | 64.5 | 99.36298 | 100.48942 | 0.003895673 | 225.00798 | 64.5 | 94.8404 | 98.42747 | 0.03470125 |  | 225.00841 | 64.5 | 99.57229 | 99.49647 | 0.0111812 | 250.00704 | 64.5 | 91.74341 | 97.18424 | 0.05517932 | 250.01917 | 64.5 | 98.33262 | 98.59411 | 0.03211772 | 427.24551 | 64.5 | 46.32831 | 48.91453 | 0.8530831 | 429.69507 | 64.5 | 41.56208 | 44.52081 | 0.9259031 | 298.7648 | 64.5 | 93.69603 | 95.36168
200.00665 | 65 | 99.32736 | 100.4538 | 0.004485856 | 225.00805 | 65 | 94.82946 | 98.41653 | 0.03488289 |  | 225.00776 | 65 | 99.6239 | 99.54808 | 0.01032132 | 250.00498 | 65 | 91.70098 | 97.14181 | 0.05588386 | 250.01523 | 65 | 98.32287 | 98.58436 | 0.03227958 | 429.71992 | 65 | 46.05393 | 48.64015 | 0.8576593 | 432.29119 | 65 | 41.27078 | 44.22951 | 0.9307644 | 300.27359 | 65 | 93.5133 | 95.17895
200.01414 | 65.5 | 99.5334 | 100.65984 | 0.001072006 | 225.005 | 65.5 | 94.8203 | 98.40737 | 0.03503497 |  | 225.01059 | 65.5 | 99.56271 | 99.48689 | 0.01134081 | 250.00698 | 65.5 | 91.69729 | 97.13812 | 0.05594513 | 250.01491 | 65.5 | 98.27176 | 98.53325 | 0.03312806 | 432.30119 | 65.5 | 45.77512 | 48.36134 | 0.8623094 | 434.92126 | 65.5 | 41.08178 | 44.04051 | 0.9339186 | 301.77658 | 65.5 | 93.32319 | 94.98884
200.02219 | 66 | 99.50878 | 100.63522 | 0.001479932 | 225.00502 | 66 | 94.80226 | 98.38933 | 0.03533449 |  | 225.01248 | 66 | 99.61572 | 99.5399 | 0.01045761 | 250.00503 | 66 | 91.65329 | 97.09412 | 0.05667573 | 250.01868 | 66 | 98.30237 | 98.56386 | 0.0326199 | 434.92943 | 66 | 45.57886 | 48.16508 | 0.8655826 | 437.55193 | 66 | 40.88473 | 43.84346 | 0.9372071 | 303.27766 | 66 | 93.06779 | 94.73344
200.03205 | 66.5 | 99.24072 | 100.36716 | 0.005921383 | 225.00391 | 66.5 | 94.76227 | 98.34934 | 0.03599844 |  | 225.01451 | 66.5 | 99.72191 | 99.64609 | 0.008688378 | 250.00599 | 66.5 | 91.63012 | 97.07095 | 0.05706046 | 250.01652 | 66.5 | 98.31391 | 98.5754 | 0.03242833 | 437.55213 | 66.5 | 45.39848 | 47.9847 | 0.8685911 | 440.16134 | 66.5 | 40.73557 | 43.6943 | 0.9396963 | 304.79065 | 66.5 | 92.75484 | 94.42049
200.03925 | 67 | 99.46629 | 100.59273 | 0.002183943 | 225.00585 | 67 | 94.75098 | 98.33805 | 0.03618589 |  | 225.0177 | 67 | 99.54043 | 99.46461 | 0.01171202 | 250.00301 | 67 | 91.60331 | 97.04414 | 0.05750564 | 250.01511 | 67 | 98.22387 | 98.48536 | 0.03392309 | 440.16166 | 67 | 45.24201 | 47.82823 | 0.8712007 | 442.74516 | 67 | 40.55115 | 43.50988 | 0.942774 | 306.28976 | 67 | 92.5226 | 94.18825
200.03817 | 67.5 | 99.35284 | 100.47928 | 0.004063681 | 225.00977 | 67.5 | 94.74474 | 98.33181 | 0.03628949 |  | 225.01564 | 67.5 | 99.61579 | 99.53997 | 0.01045644 | 249.99997 | 67.5 | 91.5687 | 97.00953 | 0.05808032 | 250.01313 | 67.5 | 98.19872 | 98.46021 | 0.03434061 | 442.74209 | 67.5 | 45.06948 | 47.6557 | 0.8740782 | 445.30565 | 67.5 | 40.45252 | 43.41125 | 0.94442 | 307.79061 | 67.5 | 92.21912 | 93.88477
200.03555 | 68 | 99.48432 | 100.61076 | 0.001885206 | 225.00894 | 68 | 94.69241 | 98.27948 | 0.03715833 |  | 225.01565 | 68 | 99.43495 | 99.35913 | 0.01346942 | 250.003 | 68 | 91.55549 | 96.99632 | 0.05829967 | 250.01541 | 68 | 98.20702 | 98.46851 | 0.03420282 | 445.30594 | 68 | 44.9731 | 47.55932 | 0.8756857 | 447.85117 | 68 | 40.2679 | 43.22663 | 0.9475011 | 309.2933 | 68 | 92.00179 | 93.66744
200.0326 | 68.5 | 99.39104 | 100.51748 | 0.00343075 | 225.00698 | 68.5 | 94.68843 | 98.2755 | 0.03722441 |  | 225.01956 | 68.5 | 99.44635 | 99.37053 | 0.01327948 | 250.002 | 68.5 | 91.5304 | 96.97123 | 0.05871628 | 250.01579 | 68.5 | 98.16954 | 98.43103 | 0.03482503 | 447.84367 | 68.5 | 44.80122 | 47.38744 | 0.8785523 | 450.38445 | 68.5 | 40.1419 | 43.10063 | 0.9496038 | 310.79464 | 68.5 | 91.60123 | 93.26688
200.02374 | 69 | 99.44012 | 100.56656 | 0.00261755 | 225.00607 | 69 | 94.64551 | 98.23258 | 0.03793701 |  | 225.02076 | 69 | 99.51511 | 99.43929 | 0.01213387 | 250.00503 | 69 | 91.5129 | 96.95373 | 0.05900686 | 250.01731 | 69 | 98.21377 | 98.47526 | 0.03409076 | 450.3744 | 69 | 44.69951 | 47.28573 | 0.8802487 | 452.90324 | 69 | 39.97798 | 42.93671 | 0.9523394 | 312.30236 | 69 | 91.21148 | 92.87713
200.01461 | 69.5 | 99.33383 | 100.46027 | 0.004378655 | 225.00516 | 69.5 | 94.64161 | 98.22868 | 0.03800176 |  | 225.01671 | 69.5 | 99.46993 | 99.39411 | 0.01288662 | 250.00803 | 69.5 | 91.47488 | 96.91571 | 0.05963817 | 250.01771 | 69.5 | 98.19341 | 98.4549 | 0.03442876 | 452.88471 | 69.5 | 44.51981 | 47.10603 | 0.8832457 | 455.41029 | 69.5 | 39.86504 | 42.82377 | 0.9542242 | 313.81169 | 69.5 | 90.81969 | 92.48534
200.00743 | 70 | 99.52053 | 100.64697 | 0.001285247 | 225.00395 | 70 | 94.60284 | 98.18991 | 0.03864546 |  | 225.01614 | 70 | 99.44752 | 99.3717 | 0.01325999 | 250.00299 | 70 | 91.42692 | 96.86775 | 0.06043453 | 250.01791 | 70 | 98.19526 | 98.45675 | 0.03439805 | 455.40054 | 70 | 44.41819 | 47.00441 | 0.8849406 | 457.91633 | 70 | 39.70118 | 42.65991 | 0.9569588 | 315.31971 | 70 | 90.47715 | 92.1428
200.00732 | 70.5 | 99.38567 | 100.51211 | 0.003519725 | 225.00711 | 70.5 | 94.61008 | 98.19715 | 0.03852525 |  | 225.01822 | 70.5 | 99.54212 | 99.4663 | 0.01168386 | 250.00501 | 70.5 | 91.41367 | 96.8545 | 0.06065455 | 250.01229 | 70.5 | 98.22053 | 98.48202 | 0.03397854 | 457.91538 | 70.5 | 44.28191 | 46.86813 | 0.8872135 | 460.42073 | 70.5 | 39.60949 | 42.56822 | 0.958489 | 316.8178 | 70.5 | 90.02335 | 91.689
200.01301 | 71 | 99.26457 | 100.39101 | 0.005526215 | 225.00202 | 71 | 94.55556 | 98.14263 | 0.03943045 |  | 225.01854 | 71 | 99.47688 | 99.40106 | 0.01277082 | 250.00507 | 71 | 91.39042 | 96.83125 | 0.0610406 | 250.00997 | 71 | 98.10114 | 98.36263 | 0.03596055 | 460.4209 | 71 | 44.18243 | 46.76865 | 0.8888726 | 462.92223 | 71 | 39.5121 | 42.47083 | 0.9601143 | 318.32547 | 71 | 89.6316 | 91.29725
200.0186 | 71.5 | 99.46468 | 100.59112 | 0.002210619 | 225.00595 | 71.5 | 94.56401 | 98.15108 | 0.03929015 |  | 225.0217 | 71.5 | 99.41089 | 99.33507 | 0.01387028 | 250.00302 | 71.5 | 91.3789 | 96.81973 | 0.06123189 | 250.01309 | 71.5 | 98.1358 | 98.39729 | 0.03538515 | 462.92478 | 71.5 | 44.07743 | 46.66365 | 0.8906239 | 465.42501 | 71.5 | 39.39429 | 42.35302 | 0.9620804 | 319.83151 | 71.5 | 89.08822 | 90.75387
200.01899 | 72 | 99.41863 | 100.54507 | 0.002973615 | 225.00509 | 72 | 94.5233 | 98.11037 | 0.03996606 |  | 225.0195 | 72 | 99.46994 | 99.39412 | 0.01288645 | 250.002 | 72 | 91.34839 | 96.78922 | 0.0617385 | 250.01672 | 72 | 98.12444 | 98.38593 | 0.03557374 | 465.42972 | 72 | 43.95102 | 46.53724 | 0.8927322 | 467.93684 | 72 | 39.2634 | 42.22213 | 0.9642648 | 321.33961 | 72 | 88.70338 | 90.36903
200.0135 | 72.5 | 99.35029 | 100.47673 | 0.004105932 | 225.00394 | 72.5 | 94.50793 | 98.095 | 0.04022125 |  | 225.01563 | 72.5 | 99.45125 | 99.37543 | 0.01319784 | 250.00307 | 72.5 | 91.31769 | 96.75852 | 0.06224826 | 250.01742 | 72.5 | 98.10667 | 98.36816 | 0.03586874 | 467.92695 | 72.5 | 43.84761 | 46.43383 | 0.8944569 | 470.44168 | 72.5 | 39.15668 | 42.11541 | 0.9660458 | 322.84663 | 72.5 | 88.25141 | 89.91706
200.01331 | 73 | 99.48046 | 100.6069 | 0.001949162 | 225.00705 | 73 | 94.51007 | 98.09714 | 0.04018572 |  | 225.01909 | 73 | 99.51491 | 99.43909 | 0.01213721 | 250.00202 | 73 | 91.29452 | 96.73535 | 0.06263299 | 250.0171 | 73 | 98.11679 | 98.37828 | 0.03570074 | 470.43439 | 73 | 43.74694 | 46.33316 | 0.8961359 | 472.94067 | 73 | 39.04635 | 42.00508 | 0.967887 | 324.35649 | 73 | 87.68981 | 89.35546
200.03753 | 73.5 | 99.53378 | 100.66022 | 0.00106571 | 225.008 | 73.5 | 94.46253 | 98.0496 | 0.04097502 |  | 225.02094 | 73.5 | 99.53421 | 99.45839 | 0.01181565 | 250.00498 | 73.5 | 91.27197 | 96.7128 | 0.06300743 | 250.01701 | 73.5 | 97.98403 | 98.24552 | 0.03790471 | 472.93999 | 73.5 | 43.68035 | 46.26657 | 0.8972465 | 475.43641 | 73.5 | 38.97354 | 41.93227 | 0.9691021 | 325.86747 | 73.5 | 87.10488 | 88.77053
200.0783 | 74 | 99.47773 | 100.60417 | 0.001994395 | 225.00298 | 74 | 94.43066 | 98.01773 | 0.04150416 |  | 225.02042 | 74 | 99.51984 | 99.44402 | 0.01205507 | 250.003 | 74 | 91.24701 | 96.68784 | 0.06342188 | 250.01651 | 74 | 97.9968 | 98.25829 | 0.03769271 | 475.44414 | 74 | 43.60638 | 46.1926 | 0.8984801 | 477.93545 | 74 | 38.83585 | 41.79458 | 0.9714 | 327.37452 | 74 | 86.57036 | 88.23601
200.11425 | 74.5 | 99.3686 | 100.49504 | 0.003802556 | 225.00894 | 74.5 | 94.44003 | 98.0271 | 0.04134859 |  | 225.01864 | 74.5 | 99.36338 | 99.28756 | 0.01466185 | 249.99497 | 74.5 | 91.21624 | 96.65707 | 0.06393281 | 250.01433 | 74.5 | 98.08881 | 98.3503 | 0.03616524 | 477.93649 | 74.5 | 43.45784 | 46.04406 | 0.9009575 | 480.43929 | 74.5 | 38.73964 | 41.69837 | 0.9730056 | 328.87955 | 74.5 | 85.83946 | 87.50511
200.13558 | 75 | 99.34849 | 100.47493 | 0.004135756 | 225.00694 | 75 | 94.41148 | 97.99855 | 0.04182261 |  | 225.01596 | 75 | 99.53881 | 99.46299 | 0.01173901 | 249.99902 | 75 | 91.19676 | 96.63759 | 0.06425627 | 250.01321 | 75 | 98.06962 | 98.33111 | 0.03648382 | 480.44128 | 75 | 43.35069 | 45.93691 | 0.9027446 | 482.93999 | 75 | 38.67359 | 41.63232 | 0.9741078 | 330.38974 | 75 | 85.19627 | 86.86192
200.13667 | 75.5 | 99.37111 | 100.49755 | 0.003760968 | 225.00792 | 75.5 | 94.39487 | 97.98194 | 0.04209838 |  | 225.01368 | 75.5 | 99.46059 | 99.38477 | 0.01304223 | 250.00304 | 75.5 | 91.14894 | 96.58977 | 0.0650503 | 250.01616 | 75.5 | 98.01562 | 98.27711 | 0.03738028 | 482.94088 | 75.5 | 43.31965 | 45.90587 | 0.9032623 | 485.44922 | 75.5 | 38.56438 | 41.52311 | 0.9759304 | 331.88791 | 75.5 | 84.42473 | 86.09038
200.1143 | 76 | 99.50525 | 100.63169 | 0.00153842 | 225.0079 | 76 | 94.37587 | 97.96294 | 0.04241384 |  | 225.01422 | 76 | 99.52196 | 99.44614 | 0.01201975 | 250.00599 | 76 | 91.15282 | 96.59365 | 0.06498588 | 250.01648 | 76 | 97.96675 | 98.22824 | 0.03819158 | 485.44328 | 76 | 43.21635 | 45.80257 | 0.9049852 | 487.94834 | 76 | 38.48577 | 41.4445 | 0.9772423 | 333.39549 | 76 | 83.70937 | 85.37502
200.07681 | 76.5 | 99.3554 | 100.48184 | 0.004021265 | 225.00407 | 76.5 | 94.34945 | 97.93652 | 0.04285249 |  | 225.01162 | 76.5 | 99.4839 | 99.40808 | 0.01265386 | 249.99903 | 76.5 | 91.11031 | 96.55114 | 0.06569174 | 250.01537 | 76.5 | 97.96979 | 98.23128 | 0.03814111 | 487.94494 | 76.5 | 43.14938 | 45.7356 | 0.9061021 | 490.45572 | 76.5 | 38.41768 | 41.37641 | 0.9783786 | 334.90035 | 76.5 | 82.89255 | 84.5582
200.03979 | 77 | 99.27399 | 100.40043 | 0.005370137 | 225.00591 | 77 | 94.34206 | 97.92913 | 0.04297519 |  | 225.00945 | 77 | 99.38539 | 99.30957 | 0.01429514 | 250.00502 | 77 | 91.08548 | 96.52631 | 0.06610403 | 250.01678 | 77 | 97.95836 | 98.21985 | 0.03833086 | 490.446 | 77 | 43.06957 | 45.65579 | 0.9074332 | 492.95257 | 77 | 38.34513 | 41.30386 | 0.9795894 | 336.40665 | 77 | 82.07978 | 83.74543
200.01085 | 77.5 | 99.27972 | 100.40616 | 0.005275197 | 225.00692 | 77.5 | 94.34459 | 97.93166 | 0.04293318 |  | 225.0087 | 77.5 | 99.46477 | 99.38895 | 0.01297259 | 250.00298 | 77.5 | 91.08001 | 96.52084 | 0.06619486 | 250.01936 | 77.5 | 97.90487 | 98.16636 | 0.03921885 | 492.95053 | 77.5 | 42.99735 | 45.58357 | 0.9086377 | 495.45574 | 77.5 | 38.2834 | 41.24213 | 0.9806196 | 337.91718 | 77.5 | 81.22618 | 82.89183
200.03054 | 78 | 99.46959 | 100.59603 | 0.002129266 | 225.00895 | 78 | 94.30372 | 97.89079 | 0.04361175 |  | 225.00659 | 78 | 99.41869 | 99.34287 | 0.01374033 | 250.00399 | 78 | 91.04726 | 96.48809 | 0.06673866 | 250.01848 | 78 | 97.97734 | 98.23883 | 0.03801577 | 495.45251 | 78 | 42.95642 | 45.54264 | 0.9093203 | 497.95705 | 78 | 38.24925 | 41.20798 | 0.9811895 | 339.41858 | 78 | 80.34418 | 82.00983
200.11544 | 78.5 | 99.39779 | 100.52423 | 0.00331891 | 225.00398 | 78.5 | 94.28302 | 97.87009 | 0.04395543 |  | 225.00522 | 78.5 | 99.37102 | 99.2952 | 0.01453456 | 250.007 | 78.5 | 91.03021 | 96.47104 | 0.06702177 | 250.01779 | 78.5 | 97.89044 | 98.15193 | 0.03945841 | 497.95651 | 78.5 | 42.90314 | 45.48936 | 0.910209 | 500.46528 | 78.5 | 38.16026 | 41.11899 | 0.9826746 | 340.9206 | 78.5 | 79.42477 | 81.09042
200.21649 | 79 | 99.41634 | 100.54278 | 0.003011558 | 225.00298 | 79 | 94.23955 | 97.82662 | 0.04467716 |  | 225.00581 | 79 | 99.3978 | 99.32198 | 0.01408837 | 250.00203 | 79 | 91.01273 | 96.45356 | 0.06731202 | 250.0186 | 79 | 97.89565 | 98.15714 | 0.03937192 | 500.46205 | 79 | 42.84622 | 45.43244 | 0.9111583 | 502.97403 | 79 | 38.09084 | 41.04957 | 0.9838331 | 342.42956 | 79 | 78.2847 | 79.95035
200.29198 | 79.5 | 99.51983 | 100.64627 | 0.001296845 | 225.0079 | 79.5 | 94.25225 | 97.83932 | 0.0444663 |  | 225.00737 | 79.5 | 99.3566 | 99.28078 | 0.01477481 | 250.00399 | 79.5 | 90.97063 | 96.41146 | 0.06801108 | 250.02278 | 79.5 | 97.86591 | 98.1274 | 0.03986563 | 502.96425 | 79.5 | 42.76539 | 45.35161 | 0.9125064 | 505.48143 | 79.5 | 38.07738 | 41.03611 | 0.9840577 | 343.92861 | 79.5 | 77.17354 | 78.83919
200.31069 | 80 | 99.31821 | 100.44465 | 0.004637461 | 225.00592 | 80 | 94.20124 | 97.78831 | 0.04531322 |  | 225.00773 | 80 | 99.41224 | 99.33642 | 0.01384779 | 249.99803 | 80 | 90.95361 | 96.39444 | 0.06829369 | 250.02293 | 80 | 97.85723 | 98.11872 | 0.04000973 | 505.46925 | 80 | 42.77403 | 45.36025 | 0.9123623 | 507.98221 | 80 | 37.99289 | 40.95162 | 0.9854678 | 345.42858 | 80 | 76.16363 | 77.82928
200.27091 | 80.5 | 99.3792 | 100.50564 | 0.003626926 | 225.008 | 80.5 | 94.20847 | 97.79554 | 0.04519318 |  | 225.00856 | 80.5 | 99.36861 | 99.29279 | 0.01457471 | 250.00602 | 80.5 | 90.91881 | 96.35964 | 0.06887153 | 250.02611 | 80.5 | 97.80615 | 98.06764 | 0.04085772 | 507.98194 | 80.5 | 42.69926 | 45.28548 | 0.9136093 | 510.49582 | 80.5 | 37.95745 | 40.91618 | 0.9860592 | 346.91443 | 80.5 | 74.96399 | 76.62964
200.20401 | 81 | 99.30665 | 100.43309 | 0.004828997 | 225.0071 | 81 | 94.18474 | 97.77181 | 0.04558717 |  | 225.00924 | 81 | 99.37282 | 99.297 | 0.01450457 | 250.005 | 81 | 90.90328 | 96.34411 | 0.06912941 | 250.02328 | 81 | 97.88348 | 98.14497 | 0.03957395 | 510.48638 | 81 | 42.65774 | 45.24396 | 0.9143018 | 513.00362 | 81 | 37.89523 | 40.85396 | 0.9870976 | 348.40854 | 81 | 73.75107 | 75.41672
200.13285 | 81.5 | 99.27611 | 100.40255 | 0.005335011 | 225.00495 | 81.5 | 94.16452 | 97.75159 | 0.04592288 |  | 225.00698 | 81.5 | 99.38235 | 99.30653 | 0.01434579 | 250.00404 | 81.5 | 90.88832 | 96.32915 | 0.06937781 | 250.02017 | 81.5 | 97.70368 | 97.96517 | 0.04255884 | 512.99286 | 81.5 | 42.59946 | 45.18568 | 0.9152738 | 515.50804 | 81.5 | 37.87674 | 40.83547 | 0.9874061 | 349.90266 | 81.5 | 72.61017 | 74.27582
200.074 | 82 | 99.39366 | 100.5201 | 0.00338734 | 225.00711 | 82 | 94.14311 | 97.73018 | 0.04627835 |  | 225.00742 | 82 | 99.48357 | 99.40775 | 0.01265936 | 250.00601 | 82 | 90.86317 | 96.304 | 0.06979542 | 250.01619 | 82 | 97.84699 | 98.10848 | 0.04017973 | 515.50136 | 82 | 42.5873 | 45.17352 | 0.9154766 | 518.01451 | 82 | 37.80378 | 40.76251 | 0.9886237 | 351.38841 | 82 | 71.26765 | 72.9333
200.03973 | 82.5 | 99.39172 | 100.51816 | 0.003419483 | 225.00585 | 82.5 | 94.11727 | 97.70434 | 0.04670737 |  | 225.0154 | 82.5 | 99.41676 | 99.34094 | 0.01377248 | 250.00104 | 82.5 | 90.83246 | 96.27329 | 0.07030535 | 250.01563 | 82.5 | 97.90876 | 98.17025 | 0.03915428 | 518.00823 | 82.5 | 42.52031 | 45.10653 | 0.9165939 | 520.52285 | 82.5 | 37.76041 | 40.71914 | 0.9893475 | 352.86539 | 82.5 | 69.96149 | 71.62714
200.03228 | 83 | 99.32647 | 100.45291 | 0.004500602 | 225.00701 | 83 | 94.10447 | 97.69154 | 0.04691989 |  | 225.01993 | 83 | 99.3836 | 99.30778 | 0.01432496 | 250.00701 | 83 | 90.8055 | 96.24633 | 0.07075301 | 250.01533 | 83 | 97.75502 | 98.01651 | 0.04170653 | 520.51515 | 83 | 42.49641 | 45.08263 | 0.9169925 | 523.02777 | 83 | 37.7485 | 40.70723 | 0.9895463 | 354.33669 | 83 | 68.53471 | 70.20036
200.03933 | 83.5 | 99.47772 | 100.60416 | 0.001994561 | 225.00697 | 83.5 | 94.08404 | 97.67111 | 0.04725909 |  | 225.02193 | 83.5 | 99.48776 | 99.41194 | 0.01258955 | 250.00796 | 83.5 | 90.79983 | 96.24066 | 0.07084716 | 250.01671 | 83.5 | 97.79889 | 98.06038 | 0.04097824 | 523.01978 | 83.5 | 42.47688 | 45.0631 | 0.9173182 | 525.52925 | 83.5 | 37.71102 | 40.66975 | 0.9901718 | 355.8055 | 83.5 | 67.3828 | 69.04845
200.05082 | 84 | 99.2552 | 100.38164 | 0.005681466 | 225.00416 | 84 | 94.06573 | 97.6528 | 0.04756309 |  | 225.02425 | 84 | 99.43892 | 99.3631 | 0.01340327 | 249.999 | 84 | 90.78668 | 96.22751 | 0.07106551 | 250.01784 | 84 | 97.75501 | 98.0165 | 0.0417067 | 525.52344 | 84 | 42.45593 | 45.04215 | 0.9176676 | 528.02769 | 84 | 37.65891 | 40.61764 | 0.9910414 | 357.26441 | 84 | 66.06158 | 67.72723
200.06578 | 84.5 | 99.34585 | 100.47229 | 0.004179498 | 225.00498 | 84.5 | 94.05833 | 97.6454 | 0.04768595 |  | 225.02626 | 84.5 | 99.33102 | 99.2552 | 0.015201 | 249.995 | 84.5 | 90.7538 | 96.19463 | 0.07161147 | 250.01732 | 84.5 | 97.70163 | 97.96312 | 0.04259287 | 528.0243 | 84.5 | 42.39574 | 44.98196 | 0.9186715 | 530.53019 | 84.5 | 37.62147 | 40.5802 | 0.9916662 | 358.71221 | 84.5 | 64.70131 | 66.36696
200.07711 | 85 | 99.2251 | 100.35154 | 0.006180189 | 225.00309 | 85 | 94.05467 | 97.64174 | 0.04774672 |  | 225.02367 | 85 | 99.38533 | 99.30951 | 0.01429614 | 249.99797 | 85 | 90.71356 | 96.15439 | 0.07227964 | 250.01704 | 85 | 97.7324 | 97.99389 | 0.04208205 | 530.53159 | 85 | 42.37068 | 44.9569 | 0.9190895 | 533.03002 | 85 | 37.59832 | 40.55705 | 0.9920526 | 360.15941 | 85 | 63.38677 | 65.05242
200.08486 | 85.5 | 99.35667 | 100.48311 | 0.004000222 | 225.00196 | 85.5 | 94.03305 | 97.62012 | 0.04810568 |  | 225.02049 | 85.5 | 99.35964 | 99.28382 | 0.01472416 | 250.00303 | 85.5 | 90.71364 | 96.15447 | 0.07227832 | 250.01491 | 85.5 | 97.76322 | 98.02471 | 0.0415704 | 533.03528 | 85.5 | 42.37016 | 44.95638 | 0.9190981 | 535.53956 | 85.5 | 37.57403 | 40.53276 | 0.9924579 | 361.60027 | 85.5 | 62.09026 | 63.75591
200.08894 | 86 | 99.45155 | 100.57799 | 0.002428168 | 225.00405 | 86 | 94.02204 | 97.60911 | 0.04828848 |  | 225.02281 | 86 | 99.35409 | 99.27827 | 0.01481663 | 250.00302 | 86 | 90.65192 | 96.09275 | 0.07330316 | 250.01219 | 86 | 97.72073 | 97.98222 | 0.04227579 | 535.53756 | 86 | 42.33192 | 44.91814 | 0.9197359 | 538.04151 | 86 | 37.52636 | 40.48509 | 0.9932535 | 363.02725 | 86 | 60.94587 | 62.61152
200.09338 | 86.5 | 99.34339 | 100.46983 | 0.004220257 | 225.00104 | 86.5 | 94.00255 | 97.58962 | 0.04861207 |  | 225.02418 | 86.5 | 99.50267 | 99.42685 | 0.01234114 | 250.00301 | 86.5 | 90.65807 | 96.0989 | 0.07320104 | 250.01223 | 86.5 | 97.71616 | 97.97765 | 0.04235165 | 538.03311 | 86.5 | 42.29514 | 44.88136 | 0.9203493 | 540.53883 | 86.5 | 37.49529 | 40.45402 | 0.993772 | 364.45332 | 86.5 | 59.78195 | 61.4476
200.10256 | 87 | 99.35264 | 100.47908 | 0.004066995 | 225.007 | 87 | 93.98557 | 97.57264 | 0.04889399 |  | 225.01836 | 87 | 99.40204 | 99.32622 | 0.01401773 | 250.00599 | 87 | 90.60436 | 96.04519 | 0.07409287 | 250.01584 | 87 | 97.70856 | 97.97005 | 0.04247782 | 540.53709 | 87 | 42.26443 | 44.85065 | 0.9208615 | 543.04347 | 87 | 37.45398 | 40.41271 | 0.9944614 | 365.9005 | 87 | 58.72119 | 60.38684
200.11194 | 87.5 | 99.32971 | 100.45615 | 0.004446919 | 225.00903 | 87.5 | 93.97691 | 97.56398 | 0.04903777 |  | 225.01525 | 87.5 | 99.42138 | 99.34556 | 0.01369551 | 250.00695 | 87.5 | 90.60246 | 96.04329 | 0.07412442 | 250.01873 | 87.5 | 97.67121 | 97.9327 | 0.04309787 | 543.04065 | 87.5 | 42.23784 | 44.82406 | 0.921305 | 545.54645 | 87.5 | 37.4165 | 40.37523 | 0.9950869 | 367.35231 | 87.5 | 57.77713 | 59.44278
200.12051 | 88 | 99.40026 | 100.5267 | 0.003277985 | 225.00788 | 88 | 93.94765 | 97.53472 | 0.04952357 |  | 225.01794 | 88 | 99.32458 | 99.24876 | 0.01530829 | 250.00998 | 88 | 90.5833 | 96.02413 | 0.07444257 | 250.01968 | 88 | 97.6104 | 97.87189 | 0.04410739 | 545.54367 | 88 | 42.18501 | 44.77123 | 0.9221861 | 548.05485 | 88 | 37.31647 | 40.2752 | 0.9967562 | 368.81249 | 88 | 56.94614 | 58.61179
200.12656 | 88.5 | 99.38736 | 100.5138 | 0.003491724 | 225.00908 | 88.5 | 93.92143 | 97.5085 | 0.0499589 |  | 225.01815 | 88.5 | 99.41335 | 99.33753 | 0.0138293 | 250.00694 | 88.5 | 90.5565 | 95.99733 | 0.07488757 | 250.02004 | 88.5 | 97.65083 | 97.91232 | 0.04343621 | 548.04818 | 88.5 | 42.09351 | 44.67973 | 0.9237122 | 550.55343 | 88.5 | 37.33317 | 40.2919 | 0.9964775 | 370.28927 | 88.5 | 56.17813 | 57.84378
200.1307 | 89 | 99.41619 | 100.54263 | 0.003014043 | 225.00596 | 89 | 93.90327 | 97.49034 | 0.05026041 |  | 225.02137 | 89 | 99.35001 | 99.27419 | 0.0148846 | 250.00393 | 89 | 90.53158 | 95.97241 | 0.07530136 | 250.02226 | 89 | 97.58063 | 97.84212 | 0.04460161 | 550.5501 | 89 | 42.12333 | 44.70955 | 0.9232148 | 553.05738 | 89 | 37.28228 | 40.24101 | 0.9973268 | 371.78556 | 89 | 55.47874 | 57.14439
200.13313 | 89.5 | 99.4418 | 100.56824 | 0.002589714 | 225.00804 | 89.5 | 93.88674 | 97.47381 | 0.05053486 |  | 225.022 | 89.5 | 99.3186 | 99.24278 | 0.01540793 | 250.00699 | 89.5 | 90.54304 | 95.98387 | 0.07511107 | 250.02553 | 89.5 | 97.62497 | 97.88646 | 0.04386551 | 553.04818 | 89.5 | 42.0842 | 44.67042 | 0.9238674 | 555.55226 | 89.5 | 37.24282 | 40.20155 | 0.9979853 | 373.30752 | 89.5 | 54.90211 | 56.56776
200.13305 | 90 | 99.33294 | 100.45938 | 0.004393402 | 225.00701 | 90 | 93.86296 | 97.45003 | 0.05092968 |  | 225.02008 | 90 | 99.30535 | 99.22953 | 0.01562868 | 250.00597 | 90 | 90.49883 | 95.93966 | 0.07584517 | 250.02367 | 90 | 97.66813 | 97.92962 | 0.04314901 | 555.54881 | 90 | 42.0693 | 44.65552 | 0.924116 | 558.05355 | 90 | 37.21337 | 40.1721 | 0.9984768 | 374.84237 | 90 | 54.3453 | 56.01095
200.13571 | 90.5 | 99.33936 | 100.4658 | 0.00428703 | 225.00503 | 90.5 | 93.85028 | 97.43735 | 0.05114021 |  | 225.01965 | 90.5 | 99.24275 | 99.16693 | 0.01667166 | 250.00199 | 90.5 | 90.47394 | 95.91477 | 0.07625846 | 250.02158 | 90.5 | 97.52497 | 97.78646 | 0.04552562 | 558.05107 | 90.5 | 42.01184 | 44.59806 | 0.9250743 | 560.55815 | 90.5 | 37.14553 | 40.10426 | 0.999609 | 376.37963 | 90.5 | 53.77685 | 55.4425
200.13591 | 91 | 99.3297 | 100.45614 | 0.004447085 | 225.00795 | 91 | 93.84326 | 97.43033 | 0.05125676 |  | 225.0188 | 91 | 99.20208 | 99.12626 | 0.01734927 | 250.00598 | 91 | 90.4548 | 95.89563 | 0.07657627 | 250.02095 | 91 | 97.54138 | 97.80287 | 0.0452532 | 560.55398 | 91 | 41.94539 | 44.53161 | 0.9261826 | 563.05535 | 91 | 37.12859 | 40.08732 | 0.9998917 | 377.92669 | 91 | 53.3481 | 55.01375
200.13065 | 91.5 | 99.39288 | 100.51932 | 0.003400264 | 225.0099 | 91.5 | 93.81958 | 97.40665 | 0.05164992 |  | 225.01867 | 91.5 | 99.3164 | 99.24058 | 0.01544458 | 250.00203 | 91.5 | 90.42988 | 95.87071 | 0.07699006 | 250.01711 | 91.5 | 97.51927 | 97.78076 | 0.04562025 | 563.05693 | 91.5 | 41.9413 | 44.52752 | 0.9262508 | 565.55813 | 91.5 | 37.05712 | 40.01585 | 1.001084 | 379.46961 | 91.5 | 52.92101 | 54.58666
200.11534 | 92 | 99.35298 | 100.47942 | 0.004061362 | 225.00511 | 92 | 93.81934 | 97.40641 | 0.0516539 |  | 225.01495 | 92 | 99.31433 | 99.23851 | 0.01547907 | 250.00297 | 92 | 90.41825 | 95.85908 | 0.07718317 | 250.01421 | 92 | 97.59455 | 97.85604 | 0.04437052 | 565.5581 | 92 | 41.87656 | 44.46278 | 0.9273305 | 568.06239 | 92 | 37.01085 | 39.96958 | 1.001857 | 381.01371 | 92 | 52.51514 | 54.18079
200.10141 | 92.5 | 99.41758 | 100.54402 | 0.002991012 | 225.00683 | 92.5 | 93.79366 | 97.38073 | 0.05208027 |  | 225.01475 | 92.5 | 99.38192 | 99.3061 | 0.01435295 | 250.00402 | 92.5 | 90.39542 | 95.83625 | 0.07756225 | 250.01275 | 92.5 | 97.5444 | 97.80589 | 0.04520306 | 568.06235 | 92.5 | 41.84203 | 44.42825 | 0.9279064 | 570.56359 | 92.5 | 36.98707 | 39.9458 | 1.002253 | 382.55748 | 92.5 | 52.16213 | 53.82778
200.09158 | 93 | 99.38341 | 100.50985 | 0.003557171 | 225.00796 | 93 | 93.76361 | 97.35068 | 0.05257919 |  | 225.01469 | 93 | 99.41925 | 99.34343 | 0.013731 | 250.004 | 93 | 90.37812 | 95.81895 | 0.07784952 | 250.00981 | 93 | 97.46298 | 97.72447 | 0.04655473 | 570.56575 | 93 | 41.78843 | 44.37465 | 0.9288004 | 573.06583 | 93 | 36.94036 | 39.89909 | 1.003033 | 384.09452 | 93 | 51.80957 | 53.47522
200.09075 | 93.5 | 99.31181 | 100.43825 | 0.004743502 | 225.00384 | 93.5 | 93.74628 | 97.33335 | 0.05286692 |  | 225.01559 | 93.5 | 99.34634 | 99.27052 | 0.01494575 | 250.00398 | 93.5 | 90.33792 | 95.77875 | 0.07851702 | 250.01273 | 93.5 | 97.4575 | 97.71899 | 0.0466457 | 573.06253 | 93.5 | 41.76797 | 44.35419 | 0.9291416 | 575.56733 | 93.5 | 36.86512 | 39.82385 | 1.004289 | 385.63252 | 93.5 | 51.43192 | 53.09757
200.09373 | 94 | 99.27685 | 100.40329 | 0.00532275 | 225.00289 | 94 | 93.75341 | 97.34048 | 0.05274854 |  | 225.01825 | 94 | 99.3107 | 99.23488 | 0.01553955 | 250.00303 | 94 | 90.30711 | 95.74794 | 0.07902861 | 250.0113 | 94 | 97.45516 | 97.71665 | 0.04668455 | 575.5654 | 94 | 41.70769 | 44.29391 | 0.930147 | 578.0704 | 94 | 36.82739 | 39.78612 | 1.004918 | 387.17255 | 94 | 51.12953 | 52.79518
200.09937 | 94.5 | 99.3968 | 100.52324 | 0.003335314 | 225.00207 | 94.5 | 93.71711 | 97.30418 | 0.05335123 |  | 225.02183 | 94.5 | 99.34453 | 99.26871 | 0.01497591 | 250.00002 | 94.5 | 90.28226 | 95.72309 | 0.07944124 | 250.014 | 94.5 | 97.48454 | 97.74603 | 0.04619681 | 578.07351 | 94.5 | 41.67844 | 44.26466 | 0.9306348 | 580.56982 | 94.5 | 36.77679 | 39.73552 | 1.005763 | 388.70666 | 94.5 | 50.78608 | 52.45173
200.10396 | 95 | 99.30412 | 100.43056 | 0.004870917 | 225.00691 | 95 | 93.72745 | 97.31452 | 0.05317955 |  | 225.02469 | 95 | 99.25998 | 99.18416 | 0.01638459 | 250.00998 | 95 | 90.26504 | 95.70587 | 0.07972717 | 250.01694 | 95 | 97.42986 | 97.69135 | 0.04710456 | 580.5709 | 95 | 41.61639 | 44.20261 | 0.9316697 | 583.07889 | 95 | 36.74148 | 39.70021 | 1.006352 | 390.23268 | 95 | 50.39609 | 52.06174
200.11109 | 95.5 | 99.32902 | 100.45546 | 0.004458352 | 225.00809 | 95.5 | 93.70779 | 97.29486 | 0.05350597 |  | 225.02216 | 95.5 | 99.29323 | 99.21741 | 0.01583062 | 250.00302 | 95.5 | 90.24771 | 95.68854 | 0.08001493 | 250.01779 | 95.5 | 97.41858 | 97.68007 | 0.04729182 | 583.07549 | 95.5 | 41.58918 | 44.1754 | 0.9321235 | 585.58286 | 95.5 | 36.70541 | 39.66414 | 1.006954 | 391.76644 | 95.5 | 50.06278 | 51.72843
200.11355 | 96 | 99.442 | 100.56844 | 0.002586401 | 225.00812 | 96 | 93.69009 | 97.27716 | 0.05379984 |  | 225.01707 | 96 | 99.29554 | 99.21972 | 0.01579213 | 250.00407 | 96 | 90.21338 | 95.65421 | 0.08058497 | 250.01749 | 96 | 97.28311 | 97.5446 | 0.04954078 | 585.57743 | 96 | 41.54983 | 44.13605 | 0.9327798 | 588.07388 | 96 | 36.68181 | 39.64054 | 1.007348 | 393.29729 | 96 | 49.81203 | 51.47768
200.1105 | 96.5 | 99.35385 | 100.48029 | 0.004046947 | 225.00509 | 96.5 | 93.66445 | 97.25152 | 0.05422554 |  | 225.01812 | 96.5 | 99.2714 | 99.19558 | 0.01619433 | 250.005 | 96.5 | 90.21695 | 95.65778 | 0.08052569 | 250.01975 | 96.5 | 97.36604 | 97.62753 | 0.04816404 | 588.07606 | 96.5 | 41.51849 | 44.10471 | 0.9333025 | 590.57194 | 96.5 | 36.63963 | 39.59836 | 1.008052 | 394.82537 | 96.5 | 49.43422 | 51.09987
200.11239 | 97 | 99.49567 | 100.62211 | 0.001697149 | 225.00399 | 97 | 93.6568 | 97.24387 | 0.05435255 |  | 225.02051 | 97 | 99.24696 | 99.17114 | 0.01660152 | 250.006 | 97 | 90.19591 | 95.63674 | 0.08087505 | 250.01915 | 97 | 97.44014 | 97.70163 | 0.0469339 | 590.57895 | 97 | 41.5023 | 44.08852 | 0.9335725 | 593.07976 | 97 | 36.59828 | 39.55701 | 1.008742 | 396.36147 | 97 | 48.86421 | 50.52986
200.10712 | 97.5 | 99.42449 | 100.55093 | 0.002876522 | 225.00299 | 97.5 | 93.63515 | 97.22222 | 0.05471201 |  | 225.0197 | 97.5 | 99.21871 | 99.14289 | 0.01707219 | 250.00398 | 97.5 | 90.16316 | 95.60399 | 0.08141886 | 250.01516 | 97.5 | 97.30616 | 97.56765 | 0.04915812 | 593.08158 | 97.5 | 41.47674 | 44.06296 | 0.9339988 | 595.58569 | 97.5 | 36.55051 | 39.50924 | 1.009539 | 397.89443 | 97.5 | 48.38938 | 50.05503
200.10069 | 98 | 99.3764 | 100.50284 | 0.003673319 | 225.00494 | 98 | 93.6335 | 97.22057 | 0.0547394 |  | 225.0178 | 98 | 99.1567 | 99.08088 | 0.01810534 | 250.01 | 98 | 90.13474 | 95.57557 | 0.08189076 | 250.01362 | 98 | 97.26968 | 97.53117 | 0.04976373 | 595.58177 | 98 | 41.43049 | 44.01671 | 0.9347702 | 598.08136 | 98 | 36.53249 | 39.49122 | 1.00984 | 399.41827 | 98 | 47.80991 | 49.47556
200.09286 | 98.5 | 99.48729 | 100.61373 | 0.001835997 | 225.00097 | 98.5 | 93.60199 | 97.18906 | 0.05526256 |  | 225.0169 | 98.5 | 99.20204 | 99.12622 | 0.01734993 | 250.01101 | 98.5 | 90.11744 | 95.55827 | 0.08217802 | 250.00912 | 98.5 | 97.39826 | 97.65975 | 0.04762915 | 598.08531 | 98.5 | 41.41761 | 44.00383 | 0.934985 | 600.58134 | 98.5 | 36.47394 | 39.43267 | 1.010817 | 400.9276 | 98.5 | 47.28171 | 48.94736
200.08356 | 99 | 99.26113 | 100.38757 | 0.005583212 | 225.00706 | 99 | 93.58917 | 97.17624 | 0.05547541 |  | 225.017 | 99 | 99.18654 | 99.11072 | 0.01760818 | 250.00998 | 99 | 90.08669 | 95.52752 | 0.08268862 | 250.00703 | 99 | 97.31885 | 97.58034 | 0.04894745 | 600.58614 | 99 | 41.35625 | 43.94247 | 0.9360084 | 603.08767 | 99 | 36.48803 | 39.44676 | 1.010582 | 402.41555 | 99 | 46.62968 | 48.29533
200.0761 | 99.5 | 99.36845 | 100.49489 | 0.003805041 | 225.0059 | 99.5 | 93.56887 | 97.15594 | 0.05581246 |  | 225.01449 | 99.5 | 99.19428 | 99.11846 | 0.01747922 | 250.00699 | 99.5 | 90.06937 | 95.5102 | 0.08297621 | 250.00999 | 99.5 | 97.30979 | 97.57128 | 0.04909786 | 603.08336 | 99.5 | 41.37414 | 43.96036 | 0.93571 | 605.59263 | 99.5 | 36.41203 | 39.37076 | 1.01185 | 403.87942 | 99.5 | 46.10327 | 47.76892
200.07061 | 100 | 99.31144 | 100.43788 | 0.004749632 | 225.00301 | 100 | 93.55476 | 97.14183 | 0.05604672 |  | 225.01367 | 100 | 99.14594 | 99.07012 | 0.01828461 | 250.00901 | 100 | 90.0425 | 95.48333 | 0.08342238 | 250.0144 | 100 | 97.07987 | 97.34136 | 0.05291479 | 605.58938 | 100 | 41.31527 | 43.90149 | 0.9366919 | 608.09497 | 100 | 36.38152 | 39.34025 | 1.012359 | 405.32564 | 100 | 45.25722 | 46.92287
200.06182 | 100.5 | 99.37279 | 100.49923 | 0.003733132 | 225.00404 | 100.5 | 93.53613 | 97.1232 | 0.05635604 |  | 225.01593 | 100.5 | 99.33844 | 99.26262 | 0.01507737 | 250.00998 | 100.5 | 90.02169 | 95.46252 | 0.08376792 | 250.01535 | 100.5 | 97.31902 | 97.58051 | 0.04894463 | 608.08891 | 100.5 | 41.28251 | 43.86873 | 0.9372382 | 610.594 | 100.5 | 36.33119 | 39.28992 | 1.013199 | 406.75851 | 100.5 | 44.82593 | 46.49158
200.05529 | 101 | 99.23813 | 100.36457 | 0.005964296 | 225.01 | 101 | 93.54402 | 97.13109 | 0.05622504 |  | 225.01628 | 101 | 99.21409 | 99.13827 | 0.01714917 | 250.00599 | 101 | 89.99651 | 95.43734 | 0.08418602 | 250.01346 | 101 | 97.28195 | 97.54344 | 0.04956003 | 610.59129 | 101 | 41.24798 | 43.8342 | 0.9378141 | 613.09689 | 101 | 36.31687 | 39.2756 | 1.013438 | 408.1895 | 101 | 44.45163 | 46.11728
200.0487 | 101.5 | 99.32758 | 100.45402 | 0.004482211 | 225.0079 | 101.5 | 93.51797 | 97.10504 | 0.05665755 |  | 225.01426 | 101.5 | 99.19292 | 99.1171 | 0.01750188 | 250.001 | 101.5 | 89.96013 | 95.40096 | 0.0847901 | 250.01338 | 101.5 | 97.27142 | 97.53291 | 0.04973484 | 613.0997 | 101.5 | 41.24688 | 43.8331 | 0.9378325 | 615.59882 | 101.5 | 36.28628 | 39.24501 | 1.013949 | 409.60741 | 101.5 | 43.85343 | 45.51908
200.04442 | 102 | 99.40094 | 100.52738 | 0.003266719 | 225.00907 | 102 | 93.49402 | 97.08109 | 0.05705519 |  | 225.01582 | 102 | 99.27971 | 99.20389 | 0.01605587 | 250.00299 | 102 | 89.96213 | 95.40296 | 0.08475689 | 250.01365 | 102 | 97.23848 | 97.49997 | 0.05028168 | 615.60648 | 102 | 41.21833 | 43.80455 | 0.9383086 | 618.10382 | 102 | 36.30461 | 39.26334 | 1.013643 | 411.04028 | 102 | 43.46134 | 45.12699
200.03737 | 102.5 | 99.23805 | 100.36449 | 0.005965622 | 225.00201 | 102.5 | 93.48186 | 97.06893 | 0.05725708 |  | 225.01798 | 102.5 | 99.28606 | 99.21024 | 0.01595007 | 250.00599 | 102.5 | 89.93512 | 95.37595 | 0.08520539 | 250.01605 | 102.5 | 97.27491 | 97.5364 | 0.0496769 | 618.108 | 102.5 | 41.22649 | 43.81271 | 0.9381725 | 620.6033 | 102.5 | 36.22963 | 39.18836 | 1.014894 | 412.48649 | 102.5 | 43.17146 | 44.83711
200.03245 | 103 | 99.56704 | 100.69348 | 0.0005146291 | 225.0071 | 103 | 93.46628 | 97.05335 | 0.05751576 |  | 225.01868 | 103 | 99.25931 | 99.18349 | 0.01639576 | 250.00299 | 103 | 89.90064 | 95.34147 | 0.08577791 | 250.02101 | 103 | 97.12674 | 97.38823 | 0.05213669 | 620.60679 | 103 | 41.17166 | 43.75788 | 0.939087 | 623.10422 | 103 | 36.20692 | 39.16565 | 1.015273 | 413.9595 | 103 | 42.91895 | 44.5846
200.02909 | 103.5 | 99.2409 | 100.36734 | 0.005918401 | 225.009 | 103.5 | 93.44291 | 97.02998 | 0.05790377 |  | 225.02104 | 103.5 | 99.21974 | 99.14392 | 0.01705503 | 250.00498 | 103.5 | 89.8911 | 95.33193 | 0.08593632 | 250.02412 | 103.5 | 97.15933 | 97.42082 | 0.05159566 | 623.10817 | 103.5 | 41.15265 | 43.73887 | 0.9394041 | 625.60878 | 103.5 | 36.16614 | 39.12487 | 1.015954 | 415.4535 | 103.5 | 42.66582 | 44.33147
200.02907 | 104 | 99.27995 | 100.40639 | 0.005271386 | 225.00704 | 104 | 93.43943 | 97.0265 | 0.05796155 |  | 225.016 | 104 | 99.31248 | 99.23666 | 0.01550989 | 250.004 | 104 | 89.86223 | 95.30306 | 0.0864157 | 250.02255 | 104 | 97.16043 | 97.42192 | 0.0515774 | 625.60856 | 104 | 41.13686 | 43.72308 | 0.9396674 | 628.1087 | 104 | 36.18537 | 39.1441 | 1.015633 | 416.9833 | 104 | 42.51214 | 44.17779
200.02644 | 104.5 | 99.35324 | 100.47968 | 0.004057054 | 225.005 | 104.5 | 93.41966 | 97.00673 | 0.05828979 |  | 225.01507 | 104.5 | 99.1714 | 99.09558 | 0.01786043 | 250.00704 | 104.5 | 89.85646 | 95.29729 | 0.08651151 | 250.0238 | 104.5 | 97.14591 | 97.4074 | 0.05181845 | 628.10908 | 104.5 | 41.12977 | 43.71599 | 0.9397857 | 630.62159 | 104.5 | 36.12127 | 39.08 | 1.016702 | 418.52455 | 104.5 | 42.29569 | 43.96134
200.02501 | 105 | 99.38414 | 100.51058 | 0.003545076 | 225.00495 | 105 | 93.40309 | 96.99016 | 0.0585649 |  | 225.01169 | 105 | 99.12816 | 99.05234 | 0.01858085 | 250.00399 | 105 | 89.81431 | 95.25514 | 0.0872114 | 250.02357 | 105 | 97.21206 | 97.47355 | 0.05072029 | 630.6274 | 105 | 41.10288 | 43.6891 | 0.9402341 | 633.11272 | 105 | 36.1051 | 39.06383 | 1.016972 | 420.06263 | 105 | 42.16223 | 43.82788
200.02335 | 105.5 | 99.25289 | 100.37933 | 0.00571974 | 225.01215 | 105.5 | 93.39373 | 96.9808 | 0.0587203 |  | 225.01063 | 105.5 | 99.19305 | 99.11723 | 0.01749971 | 250.00402 | 105.5 | 89.79901 | 95.23984 | 0.08746545 | 250.01685 | 105.5 | 97.13411 | 97.3956 | 0.05201434 | 633.11889 | 105.5 | 41.08672 | 43.67294 | 0.9405037 | 635.60186 | 105.5 | 36.06955 | 39.02828 | 1.017566 | 421.60285 | 105.5 | 41.97611 | 43.64176
200.0192 | 106 | 99.3542 | 100.48064 | 0.004041148 | 225.00308 | 106 | 93.34795 | 96.93502 | 0.05948039 |  | 225.01161 | 106 | 99.32042 | 99.2446 | 0.0153776 | 250.00201 | 106 | 89.78763 | 95.22846 | 0.08765441 | 250.015 | 106 | 97.15458 | 97.41607 | 0.05167452 | 635.58289 | 106 | 41.05816 | 43.64438 | 0.94098 | 638.10269 | 106 | 36.0298 | 38.98853 | 1.018229 | 423.13247 | 106 | 41.90634 | 43.57199
200.01756 | 106.5 | 99.33907 | 100.46551 | 0.004291835 | 225.00892 | 106.5 | 93.3428 | 96.92987 | 0.05956589 |  | 225.01265 | 106.5 | 99.12919 | 99.05337 | 0.01856369 | 250.00502 | 106.5 | 89.77605 | 95.21688 | 0.08784669 | 250.0174 | 106.5 | 97.08753 | 97.34902 | 0.05278763 | 638.08785 | 106.5 | 41.02701 | 43.61323 | 0.9414995 | 640.59582 | 106.5 | 36.03994 | 38.99867 | 1.01806 | 424.66168 | 106.5 | 41.75595 | 43.4216
200.02489 | 107 | 99.31433 | 100.44077 | 0.004701748 | 225.00401 | 107 | 93.32645 | 96.91352 | 0.05983735 |  | 225.01291 | 107 | 99.15269 | 99.07687 | 0.01817215 | 250.00699 | 107 | 89.7491 | 95.18993 | 0.08829419 | 250.02026 | 107 | 97.15454 | 97.41603 | 0.05167518 | 640.60045 | 107 | 41.02283 | 43.60905 | 0.9415692 | 643.08499 | 107 | 35.9617 | 38.92043 | 1.019365 | 426.18589 | 107 | 41.78608 | 43.45173
200.02645 | 107.5 | 99.27107 | 100.39751 | 0.005418518 | 225.00591 | 107.5 | 93.32438 | 96.91145 | 0.05987172 |  | 225.01316 | 107.5 | 99.05644 | 98.98062 | 0.01977577 | 250.00599 | 107.5 | 89.73568 | 95.17651 | 0.08851702 | 250.01851 | 107.5 | 97.03774 | 97.29923 | 0.0536142 | 643.11325 | 107.5 | 40.96637 | 43.55259 | 0.9425109 | 645.60432 | 107.5 | 35.95382 | 38.91255 | 1.019497 | 427.70264 | 107.5 | 41.60409 | 43.26974
200.00656 | 108 | 99.41464 | 100.54108 | 0.003039725 | 225.00592 | 108 | 93.30745 | 96.89452 | 0.06015281 |  | 225.015 | 108 | 99.08425 | 99.00843 | 0.01931243 | 250 | 108 | 89.70884 | 95.14967 | 0.08896269 | 250.01621 | 108 | 96.98534 | 97.24683 | 0.0544841 | 645.61885 | 108 | 40.97865 | 43.56487 | 0.9423061 | 648.11564 | 108 | 35.92498 | 38.88371 | 1.019978 | 429.21344 | 108 | 41.56712 | 43.23277
199.97026 | 108.5 | 99.38393 | 100.51037 | 0.003548555 | 225.00789 | 108.5 | 93.30244 | 96.88951 | 0.06023599 |  | 225.01643 | 108.5 | 99.1961 | 99.12028 | 0.0174489 | 249.99804 | 108.5 | 89.67624 | 95.11707 | 0.089504 | 250.01744 | 108.5 | 97.11988 | 97.38137 | 0.05225058 | 648.12375 | 108.5 | 40.92291 | 43.50913 | 0.9432357 | 650.61865 | 108.5 | 35.90566 | 38.86439 | 1.020301 | 430.72845 | 108.5 | 41.53268 | 43.19833
199.94151 | 109 | 99.4082 | 100.53464 | 0.003146429 | 225.00608 | 109 | 93.28959 | 96.87666 | 0.06044934 |  | 225.01833 | 109 | 99.1706 | 99.09478 | 0.01787375 | 249.99903 | 109 | 89.65149 | 95.09232 | 0.08991497 | 250.01569 | 109 | 97.00873 | 97.27022 | 0.05409579 | 650.65218 | 109 | 40.92059 | 43.50681 | 0.9432744 | 653.12796 | 109 | 35.87763 | 38.83636 | 1.020768 | 432.22648 | 109 | 41.3989 | 43.06455
199.93315 | 109.5 | 99.17202 | 100.29846 | 0.007059664 | 225.00303 | 109.5 | 93.25406 | 96.84113 | 0.06103924 |  | 225.0208 | 109.5 | 99.13741 | 99.06159 | 0.01842673 | 250.00996 | 109.5 | 89.62639 | 95.06722 | 0.09033175 | 250.01474 | 109.5 | 96.98066 | 97.24215 | 0.05456179 | 653.1536 | 109.5 | 40.87563 | 43.46185 | 0.9440243 | 655.6492 | 109.5 | 35.81623 | 38.77496 | 1.021793 | 433.73539 | 109.5 | 41.27654 | 42.94219
199.94424 | 110 | 99.31207 | 100.43851 | 0.004739194 | 225.00901 | 110 | 93.26462 | 96.85169 | 0.06086392 |  | 225.0217 | 110 | 99.10621 | 99.03039 | 0.01894656 | 250.011 | 110 | 89.60543 | 95.04626 | 0.09067978 | 250.01173 | 110 | 97.00796 | 97.26945 | 0.05410858 | 655.6436 | 110 | 40.85375 | 43.43997 | 0.9443892 | 658.14206 | 110 | 35.80304 | 38.76177 | 1.022013 | 435.24232 | 110 | 41.33753 | 43.00318
199.96877 | 110.5 | 99.33092 | 100.45736 | 0.004426871 | 225.00795 | 110.5 | 93.2609 | 96.84797 | 0.06092568 |  | 225.02144 | 110.5 | 99.1611 | 99.08528 | 0.01803203 | 250.007 | 110.5 | 89.59959 | 95.04042 | 0.09077675 | 250.01 | 110.5 | 96.93681 | 97.1983 | 0.05528975 | 658.16472 | 110.5 | 40.82229 | 43.40851 | 0.9449139 | 660.66405 | 110.5 | 35.79972 | 38.75845 | 1.022069 | 436.73464 | 110.5 | 41.07881 | 42.74446
199.99533 | 111 | 99.33635 | 100.46279 | 0.004336902 | 225.00602 | 111 | 93.23131 | 96.81838 | 0.06141696 |  | 225.02309 | 111 | 99.18025 | 99.10443 | 0.01771298 | 250.00395 | 111 | 89.5785 | 95.01933 | 0.09112694 | 250.0092 | 111 | 96.94273 | 97.20422 | 0.05519147 | 660.65659 | 111 | 40.8065 | 43.39272 | 0.9451772 | 663.14413 | 111 | 35.75077 | 38.7095 | 1.022886 | 438.24078 | 111 | 41.1798 | 42.84545
200.01367 | 111.5 | 99.35744 | 100.48388 | 0.003987464 | 225.00202 | 111.5 | 93.20921 | 96.79628 | 0.06178389 |  | 225.02396 | 111.5 | 99.17681 | 99.10099 | 0.01777029 | 250.00099 | 111.5 | 89.54963 | 94.99046 | 0.09160632 | 250.00842 | 111.5 | 97.06567 | 97.32716 | 0.05315053 | 663.12898 | 111.5 | 40.7723 | 43.35852 | 0.9457476 | 665.61541 | 111.5 | 35.73025 | 38.68898 | 1.023228 | 439.7344 | 111.5 | 41.00684 | 42.67249
200.01569 | 112 | 99.53887 | 100.66531 | 0.0009813742 | 225.00299 | 112 | 93.19119 | 96.77826 | 0.06208307 |  | 225.0224 | 112 | 99.12009 | 99.04427 | 0.0187153 | 250.00202 | 112 | 89.52301 | 94.96384 | 0.09204834 | 250.01013 | 112 | 96.96352 | 97.22501 | 0.05484633 | 665.63047 | 112 | 40.75207 | 43.33829 | 0.946085 | 668.1033 | 112 | 35.71418 | 38.67291 | 1.023496 | 441.23654 | 112 | 41.03716 | 42.70281
200.0071 | 112.5 | 99.2621 | 100.38854 | 0.00556714 | 225.00401 | 112.5 | 93.18941 | 96.77648 | 0.06211263 |  | 225.02125 | 112.5 | 99.13825 | 99.06243 | 0.01841274 | 249.99904 | 112.5 | 89.49002 | 94.93085 | 0.09259613 | 250.01225 | 112.5 | 96.93522 | 97.19671 | 0.05531614 | 668.12536 | 112.5 | 40.74509 | 43.33131 | 0.9462015 | 670.61727 | 112.5 | 35.67035 | 38.62908 | 1.024228 | 442.73242 | 112.5 | 40.83599 | 42.50164
199.99329 | 113 | 99.27667 | 100.40311 | 0.005325732 | 225.00708 | 113 | 93.162 | 96.74907 | 0.06256772 |  | 225.02216 | 113 | 99.2087 | 99.13288 | 0.01723897 | 250.00502 | 113 | 89.48089 | 94.92172 | 0.09274773 | 250.01417 | 113 | 97.01128 | 97.27277 | 0.05405346 | 670.62953 | 113 | 40.7055 | 43.29172 | 0.9468617 | 673.12331 | 113 | 35.62058 | 38.57931 | 1.025058 | 444.2457 | 113 | 40.85337 | 42.51902
199.98055 | 113.5 | 99.38757 | 100.51401 | 0.003488244 | 225.00598 | 113.5 | 93.15976 | 96.74683 | 0.06260491 |  | 225.02413 | 113.5 | 99.12487 | 99.04905 | 0.01863566 | 250.00499 | 113.5 | 89.45382 | 94.89465 | 0.09319721 | 250.01323 | 113.5 | 96.87797 | 97.13946 | 0.05626656 | 673.12028 | 113.5 | 40.6856 | 43.27182 | 0.9471936 | 675.62256 | 113.5 | 35.58304 | 38.54177 | 1.025685 | 445.74583 | 113.5 | 40.79435 | 42.46
199.97912 | 114 | 99.37974 | 100.50618 | 0.003617979 | 225.00507 | 114 | 93.12553 | 96.7126 | 0.06317323 |  | 225.02428 | 114 | 99.09408 | 99.01826 | 0.01914865 | 250.00402 | 114 | 89.42318 | 94.86401 | 0.09370598 | 250.01195 | 114 | 96.77693 | 97.03842 | 0.05794394 | 675.622 | 114 | 40.65626 | 43.24248 | 0.947683 | 678.11981 | 114 | 35.57126 | 38.52999 | 1.025881 | 447.24468 | 114 | 40.7829 | 42.44855
199.98406 | 114.5 | 99.43368 | 100.56012 | 0.002724254 | 225.00314 | 114.5 | 93.13073 | 96.7178 | 0.06308689 |  | 225.02141 | 114.5 | 99.10984 | 99.03402 | 0.01888608 | 250.00496 | 114.5 | 89.40586 | 94.84669 | 0.09399357 | 250.01278 | 114.5 | 96.95219 | 97.21368 | 0.05503442 | 678.1362 | 114.5 | 40.62916 | 43.21538 | 0.948135 | 680.63547 | 114.5 | 35.55654 | 38.51527 | 1.026127 | 448.74057 | 114.5 | 40.74481 | 42.41046
199.9886 | 115 | 99.25326 | 100.3797 | 0.005713609 | 225.00596 | 115 | 93.10507 | 96.69214 | 0.06351292 |  | 225.02153 | 115 | 99.0528 | 98.97698 | 0.01983642 | 249.99999 | 115 | 89.38675 | 94.82758 | 0.09431089 | 250.01458 | 115 | 96.8858 | 97.14729 | 0.05613657 | 680.65233 | 115 | 40.6239 | 43.21012 | 0.9482227 | 683.14215 | 115 | 35.54329 | 38.50202 | 1.026348 | 450.23142 | 115 | 40.60549 | 42.27114
199.99173 | 115.5 | 99.44875 | 100.57519 | 0.002474561 | 225.00808 | 115.5 | 93.10318 | 96.69025 | 0.0635443 |  | 225.02315 | 115.5 | 99.13706 | 99.06124 | 0.01843256 | 250.00201 | 115.5 | 89.35996 | 94.80079 | 0.09475573 | 250.02132 | 115.5 | 96.87304 | 97.13453 | 0.0563484 | 683.15427 | 115.5 | 40.5986 | 43.18482 | 0.9486447 | 685.64489 | 115.5 | 35.53773 | 38.49646 | 1.026441 | 451.7325 | 115.5 | 40.64859 | 42.31424
199.99363 | 116 | 99.31206 | 100.4385 | 0.00473936 | 225.00693 | 116 | 93.08547 | 96.67254 | 0.06383834 |  | 225.02444 | 116 | 99.13108 | 99.05526 | 0.0185322 | 250.00403 | 116 | 89.34468 | 94.78551 | 0.09500945 | 250.02469 | 116 | 96.87005 | 97.13154 | 0.05639804 | 685.65518 | 116 | 40.60482 | 43.19104 | 0.9485409 | 688.14645 | 116 | 35.48643 | 38.44516 | 1.027297 | 453.23469 | 116 | 40.56006 | 42.22571
199.99217 | 116.5 | 99.25996 | 100.3864 | 0.005602598 | 225.00299 | 116.5 | 93.05807 | 96.64514 | 0.06429326 |  | 225.02456 | 116.5 | 99.06761 | 98.99179 | 0.01958967 | 249.99903 | 116.5 | 89.31012 | 94.75095 | 0.09558331 | 250.02956 | 116.5 | 96.80491 | 97.0664 | 0.05747944 | 688.15662 | 116.5 | 40.55617 | 43.14239 | 0.9493523 | 690.65136 | 116.5 | 35.43286 | 38.39159 | 1.028191 | 454.73814 | 116.5 | 40.49013 | 42.15578
199.98857 | 117 | 99.42145 | 100.54789 | 0.002926891 | 225.00504 | 117 | 93.03325 | 96.62032 | 0.06470535 |  | 225.0258 | 117 | 98.93385 | 98.85803 | 0.02181825 | 250.00402 | 117 | 89.28922 | 94.73005 | 0.09593034 | 250.02794 | 117 | 96.80849 | 97.06998 | 0.05742001 | 690.65536 | 117 | 40.52711 | 43.11333 | 0.949837 | 693.14679 | 117 | 35.39391 | 38.35264 | 1.028841 | 456.2397 | 117 | 40.51135 | 42.177
199.97593 | 117.5 | 99.39325 | 100.51969 | 0.003394133 | 225.00705 | 117.5 | 93.05197 | 96.63904 | 0.06439454 |  | 225.02746 | 117.5 | 99.0892 | 99.01338 | 0.01922996 | 250.00303 | 117.5 | 89.27736 | 94.71819 | 0.09612728 | 250.02812 | 117.5 | 96.83514 | 97.09663 | 0.05697759 | 693.15115 | 117.5 | 40.49238 | 43.0786 | 0.9504162 | 695.6431 | 117.5 | 35.36862 | 38.32735 | 1.029263 | 457.74139 | 117.5 | 40.34397 | 42.00962
199.96293 | 118 | 99.30945 | 100.43589 | 0.004782604 | 225.00703 | 118 | 93.03116 | 96.61823 | 0.06474005 |  | 225.02731 | 118 | 99.0664 | 98.99058 | 0.01960983 | 250.00098 | 118 | 89.25447 | 94.6953 | 0.09650736 | 250.02622 | 118 | 96.81748 | 97.07897 | 0.05727076 | 695.65325 | 118 | 40.4803 | 43.06652 | 0.9506177 | 698.15165 | 118 | 35.35522 | 38.31395 | 1.029487 | 459.24655 | 118 | 40.48992 | 42.15557
199.94668 | 118.5 | 99.50249 | 100.62893 | 0.00158415 | 225.00306 | 118.5 | 93.01641 | 96.60348 | 0.06498495 |  | 225.02288 | 118.5 | 98.96394 | 98.88812 | 0.02131692 | 250.00707 | 118.5 | 89.22765 | 94.66848 | 0.09695269 | 250.02251 | 118.5 | 96.7556 | 97.01709 | 0.05829804 | 698.15407 | 118.5 | 40.41685 | 43.00307 | 0.9516759 | 700.64881 | 118.5 | 35.33583 | 38.29456 | 1.02981 | 460.73464 | 118.5 | 40.21257 | 41.87822
199.92012 | 119 | 99.27776 | 100.4042 | 0.005307672 | 225.00314 | 119 | 92.98873 | 96.5758 | 0.06544452 |  | 225.01921 | 119 | 99.07519 | 98.99937 | 0.01946338 | 250.01104 | 119 | 89.21038 | 94.65121 | 0.09723946 | 250.02027 | 119 | 96.80898 | 97.07047 | 0.05741187 | 700.65299 | 119 | 40.43585 | 43.02207 | 0.951359 | 703.14975 | 119 | 35.29221 | 38.25094 | 1.030538 | 462.23645 | 119 | 40.12502 | 41.79067
199.90652 | 119.5 | 99.37842 | 100.50486 | 0.003639849 | 225.00902 | 119.5 | 92.99729 | 96.58436 | 0.06530239 |  | 225.01647 | 119.5 | 99.15442 | 99.0786 | 0.01814333 | 250.00905 | 119.5 | 89.20268 | 94.64351 | 0.09736731 | 250.01705 | 119.5 | 96.74048 | 97.00197 | 0.05854905 | 703.15298 | 119.5 | 40.40961 | 42.99583 | 0.9517967 | 705.65271 | 119.5 | 35.24244 | 38.20117 | 1.031369 | 463.73953 | 119.5 | 40.23158 | 41.89723
199.91453 | 120 | 99.43254 | 100.55898 | 0.002743142 | 225.01025 | 120 | 92.98485 | 96.57192 | 0.06550894 |  | 225.01571 | 120 | 99.05969 | 98.98387 | 0.01972163 | 250.00399 | 120 | 89.17783 | 94.61866 | 0.09777994 | 250.01033 | 120 | 96.75608 | 97.01757 | 0.05829007 | 705.65802 | 120 | 40.34262 | 42.92884 | 0.952914 | 708.15763 | 120 | 35.17868 | 38.13741 | 1.032433 | 465.24738 | 120 | 40.21387 | 41.87952
199.93352 | 120.5 | 99.35548 | 100.48192 | 0.004019939 | 225.00498 | 120.5 | 92.96316 | 96.55023 | 0.06586905 |  | 225.01684 | 120.5 | 99.11264 | 99.03682 | 0.01883943 | 250.00098 | 120.5 | 89.1584 | 94.59923 | 0.09810257 | 250.00957 | 120.5 | 96.73563 | 96.99712 | 0.05862956 | 708.15604 | 120.5 | 40.29296 | 42.87918 | 0.9537422 | 710.6574 | 120.5 | 35.16614 | 38.12487 | 1.032642 | 466.74758 | 120.5 | 40.14672 | 41.81237
199.94392 | 121 | 99.30602 | 100.43246 | 0.004839436 | 225.00705 | 121 | 92.94578 | 96.53285 | 0.06615761 |  | 225.01497 | 121 | 99.09793 | 99.02211 | 0.01908451 | 250.00703 | 121 | 89.12385 | 94.56468 | 0.09867626 | 250.00993 | 121 | 96.67918 | 96.94067 | 0.0595667 | 710.65823 | 121 | 40.25876 | 42.84498 | 0.9543126 | 713.16155 | 121 | 35.09372 | 38.05245 | 1.033851 | 468.24922 | 121 | 40.19728 | 41.86293
199.93622 | 121.5 | 99.24224 | 100.36868 | 0.005896198 | 225.00616 | 121.5 | 92.91737 | 96.50444 | 0.06662931 |  | 225.01047 | 121.5 | 98.9747 | 98.89888 | 0.02113764 | 250.00403 | 121.5 | 89.10118 | 94.54201 | 0.09905269 | 250.01175 | 121.5 | 96.69001 | 96.9515 | 0.05938691 | 713.16151 | 121.5 | 40.22154 | 42.80776 | 0.9549334 | 715.66168 | 121.5 | 35.08709 | 38.04582 | 1.033961 | 469.75655 | 121.5 | 40.14733 | 41.81298
199.92705 | 122 | 99.17687 | 100.30331 | 0.006979305 | 225.00403 | 122 | 92.91188 | 96.49895 | 0.06672046 |  | 225.00974 | 122 | 98.98077 | 98.90495 | 0.02103651 | 250.005 | 122 | 89.08375 | 94.52458 | 0.09934211 | 250.01005 | 122 | 96.67741 | 96.9389 | 0.05959608 | 715.65988 | 122 | 40.21975 | 42.80597 | 0.9549632 | 718.16194 | 122 | 35.02663 | 37.98536 | 1.03497 | 471.26067 | 122 | 40.18912 | 41.85477
199.92836 | 122.5 | 99.5293 | 100.65574 | 0.001139938 | 225.00295 | 122.5 | 92.88432 | 96.47139 | 0.06717803 |  | 225.00938 | 122.5 | 99.04113 | 98.96531 | 0.02003085 | 250.00696 | 122.5 | 89.06863 | 94.50946 | 0.09959317 | 250.00939 | 122.5 | 96.60806 | 96.86955 | 0.06074737 | 718.16498 | 122.5 | 40.17063 | 42.75685 | 0.9557824 | 720.66908 | 122.5 | 35.01214 | 37.97087 | 1.035212 | 472.75553 | 122.5 | 40.05592 | 41.72157
199.9403 | 123 | 99.09168 | 100.21812 | 0.008390807 | 225.00393 | 123 | 92.88386 | 96.47093 | 0.06718567 |  | 225.00884 | 123 | 98.97175 | 98.89593 | 0.02118679 | 250.00498 | 123 | 89.04554 | 94.48637 | 0.09997657 | 250.01309 | 123 | 96.75385 | 97.01534 | 0.05832709 | 720.66594 | 123 | 40.15899 | 42.74521 | 0.9559766 | 723.17033 | 123 | 34.96554 | 37.92427 | 1.03599 | 474.25834 | 123 | 40.02666 | 41.69231
199.96247 | 123.5 | 99.30273 | 100.42917 | 0.004893947 | 225.00197 | 123.5 | 92.86234 | 96.44941 | 0.06754297 |  | 225.00792 | 123.5 | 99.03746 | 98.96164 | 0.020092 | 250.006 | 123.5 | 89.02833 | 94.46916 | 0.1002623 | 250.01381 | 123.5 | 96.63713 | 96.89862 | 0.06026478 | 723.16688 | 123.5 | 40.10974 | 42.69596 | 0.956798 | 725.66614 | 123.5 | 34.89179 | 37.85052 | 1.037221 | 475.75756 | 123.5 | 40.01673 | 41.68238
199.98569 | 124 | 99.37256 | 100.499 | 0.003736943 | 225.00704 | 124 | 92.83523 | 96.4223 | 0.06799308 |  | 225.01235 | 124 | 99.08334 | 99.00752 | 0.01932759 | 250.00303 | 124 | 88.9956 | 94.43643 | 0.1008058 | 250.01536 | 124 | 96.60851 | 96.87 | 0.0607399 | 725.67349 | 124 | 40.04313 | 42.62935 | 0.9579089 | 728.16969 | 124 | 34.87998 | 37.83871 | 1.037418 | 477.26435 | 124 | 40.0212 | 41.68685
200.00264 | 124.5 | 99.31672 | 100.44316 | 0.004662149 | 225.00696 | 124.5 | 92.81268 | 96.39975 | 0.06836747 |  | 225.0143 | 124.5 | 98.8781 | 98.80228 | 0.0227471 | 250.00602 | 124.5 | 88.97457 | 94.4154 | 0.101155 | 250.01685 | 124.5 | 96.60218 | 96.86367 | 0.06084499 | 728.17308 | 124.5 | 40.02309 | 42.60931 | 0.9582432 | 730.66765 | 124.5 | 34.80245 | 37.76118 | 1.038712 | 478.77021 | 124.5 | 40.07366 | 41.73931
200.0099 | 125 | 99.35496 | 100.4814 | 0.004028555 | 225.0069 | 125 | 92.82226 | 96.40933 | 0.06820842 |  | 225.01562 | 125 | 98.98442 | 98.9086 | 0.0209757 | 250.00701 | 125 | 88.97253 | 94.41336 | 0.1011889 | 250.02067 | 125 | 96.64781 | 96.9093 | 0.06008748 | 730.67344 | 125 | 39.95512 | 42.54134 | 0.9593768 | 733.17868 | 125 | 34.73129 | 37.69002 | 1.039899 | 480.26126 | 125 | 39.88527 | 41.55092
200.00214 | 125.5 | 99.27535 | 100.40179 | 0.005347603 | 225.00408 | 125.5 | 92.8242 | 96.41127 | 0.06817621 |  | 225.0186 | 125.5 | 98.99293 | 98.91711 | 0.02083391 | 250.00601 | 125.5 | 88.93824 | 94.37907 | 0.1017583 | 250.01804 | 125.5 | 96.56623 | 96.82772 | 0.0614418 | 733.17084 | 125.5 | 39.92262 | 42.50884 | 0.9599188 | 735.67619 | 125.5 | 34.69811 | 37.65684 | 1.040453 | 481.77156 | 125.5 | 39.93457 | 41.60022
199.97827 | 126 | 99.22423 | 100.35067 | 0.006194604 | 225.00314 | 126 | 92.80405 | 96.39112 | 0.06851076 |  | 225.01774 | 126 | 99.03215 | 98.95633 | 0.02018047 | 250.00398 | 126 | 88.91697 | 94.3578 | 0.1021114 | 250.01803 | 126 | 96.57681 | 96.8383 | 0.06126616 | 735.66957 | 126 | 39.8851 | 42.47132 | 0.9605446 | 738.17858 | 126 | 34.66287 | 37.6216 | 1.041041 | 483.27454 | 126 | 39.91929 | 41.58494
199.95297 | 126.5 | 99.18596 | 100.3124 | 0.006828694 | 225.00706 | 126.5 | 92.80396 | 96.39103 | 0.06851225 |  | 225.01883 | 126.5 | 99.05173 | 98.97591 | 0.01985425 | 250.005 | 126.5 | 88.89408 | 94.33491 | 0.1024915 | 250.02203 | 126.5 | 96.65334 | 96.91483 | 0.05999567 | 738.171 | 126.5 | 39.85107 | 42.43729 | 0.9611121 | 740.67988 | 126.5 | 34.61604 | 37.57477 | 1.041823 | 484.77649 | 126.5 | 39.97916 | 41.64481
199.9471 | 127 | 99.34108 | 100.46752 | 0.004258531 | 225.00804 | 127 | 92.7833 | 96.37037 | 0.06885527 |  | 225.02008 | 127 | 99.05846 | 98.98264 | 0.01974212 | 250.00797 | 127 | 88.88632 | 94.32715 | 0.1026204 | 250.02136 | 127 | 96.52437 | 96.78586 | 0.06213672 | 740.67047 | 127 | 39.80173 | 42.38795 | 0.9619351 | 743.18112 | 127 | 34.60486 | 37.56359 | 1.042009 | 486.27243 | 127 | 39.79984 | 41.46549
199.95614 | 127.5 | 99.08312 | 100.20956 | 0.008532637 | 225.00388 | 127.5 | 92.75809 | 96.34516 | 0.06927383 |  | 225.02075 | 127.5 | 99.1243 | 99.04848 | 0.01864516 | 250.00598 | 127.5 | 88.84789 | 94.28872 | 0.1032585 | 250.02058 | 127.5 | 96.48803 | 96.74952 | 0.06274001 | 743.17482 | 127.5 | 39.77177 | 42.35799 | 0.9624347 | 745.68201 | 127.5 | 34.47872 | 37.43745 | 1.044114 | 487.78058 | 127.5 | 39.95422 | 41.61987
199.9652 | 128 | 99.26729 | 100.39373 | 0.005481148 | 225.00808 | 128 | 92.75846 | 96.34553 | 0.06926769 |  | 225.02396 | 128 | 99.02665 | 98.95083 | 0.0202721 | 250.01001 | 128 | 88.83054 | 94.27137 | 0.1035466 | 250.01768 | 128 | 96.46409 | 96.72558 | 0.06313744 | 745.68163 | 128 | 39.69439 | 42.28061 | 0.9637253 | 748.18163 | 128 | 34.46697 | 37.4257 | 1.04431 | 489.27616 | 128 | 39.83852 | 41.50417
199.95961 | 128.5 | 99.37749 | 100.50393 | 0.003655259 | 225.00607 | 128.5 | 92.73858 | 96.32565 | 0.06959775 |  | 225.02138 | 128.5 | 99.02496 | 98.94914 | 0.02030026 | 250.00503 | 128.5 | 88.81538 | 94.25621 | 0.1037983 | 250.01084 | 128.5 | 96.49313 | 96.75462 | 0.06265534 | 748.17587 | 128.5 | 39.65349 | 42.23971 | 0.9644074 | 750.69059 | 128.5 | 34.42405 | 37.38278 | 1.045027 | 490.78659 | 128.5 | 39.88071 | 41.54636
199.93705 | 129 | 99.04021 | 100.16665 | 0.009243607 | 225.00591 | 129 | 92.70763 | 96.2947 | 0.07011162 |  | 225.01857 | 129 | 99.02172 | 98.9459 | 0.02035424 | 250.00303 | 129 | 88.78647 | 94.2273 | 0.1042783 | 250.00572 | 129 | 96.43336 | 96.69485 | 0.06364759 | 750.68634 | 129 | 39.6343 | 42.22052 | 0.9647275 | 753.19428 | 129 | 34.31123 | 37.26996 | 1.046909 | 492.28765 | 129 | 39.85595 | 41.5216
199.92335 | 129.5 | 99.1771 | 100.30354 | 0.006975494 | 225.00101 | 129.5 | 92.69734 | 96.28441 | 0.07028246 |  | 225.02073 | 129.5 | 98.95598 | 98.88016 | 0.02144954 | 250.005 | 129.5 | 88.76354 | 94.20437 | 0.1046591 | 250.00665 | 129.5 | 96.51756 | 96.77905 | 0.06224977 | 753.18467 | 129.5 | 39.54121 | 42.12743 | 0.9662801 | 755.69545 | 129.5 | 34.29686 | 37.25559 | 1.047149 | 493.78187 | 129.5 | 39.71871 | 41.38436
199.92044 | 130 | 99.37395 | 100.50039 | 0.003713912 | 225.00496 | 130 | 92.68845 | 96.27552 | 0.07043006 |  | 225.02142 | 130 | 99.00795 | 98.93213 | 0.02058367 | 250.009 | 130 | 88.73481 | 94.17564 | 0.1051361 | 250.01176 | 130 | 96.4503 | 96.71179 | 0.06336637 | 755.67703 | 130 | 39.51523 | 42.10145 | 0.9667134 | 758.18766 | 130 | 34.23847 | 37.1972 | 1.048124 | 495.28353 | 130 | 39.80703 | 41.47268
199.93161 | 130.5 | 99.30638 | 100.43282 | 0.004833471 | 225.00504 | 130.5 | 92.68389 | 96.27096 | 0.07050577 |  | 225.02086 | 130.5 | 98.96514 | 98.88932 | 0.02129692 | 250.00902 | 130.5 | 88.71768 | 94.15851 | 0.1054206 | 250.01492 | 130.5 | 96.43935 | 96.70084 | 0.06354815 | 758.18305 | 130.5 | 39.48497 | 42.07119 | 0.9672181 | 760.69827 | 130.5 | 34.23957 | 37.1983 | 1.048105 | 496.78445 | 130.5 | 39.77617 | 41.44182
199.95235 | 131 | 99.16715 | 100.29359 | 0.007140355 | 225.00891 | 131 | 92.69626 | 96.28333 | 0.07030039 |  | 225.02345 | 131 | 98.85298 | 98.77716 | 0.02316562 | 250.01104 | 131 | 88.70219 | 94.14302 | 0.1056778 | 250.01734 | 131 | 96.44693 | 96.70842 | 0.06342231 | 760.6909 | 131 | 39.45176 | 42.03798 | 0.9677719 | 763.20433 | 131 | 34.10321 | 37.06194 | 1.050381 | 498.28342 | 131 | 39.69369 | 41.35934
199.97484 | 131.5 | 99.09592 | 100.22236 | 0.008320555 | 225.00705 | 131.5 | 92.67171 | 96.25878 | 0.070708 |  | 225.02138 | 131.5 | 98.98443 | 98.90861 | 0.02097553 | 250.00598 | 131.5 | 88.66953 | 94.11036 | 0.1062201 | 250.01959 | 131.5 | 96.37353 | 96.63502 | 0.06464084 | 763.19284 | 131.5 | 39.35237 | 41.93859 | 0.9694296 | 765.7019 | 131.5 | 34.08419 | 37.04292 | 1.050698 | 499.78755 | 131.5 | 39.71983 | 41.38548
199.99665 | 132 | 99.33272 | 100.45916 | 0.004397047 | 225.00911 | 132 | 92.65457 | 96.24164 | 0.07099257 |  | 225.01773 | 132 | 98.99741 | 98.92159 | 0.02075927 | 250.00302 | 132 | 88.66007 | 94.1009 | 0.1063772 | 250.02108 | 132 | 96.36193 | 96.62342 | 0.06483341 | 765.69439 | 132 | 39.34004 | 41.92626 | 0.9696352 | 768.20766 | 132 | 34.07962 | 37.03835 | 1.050775 | 501.29413 | 132 | 39.726 | 41.39165
200.01959 | 132.5 | 99.393 | 100.51944 | 0.003398275 | 225.00284 | 132.5 | 92.63034 | 96.21741 | 0.07139486 |  | 225.02042 | 132.5 | 98.95847 | 98.88265 | 0.02140805 | 250.00098 | 132.5 | 88.637 | 94.07783 | 0.1067602 | 250.02602 | 132.5 | 96.31939 | 96.58088 | 0.06553962 | 768.18948 | 132.5 | 39.30379 | 41.89001 | 0.9702398 | 770.70288 | 132.5 | 34.04676 | 37.00549 | 1.051323 | 502.79648 | 132.5 | 39.79083 | 41.45648
200.0367 | 133 | 99.34123 | 100.46767 | 0.004256046 | 225.00601 | 133 | 92.6378 | 96.22487 | 0.071271 |  | 225.02025 | 133 | 98.91415 | 98.83833 | 0.02214647 | 250.00804 | 133 | 88.61025 | 94.05108 | 0.1072044 | 250.02497 | 133 | 96.35879 | 96.62028 | 0.06488554 | 770.6943 | 133 | 39.31297 | 41.89919 | 0.9700867 | 773.20851 | 133 | 33.95177 | 36.9105 | 1.052908 | 504.29623 | 133 | 39.6746 | 41.34025
200.04517 | 133.5 | 99.31485 | 100.44129 | 0.004693133 | 225.00699 | 133.5 | 92.61579 | 96.20286 | 0.07163644 |  | 225.01956 | 133.5 | 98.85298 | 98.77716 | 0.02316562 | 250.00802 | 133.5 | 88.59292 | 94.03375 | 0.1074922 | 250.02296 | 133.5 | 96.37598 | 96.63747 | 0.06460016 | 773.20043 | 133.5 | 39.2218 | 41.80802 | 0.9716073 | 775.71141 | 133.5 | 33.95373 | 36.91246 | 1.052876 | 505.79575 | 133.5 | 39.66405 | 41.3297
200.0402 | 134 | 99.25338 | 100.37982 | 0.005711621 | 225.0069 | 134 | 92.58615 | 96.17322 | 0.07212855 |  | 225.01461 | 134 | 99.00786 | 98.93204 | 0.02058516 | 250.00997 | 134 | 88.56597 | 94.0068 | 0.1079397 | 250.02227 | 134 | 96.34308 | 96.60457 | 0.06514634 | 775.69737 | 134 | 39.2336 | 41.81982 | 0.9714105 | 778.21037 | 134 | 33.94993 | 36.90866 | 1.052939 | 507.28829 | 134 | 39.59174 | 41.25739
200.02055 | 134.5 | 99.20335 | 100.32979 | 0.006540562 | 225.01005 | 134.5 | 92.5811 | 96.16817 | 0.07221239 |  | 225.01542 | 134.5 | 98.90222 | 98.8264 | 0.02234523 | 250.00703 | 134.5 | 88.55456 | 93.99539 | 0.1081291 | 250.01517 | 134.5 | 96.2684 | 96.52989 | 0.06638611 | 778.19862 | 134.5 | 39.21768 | 41.8039 | 0.971676 | 780.71369 | 134.5 | 33.9015 | 36.86023 | 1.053747 | 508.79932 | 134.5 | 39.5931 | 41.25875
200.00301 | 135 | 99.24 | 100.36644 | 0.005933313 | 225.00717 | 135 | 92.57573 | 96.1628 | 0.07230155 |  | 225.01695 | 135 | 98.9073 | 98.83148 | 0.0222606 | 250.00702 | 135 | 88.54116 | 93.98199 | 0.1083516 | 250.00827 | 135 | 96.33514 | 96.59663 | 0.06527815 | 780.70199 | 135 | 39.17658 | 41.7628 | 0.9723615 | 783.21886 | 135 | 33.91109 | 36.86982 | 1.053587 | 510.30457 | 135 | 39.58385 | 41.2495
199.98964 | 135.5 | 99.40733 | 100.53377 | 0.003160843 | 225.00396 | 135.5 | 92.56088 | 96.14795 | 0.07254811 |  | 225.01704 | 135.5 | 98.94843 | 98.87261 | 0.02157533 | 250.006 | 135.5 | 88.51798 | 93.95881 | 0.1087365 | 250.0066 | 135.5 | 96.358 | 96.61949 | 0.06489865 | 783.20078 | 135.5 | 39.23177 | 41.81799 | 0.971441 | 785.71854 | 135.5 | 33.88847 | 36.8472 | 1.053965 | 511.80768 | 135.5 | 39.64669 | 41.31234
199.97343 | 136 | 99.34086 | 100.4673 | 0.004262176 | 225.00309 | 136 | 92.52807 | 96.11514 | 0.07309285 |  | 225.01712 | 136 | 99.01681 | 98.94099 | 0.02043605 | 250.00304 | 136 | 88.4953 | 93.93613 | 0.1091131 | 250.00709 | 136 | 96.37057 | 96.63206 | 0.06468998 | 785.7059 | 136 | 39.2231 | 41.80932 | 0.9715856 | 788.2216 | 136 | 33.86453 | 36.82326 | 1.054364 | 513.30568 | 136 | 39.58675 | 41.2524
199.96659 | 136.5 | 99.22046 | 100.3469 | 0.006257068 | 225.00412 | 136.5 | 92.54811 | 96.13518 | 0.07276013 |  | 225.01728 | 136.5 | 98.9073 | 98.83148 | 0.0222606 | 250.005 | 136.5 | 88.47971 | 93.92054 | 0.109372 | 250.01207 | 136.5 | 96.28719 | 96.54868 | 0.06607418 | 788.20843 | 136.5 | 39.17729 | 41.76351 | 0.9723496 | 790.72504 | 136.5 | 33.87191 | 36.83064 | 1.054241 | 514.79657 | 136.5 | 39.5585 | 41.22415
199.96694 | 137 | 99.30645 | 100.43289 | 0.004832311 | 225.00299 | 137 | 92.5335 | 96.12057 | 0.0730027 |  | 225.01876 | 137 | 98.87998 | 98.80416 | 0.02271577 | 250.00502 | 137 | 88.42206 | 93.86289 | 0.1103293 | 250.01514 | 137 | 96.28168 | 96.54317 | 0.06616565 | 790.71381 | 137 | 39.19124 | 41.77746 | 0.972117 | 793.22795 | 137 | 33.85619 | 36.81492 | 1.054503 | 516.30055 | 137 | 39.57167 | 41.23732
199.97543 | 137.5 | 99.09268 | 100.21912 | 0.008374239 | 225.00019 | 137.5 | 92.51076 | 96.09783 | 0.07338025 |  | 225.01937 | 137.5 | 98.94848 | 98.87266 | 0.0215745 | 250.00397 | 137.5 | 88.41839 | 93.85922 | 0.1103902 | 250.01496 | 137.5 | 96.28688 | 96.54837 | 0.06607932 | 793.21047 | 137.5 | 39.16628 | 41.7525 | 0.9725332 | 795.73153 | 137.5 | 33.85707 | 36.8158 | 1.054489 | 517.8053 | 137.5 | 39.57785 | 41.2435
199.98416 | 138 | 99.20077 | 100.32721 | 0.006583309 | 225.00592 | 138 | 92.49183 | 96.0789 | 0.07369454 |  | 225.01653 | 138 | 98.8288 | 98.75298 | 0.02356848 | 250.00501 | 138 | 88.39151 | 93.83234 | 0.1108365 | 250.01614 | 138 | 96.23508 | 96.49657 | 0.06693926 | 795.71032 | 138 | 39.13808 | 41.7243 | 0.9730036 | 798.23196 | 138 | 33.83388 | 36.79261 | 1.054876 | 519.30948 | 138 | 39.65663 | 41.32228
199.9889 | 138.5 | 99.39928 | 100.52572 | 0.003294223 | 225.00719 | 138.5 | 92.4663 | 96.05337 | 0.07411842 |  | 225.01593 | 138.5 | 98.88306 | 98.80724 | 0.02266446 | 250.00496 | 138.5 | 88.37807 | 93.8189 | 0.1110597 | 250.01551 | 138.5 | 96.15803 | 96.41952 | 0.06821838 | 798.21149 | 138.5 | 39.15316 | 41.73938 | 0.9727521 | [5 empty] | 520.80951 | 138.5 | 39.49395 | 41.1596
199.99257 | 139 | 99.2711 | 100.39754 | 0.005418021 | 225.00799 | 139 | 92.46791 | 96.05498 | 0.07409169 |  | 225.01622 | 139 | 98.87448 | 98.79866 | 0.02280741 | 249.99998 | 139 | 88.34766 | 93.78849 | 0.1115646 | 250.01534 | 139 | 96.20002 | 96.46151 | 0.0675213 | [10 empty] | 522.31461 | 139 | 39.41138 | 41.07703
199.9961 | 139.5 | 99.25286 | 100.3793 | 0.005720237 | 225.00699 | 139.5 | 92.44267 | 96.02974 | 0.07451075 |  | 225.01942 | 139.5 | 98.87627 | 98.80045 | 0.02277759 | 250.00193 | 139.5 | 88.33403 | 93.77486 | 0.111791 | 250.01774 | 139.5 | 96.27255 | 96.53404 | 0.06631722 | [10 empty] | 523.81562 | 139.5 | 39.48153 | 41.14718
199.99596 | 140 | 99.43406 | 100.5605 | 0.002717958 | 225.00689 | 140 | 92.44026 | 96.02733 | 0.07455076 |  | 225.01986 | 140 | 99.03095 | 98.95513 | 0.02020046 | 250.00201 | 140 | 88.30921 | 93.75004 | 0.1122031 | 250.01726 | 140 | 96.14802 | 96.40951 | 0.06838456 | [10 empty] | 525.30954 | 140 | 39.41592 | 41.08157
199.9955 | 140.5 | 99.10472 | 100.23116 | 0.008174749 | 225.00413 | 140.5 | 92.43517 | 96.02224 | 0.07463527 |  | 225.01878 | 140.5 | 98.82342 | 98.7476 | 0.02365812 | 250.003 | 140.5 | 88.28213 | 93.72296 | 0.1126527 | 250.01739 | 140.5 | 96.24393 | 96.50542 | 0.06679234 | [10 empty] | 526.81037 | 140.5 | 39.37405 | 41.0397
199.9953 | 141 | 99.18759 | 100.31403 | 0.006801687 | 225.00396 | 141 | 92.40511 | 95.99218 | 0.07513435 |  | 225.01542 | 141 | 98.87536 | 98.79954 | 0.02279275 | 250.004 | 141 | 88.26903 | 93.70986 | 0.1128703 | 250.01635 | 141 | 96.16345 | 96.42494 | 0.0681284 | [10 empty] | 528.30717 | 141 | 39.3494 | 41.01505
199.99476 | 141.5 | 99.25564 | 100.38208 | 0.005674175 | 225.00494 | 141.5 | 92.41267 | 95.99974 | 0.07500884 |  | 225.01599 | 141.5 | 99.00054 | 98.92472 | 0.02070712 | 250.00302 | 141.5 | 88.25161 | 93.69244 | 0.1131595 | 250.01523 | 141.5 | 96.16958 | 96.43107 | 0.06802664 | [10 empty] | 529.81166 | 141.5 | 39.40321 | 41.06886
200.00122 | 142 | 99.30988 | 100.43632 | 0.00477548 | 225.00396 | 142 | 92.4018 | 95.98887 | 0.07518931 |  | 225.01659 | 142 | 98.87841 | 98.80259 | 0.02274193 | 250.00598 | 142 | 88.23041 | 93.67124 | 0.1135115 | 250.01696 | 142 | 96.17165 | 96.43314 | 0.06799227 | [10 empty] | 531.31938 | 142 | 39.41032 | 41.07597
200.01334 | 142.5 | 99.34039 | 100.46683 | 0.004269964 | 225.00603 | 142.5 | 92.36409 | 95.95116 | 0.07581541 |  | 225.01781 | 142.5 | 98.71669 | 98.64087 | 0.02543635 | 250.00595 | 142.5 | 88.21706 | 93.65789 | 0.1137332 | 250.01882 | 142.5 | 96.15196 | 96.41345 | 0.06831915 | [10 empty] | 532.81644 | 142.5 | 39.3569 | 41.02255
200.02425 | 143 | 99.25652 | 100.38296 | 0.005659595 | 225.01104 | 143 | 92.38269 | 95.96976 | 0.07550659 |  | 225.01584 | 143 | 98.85523 | 98.77941 | 0.02312813 | 250.00401 | 143 | 88.18648 | 93.62731 | 0.114241 | 250.02008 | 143 | 96.06386 | 96.32535 | 0.06978171 | [10 empty] | 534.31753 | 143 | 39.31509 | 40.98074
200.02306 | 143.5 | 99.2606 | 100.38704 | 0.005591994 | 225.0039 | 143.5 | 92.34906 | 95.93613 | 0.07606495 |  | 225.01946 | 143.5 | 98.79962 | 98.7238 | 0.02405465 | 250.00097 | 143.5 | 88.15577 | 93.5966 | 0.1147509 | 250.02023 | 143.5 | 96.15766 | 96.41915 | 0.06822452 | [10 empty] | 535.82438 | 143.5 | 39.34188 | 41.00753
200.01652 | 144 | 99.24706 | 100.3735 | 0.005816336 | 225.00393 | 144 | 92.35062 | 95.93769 | 0.07603905 |  | 225.01939 | 144 | 98.86137 | 98.78555 | 0.02302583 | 250.00402 | 144 | 88.14022 | 93.58105 | 0.1150091 | 250.01899 | 144 | 96.0823 | 96.34379 | 0.06947558 | [10 empty] | 537.32259 | 144 | 39.30484 | 40.97049
200.00821 | 144.5 | 99.37793 | 100.50437 | 0.003647968 | 225.00296 | 144.5 | 92.32492 | 95.91199 | 0.07646575 |  | 225.01812 | 144.5 | 98.81471 | 98.73889 | 0.02380324 | 250.00699 | 144.5 | 88.11171 | 93.55254 | 0.1154825 | 250.01983 | 144.5 | 96.08722 | 96.34871 | 0.06939391 | [10 empty] | 538.82659 | 144.5 | 39.3267 | 40.99235
200.00867 | 145 | 99.18392 | 100.31036 | 0.006862495 | 225.0041 | 145 | 92.32958 | 95.91665 | 0.07638838 |  | 225.01882 | 145 | 98.88249 | 98.80667 | 0.02267395 | 250.00502 | 145 | 88.08852 | 93.52935 | 0.1158676 | 250.02063 | 145 | 96.03977 | 96.30126 | 0.07018163 | [10 empty] | 540.32238 | 145 | 39.27642 | 40.94207
200.0141 | 145.5 | 99.26994 | 100.39638 | 0.005437241 | 225.00497 | 145.5 | 92.30898 | 95.89605 | 0.0767304 |  | 225.0222 | 145.5 | 98.8573 | 98.78148 | 0.02309365 | 250.00503 | 145.5 | 88.06571 | 93.50654 | 0.1162463 | 250.02366 | 145.5 | 96.02168 | 96.28317 | 0.07048195 | [10 empty] | 541.82363 | 145.5 | 39.21944 | 40.88509
200.02598 | 146 | 99.20171 | 100.32815 | 0.006567735 | 225.00502 | 146 | 92.29456 | 95.88163 | 0.07696982 |  | 225.02034 | 146 | 98.80074 | 98.72492 | 0.02403599 | 250.00197 | 146 | 88.05231 | 93.49314 | 0.1164688 | 250.02808 | 146 | 96.07664 | 96.33813 | 0.06956955 | [10 empty] | 543.32475 | 146 | 39.16555 | 40.8312
200.03423 | 146.5 | 99.36977 | 100.49621 | 0.00378317 | 225.007 | 146.5 | 92.28743 | 95.8745 | 0.07708819 |  | 225.01787 | 146.5 | 98.91651 | 98.84069 | 0.02210715 | 249.99999 | 146.5 | 88.04061 | 93.48144 | 0.1166631 | 250.02688 | 146.5 | 96.05497 | 96.31646 | 0.06992929 | [10 empty] | 544.82161 | 146.5 | 39.24873 | 40.91438
200.03299 | 147 | 99.17137 | 100.29781 | 0.007070434 | 225.00603 | 147 | 92.2634 | 95.85047 | 0.07748716 |  | 225.01393 | 147 | 98.76313 | 98.68731 | 0.02466261 | 250.00802 | 147 | 88.02161 | 93.46244 | 0.1169786 | 250.02737 | 147 | 96.08933 | 96.35082 | 0.06935888 | [10 empty] | 546.32538 | 147 | 39.20981 | 40.87546
200.03354 | 147.5 | 99.10641 | 100.23285 | 0.008146748 | 225.00096 | 147.5 | 92.23563 | 95.8227 | 0.07794823 |  | 225.01668 | 147.5 | 98.86065 | 98.78483 | 0.02303783 | 250.006 | 147.5 | 87.97934 | 93.42017 | 0.1176805 | 250.02921 | 147.5 | 96.00949 | 96.27098 | 0.07068431 | [10 empty] | 547.83056 | 147.5 | 39.10625 | 40.7719
200.036 | 148 | 99.14563 | 100.27207 | 0.007496917 | 225.00384 | 148 | 92.23994 | 95.82701 | 0.07787667 |  | 225.02155 | 148 | 98.72563 | 98.64981 | 0.0252874 | 249.99901 | 148 | 87.96397 | 93.4048 | 0.1179357 | 250.03075 | 148 | 95.98556 | 96.24705 | 0.07108158 | [10 empty] | 549.33455 | 148 | 39.12347 | 40.78912
200.03408 | 148.5 | 99.35701 | 100.48345 | 0.003994589 | 225.00303 | 148.5 | 92.26361 | 95.85068 | 0.07748368 |  | 225.02317 | 148.5 | 98.90914 | 98.83332 | 0.02222994 | 250.00599 | 148.5 | 87.94674 | 93.38757 | 0.1182218 | 250.02758 | 148.5 | 96.08667 | 96.34816 | 0.06940304 | [10 empty] | 550.83344 | 148.5 | 38.97554 | 40.64119
200.03457 | 149 | 99.28094 | 100.40738 | 0.005254983 | 225.00799 | 149 | 92.2125 | 95.79957 | 0.07833226 |  | 225.02198 | 149 | 98.69986 | 98.62404 | 0.02571675 | 250.00502 | 149 | 87.9449 | 93.38573 | 0.1182523 | 250.01869 | 149 | 95.96312 | 96.22461 | 0.07145411 | [10 empty] | 552.33676 | 149 | 39.04951 | 40.71516
200.03248 | 149.5 | 99.30084 | 100.42728 | 0.004925262 | 225.00696 | 149.5 | 92.22139 | 95.80846 | 0.07818466 |  | 225.01553 | 149.5 | 98.7763 | 98.70048 | 0.02444319 | 250.00102 | 149.5 | 87.91224 | 93.35307 | 0.1187946 | 250.01283 | 149.5 | 95.97724 | 96.23873 | 0.0712197 | [10 empty] | 553.8328 | 149.5 | 39.01142 | 40.67707
200.03997 | 150 | 99.21639 | 100.34283 | 0.006324504 | 225.00497 | 150 | 92.19644 | 95.78351 | 0.0785989 |  | 225.00959 | 150 | 98.79637 | 98.72055 | 0.0241088 | 250.002 | 150 | 87.88925 | 93.33008 | 0.1191764 | 250.01789 | 150 | 95.91278 | 96.17427 | 0.07228981 | [10 empty] | 555.33536 | 150 | 39.01833 | 40.68398
200.04945 | 150.5 | 99.20736 | 100.3338 | 0.00647412 | 225.01198 | 150.5 | 92.17964 | 95.76671 | 0.07887783 |  | 225.01368 | 150.5 | 98.87574 | 98.79992 | 0.02278642 | 250.00698 | 150.5 | 87.86234 | 93.30317 | 0.1196232 | 250.02089 | 150.5 | 95.812 | 96.07349 | 0.07396287 | [10 empty] | 556.83055 | 150.5 | 39.04372 | 40.70937
200.05375 | 151 | 99.26911 | 100.39555 | 0.005450993 | 225.0101 | 151 | 92.17658 | 95.76365 | 0.07892864 |  | 225.01616 | 151 | 98.80258 | 98.72676 | 0.02400534 | 250.00901 | 151 | 87.83762 | 93.27845 | 0.1200337 | 250.01894 | 151 | 95.88363 | 96.14512 | 0.07277373 | [10 empty] | 558.33461 | 151 | 39.00985 | 40.6755
200.05026 | 151.5 | 99.31335 | 100.43979 | 0.004717986 | 225.00602 | 151.5 | 92.16165 | 95.74872 | 0.07917652 |  | 225.01293 | 151.5 | 98.757 | 98.68118 | 0.02476474 | 250.00499 | 151.5 | 87.81045 | 93.25128 | 0.1204848 | 250.02059 | 151.5 | 95.80179 | 96.06328 | 0.07413237 | [10 empty] | 559.83448 | 151.5 | 39.00481 | 40.67046
200.04018 | 152 | 99.22045 | 100.34689 | 0.006257234 | 225.00395 | 152 | 92.13914 | 95.72621 | 0.07955025 |  | 225.01587 | 152 | 98.84737 | 98.77155 | 0.02325909 | 250.00702 | 152 | 87.79534 | 93.23617 | 0.1207357 | 250.01831 | 152 | 95.90403 | 96.16552 | 0.07243507 | [10 empty] | 561.33636 | 152 | 39.02026 | 40.68591
200.03536 | 152.5 | 99.35106 | 100.4775 | 0.004093174 | 225.00906 | 152.5 | 92.14481 | 95.73188 | 0.07945611 |  | 225.01637 | 152.5 | 98.6741 | 98.59828 | 0.02614594 | 250.00699 | 152.5 | 87.78558 | 93.22641 | 0.1208978 | 250.01729 | 152.5 | 95.84583 | 96.10732 | 0.07340125 | [10 empty] | 562.83449 | 152.5 | 38.935 | 40.60065
200.03679 | 153 | 99.28118 | 100.40762 | 0.005251006 | 225.00392 | 153 | 92.13567 | 95.72274 | 0.07960787 |  | 225.01554 | 153 | 98.65114 | 98.57532 | 0.02652848 | 250.01099 | 153 | 87.76261 | 93.20344 | 0.1212792 | 250.01727 | 153 | 95.87583 | 96.13732 | 0.07290322 | [10 empty] | 564.33937 | 153 | 39.0313 | 40.69695
200.04076 | 153.5 | 99.27397 | 100.40041 | 0.005370468 | 225.00496 | 153.5 | 92.13509 | 95.72216 | 0.07961749 |  | 225.0176 | 153.5 | 98.74733 | 98.67151 | 0.02492586 | 250.003 | 153.5 | 87.74177 | 93.1826 | 0.1216252 | 250.01262 | 153.5 | 95.79681 | 96.0583 | 0.07421504 | [10 empty] | 565.8453 | 153.5 | 38.93681 | 40.60246
200.04928 | 154 | 99.20575 | 100.33219 | 0.006500796 | 225.00296 | 154 | 92.10995 | 95.69702 | 0.08003489 |  | 225.01401 | 154 | 98.74168 | 98.66586 | 0.02501999 | 250.00305 | 154 | 87.70902 | 93.14985 | 0.122169 | 250.01145 | 154 | 95.74915 | 96.01064 | 0.07500625 | [10 empty] | 567.34445 | 154 | 38.89321 | 40.55886
200.05394 | 154.5 | 99.18772 | 100.31416 | 0.006799533 | 225.00597 | 154.5 | 92.09535 | 95.68242 | 0.0802773 |  | 225.01246 | 154.5 | 98.69168 | 98.61586 | 0.02585304 | 250.00902 | 154.5 | 87.7013 | 93.14213 | 0.1222972 | 250.00916 | 154.5 | 95.77291 | 96.0344 | 0.07461181 | [10 empty] | 568.84323 | 154.5 | 38.84096 | 40.50661
200.0532 | 155 | 99.27655 | 100.40299 | 0.00532772 | 225.00385 | 155 | 92.09716 | 95.68423 | 0.08024725 |  | 225.01254 | 155 | 98.78539 | 98.70957 | 0.02429174 | 250.00902 | 155 | 87.66911 | 93.10994 | 0.1228317 | 250.0099 | 155 | 95.84904 | 96.11053 | 0.07334797 | [10 empty] | 570.34366 | 155 | 38.81722 | 40.48287
200.04741 | 155.5 | 99.2322 | 100.35864 | 0.00606255 | 225.00406 | 155.5 | 92.09005 | 95.67712 | 0.08036529 |  | 225.01399 | 155.5 | 98.78468 | 98.70886 | 0.02430357 | 249.9999 | 155.5 | 87.63723 | 93.07806 | 0.1233611 | 250.00828 | 155.5 | 95.77949 | 96.04098 | 0.07450257 | [10 empty] | 571.85033 | 155.5 | 38.86823 | 40.53388
200.04182 | 156 | 99.4182 | 100.54464 | 0.00298074 | 225.004 | 156 | 92.06268 | 95.64975 | 0.08081972 |  | 225.01385 | 156 | 98.64548 | 98.56966 | 0.02662278 | 250.00298 | 156 | 87.64385 | 93.08468 | 0.1232512 | 250.00756 | 156 | 95.76327 | 96.02476 | 0.07477184 | [10 empty] | 573.35544 | 156 | 38.88202 | 40.54767
200.03293 | 156.5 | 99.25646 | 100.3829 | 0.005660589 | 225.00802 | 156.5 | 92.05115 | 95.63822 | 0.08101115 |  | 225.01339 | 156.5 | 98.77791 | 98.70209 | 0.02441636 | 250.00905 | 156.5 | 87.61306 | 93.05389 | 0.1237624 | 250.00606 | 156.5 | 95.73998 | 96.00147 | 0.07515848 | [10 empty] | 574.85452 | 156.5 | 38.82904 | 40.49469
200.0172 | 157 | 99.23485 | 100.36129 | 0.006018642 | 225.00594 | 157 | 92.0495 | 95.63657 | 0.08103855 |  | 225.01412 | 157 | 98.75414 | 98.67832 | 0.02481239 | 250.01102 | 157 | 87.58438 | 93.02521 | 0.1242387 | 250.00834 | 157 | 95.81482 | 96.07631 | 0.07391606 | [10 empty] | 576.3525 | 157 | 38.78642 | 40.45207
200.00677 | 157.5 | 99.17054 | 100.29698 | 0.007084186 | 225.00789 | 157.5 | 92.0335 | 95.62057 | 0.08130419 |  | 225.01307 | 157.5 | 98.75365 | 98.67783 | 0.02482056 | 250.00802 | 157.5 | 87.56342 | 93.00425 | 0.1245867 | 250.00859 | 157.5 | 95.7417 | 96.00319 | 0.07512993 | [10 empty] | 577.85823 | 157.5 | 38.74637 | 40.41202
200.00753 | 158 | 99.26385 | 100.39029 | 0.005538145 | 225.00497 | 158 | 92.01677 | 95.60384 | 0.08158196 |  | 225.01287 | 158 | 98.77193 | 98.69611 | 0.02451599 | 250.00504 | 158 | 87.53643 | 92.97726 | 0.1250348 | 250.00996 | 158 | 95.67164 | 95.93313 | 0.07629301 | [10 empty] | 579.35457 | 158 | 38.76468 | 40.43033
200.0124 | 158.5 | 99.29778 | 100.42422 | 0.004975963 | 225.00506 | 158.5 | 92.01502 | 95.60209 | 0.08161102 |  | 225.01248 | 158.5 | 98.83776 | 98.76194 | 0.0234192 | 250.00398 | 158.5 | 87.49992 | 92.94075 | 0.1256411 | 250.01206 | 158.5 | 95.7401 | 96.00159 | 0.07515649 | [10 empty] | 580.85456 | 158.5 | 38.76003 | 40.42568
200.01862 | 159 | 99.25685 | 100.38329 | 0.005654127 | 225.00209 | 159 | 91.98038 | 95.56745 | 0.08218614 |  | 225.01405 | 159 | 98.65936 | 98.58354 | 0.02639152 | 250.00191 | 159 | 87.50389 | 92.94472 | 0.1255752 | 250.01462 | 159 | 95.67073 | 95.93222 | 0.07630811 | [10 empty] | 582.36071 | 159 | 38.75962 | 40.42527
200.02078 | 159.5 | 99.14335 | 100.26979 | 0.007534694 | 225.00301 | 159.5 | 91.9878 | 95.57487 | 0.08206295 |  | 225.01939 | 159.5 | 98.65702 | 98.5812 | 0.02643051 | 250.01102 | 159.5 | 87.45009 | 92.89092 | 0.1264685 | 250.01744 | 159.5 | 95.5798 | 95.84129 | 0.07781765 | [10 empty] | 583.85549 | 159.5 | 38.70449 | 40.37014
200.01226 | 160 | 99.28954 | 100.41598 | 0.005112491 | 225.00405 | 160 | 91.98037 | 95.56744 | 0.08218631 |  | 225.01799 | 160 | 98.64658 | 98.57076 | 0.02660445 | 250.00403 | 160 | 87.44806 | 92.88889 | 0.1265022 | 250.01783 | 160 | 95.6661 | 95.92759 | 0.07638498 | [10 empty] | 585.35239 | 160 | 38.65015 | 40.3158
199.99888 | 160.5 | 99.18543 | 100.31187 | 0.006837476 | 225.00209 | 160.5 | 91.96895 | 95.55602 | 0.08237592 |  | 225.01445 | 160.5 | 98.67458 | 98.59876 | 0.02613794 | 250.005 | 160.5 | 87.43866 | 92.87949 | 0.1266583 | 250.02048 | 160.5 | 95.68952 | 95.95101 | 0.07599618 | [10 empty] | 586.86534 | 160.5 | 38.64711 | 40.31276
199.9873 | 161 | 99.19109 | 100.31753 | 0.006743696 | 225.00195 | 161 | 91.96372 | 95.55079 | 0.08246275 |  | 225.01122 | 161 | 98.60785 | 98.53203 | 0.02724973 | 250.00001 | 161 | 87.40595 | 92.84678 | 0.1272014 | 250.02213 | 161 | 95.67328 | 95.93477 | 0.07626578 | [10 empty] | 588.36444 | 161 | 38.69859 | 40.36424
199.9931 | 161.5 | 99.25881 | 100.38525 | 0.005621652 | 225.00589 | 161.5 | 91.96347 | 95.55054 | 0.0824669 |  | 225.00901 | 161.5 | 98.58621 | 98.51039 | 0.02761028 | 250.00392 | 161.5 | 87.39453 | 92.83536 | 0.1273911 | 250.02061 | 161.5 | 95.62651 | 95.888 | 0.07704222 | [10 empty] | 589.86035 | 161.5 | 38.66511 | 40.33076
200.01701 | 162 | 99.14479 | 100.27123 | 0.007510835 | 225.00697 | 162 | 91.93064 | 95.51771 | 0.08301198 |  | 225.00983 | 162 | 98.69742 | 98.6216 | 0.02575741 | 250.00002 | 162 | 87.37926 | 92.82009 | 0.1276446 | 250.01922 | 162 | 95.647 | 95.90849 | 0.07670206 | [10 empty] | 591.3663 | 162 | 38.57951 | 40.24516
200.04039 | 162.5 | 99.34657 | 100.47301 | 0.004167568 | 225.00202 | 162.5 | 91.90816 | 95.49523 | 0.08338521 |  | 225.00962 | 162.5 | 98.71262 | 98.6368 | 0.02550416 | 250.00803 | 162.5 | 87.34663 | 92.78746 | 0.1281864 | 250.01569 | 162.5 | 95.54456 | 95.80605 | 0.07840268 | [10 empty] | 592.85451 | 162.5 | 38.80828 | 40.47393
200.04626 | 163 | 99.2757 | 100.40214 | 0.005341804 | 225.01099 | 163 | 91.91995 | 95.50702 | 0.08318946 |  | 225.00987 | 163 | 98.68395 | 98.60813 | 0.02598183 | 250.01403 | 163 | 87.32753 | 92.76836 | 0.1285036 | 250.01226 | 163 | 95.66071 | 95.9222 | 0.07647446 | [10 empty] | 594.36052 | 163 | 38.63304 | 40.29869
200.04319 | 163.5 | 99.20811 | 100.33455 | 0.006461694 | 225.00611 | 163.5 | 91.93393 | 95.521 | 0.08295735 |  | 225.01302 | 163.5 | 98.62899 | 98.55317 | 0.02689752 | 250.01803 | 163.5 | 87.30453 | 92.74536 | 0.1288855 | 250.01092 | 163.5 | 95.53782 | 95.79931 | 0.07851457 | [10 empty] | 595.87235 | 163.5 | 38.68272 | 40.34837
200.03893 | 164 | 99.13534 | 100.26178 | 0.00766741 | 225.00584 | 164 | 91.8755 | 95.46257 | 0.08392747 |  | 225.01474 | 164 | 98.59585 | 98.52003 | 0.02744966 | 250.01701 | 164 | 87.28325 | 92.72408 | 0.1292388 | 250.01325 | 164 | 95.58757 | 95.84906 | 0.07768866 | [10 empty] | 597.37027 | 164 | 38.56527 | 40.23092
200.03697 | 164.5 | 99.29498 | 100.42142 | 0.005022356 | 225.00709 | 164.5 | 91.89646 | 95.48353 | 0.08357947 |  | 225.01495 | 164.5 | 98.6833 | 98.60748 | 0.02599266 | 250.00795 | 164.5 | 87.26408 | 92.70491 | 0.1295571 | 250.01415 | 164.5 | 95.49994 | 95.76143 | 0.07914342 | [10 empty] | 598.86618 | 164.5 | 38.52542 | 40.19107
200.04217 | 165 | 99.2177 | 100.34414 | 0.006302798 | 225.00297 | 165 | 91.88347 | 95.47054 | 0.08379514 |  | 225.01705 | 165 | 98.62179 | 98.54597 | 0.02701748 | 250.00401 | 165 | 87.24119 | 92.68202 | 0.1299372 | 250.01303 | 165 | 95.52378 | 95.78527 | 0.07874765
200.05247 | 165.5 | 99.16355 | 100.28999 | 0.007200003 | 225.00596 | 165.5 | 91.87403 | 95.4611 | 0.08395187 |  | 225.01776 | 165.5 | 98.68807 | 98.61225 | 0.02591319 | 250.00501 | 165.5 | 87.20866 | 92.64949 | 0.1304774 | 250.01529 | 165.5 | 95.49544 | 95.75693 | 0.07921813
200.05385 | 166 | 99.19811 | 100.32455 | 0.006627382 | 225.00586 | 166 | 91.86688 | 95.45395 | 0.08407058 |  | 225.01688 | 166 | 98.58102 | 98.5052 | 0.02769675 | 250.00603 | 166 | 87.1932 | 92.63403 | 0.1307341 | 250.01679 | 166 | 95.6307 | 95.89219 | 0.07697266
200.04609 | 166.5 | 99.21841 | 100.34485 | 0.006291034 | 225.00899 | 166.5 | 91.86198 | 95.44905 | 0.08415194 |  | 225.01772 | 166.5 | 98.51897 | 98.44315 | 0.02873056 | 250.00299 | 166.5 | 87.17411 | 92.61494 | 0.1310511 | 250.01716 | 166.5 | 95.54459 | 95.80608 | 0.07840218
200.03132 | 167 | 99.18832 | 100.31476 | 0.006789592 | 225.00594 | 167 | 91.83019 | 95.41726 | 0.08467975 |  | 225.01802 | 167 | 98.65392 | 98.5781 | 0.02648216 | 249.99998 | 167 | 87.14517 | 92.586 | 0.1315316 | 250.01502 | 167 | 95.50691 | 95.7684 | 0.07902771
200.01574 | 167.5 | 99.17281 | 100.29925 | 0.007046575 | 225.00197 | 167.5 | 91.84311 | 95.43018 | 0.08446524 |  | 225.01518 | 167.5 | 98.64368 | 98.56786 | 0.02665277 | 250.00402 | 167.5 | 87.11644 | 92.55727 | 0.1320086 | 250.01307 | 167.5 | 95.44466 | 95.70615 | 0.08006113
200.00582 | 168 | 99.16821 | 100.29465 | 0.007122792 | 225.00706 | 168 | 91.83413 | 95.4212 | 0.08461433 |  | 225.01791 | 168 | 98.66319 | 98.58737 | 0.02632771 | 250.00701 | 168 | 87.11086 | 92.55169 | 0.1321013 | 250.00954 | 168 | 95.37568 | 95.63717 | 0.08120628
200.00549 | 168.5 | 99.19714 | 100.32358 | 0.006643454 | 225.004 | 168.5 | 91.80495 | 95.39202 | 0.08509881 |  | 225.01818 | 168.5 | 98.64094 | 98.56512 | 0.02669842 | 250.00797 | 168.5 | 87.10483 | 92.54566 | 0.1322014 | 250.01021 | 168.5 | 95.39353 | 95.65502 | 0.08090995
200.00893 | 169 | 99.21748 | 100.34392 | 0.006306443 | 225.00693 | 169 | 91.80841 | 95.39548 | 0.08504136 |  | 225.01723 | 169 | 98.6814 | 98.60558 | 0.02602431 | 250.004 | 169 | 87.07435 | 92.51518 | 0.1327075 | 250.00891 | 169 | 95.47225 | 95.73374 | 0.07960311
200.01039 | 169.5 | 99.19051 | 100.31695 | 0.006753306 | 225.00597 | 169.5 | 91.80348 | 95.39055 | 0.08512321 |  | 225.01465 | 169.5 | 98.70263 | 98.62681 | 0.0256706 | 250.00802 | 169.5 | 87.08391 | 92.52474 | 0.1325488 | 250.00784 | 169.5 | 95.4466 | 95.70809 | 0.08002893
200.02076 | 170 | 99.20711 | 100.33355 | 0.006478263 | 225.00596 | 170 | 91.79207 | 95.37914 | 0.08531265 |  | 225.01439 | 170 | 98.68222 | 98.6064 | 0.02601065 | 250.01302 | 170 | 87.05504 | 92.49587 | 0.1330282 | 250.01022 | 170 | 95.47814 | 95.73963 | 0.07950533
200.04537 | 170.5 | 99.32636 | 100.4528 | 0.004502425 | 225.00108 | 170.5 | 91.76202 | 95.34909 | 0.08581157 |  | 225.01647 | 170.5 | 98.58939 | 98.51357 | 0.02755729 | 250.00899 | 170.5 | 87.01503 | 92.45586 | 0.1336925 | 250.01216 | 170.5 | 95.42307 | 95.68456 | 0.08041955
200.07457 | 171 | 99.24586 | 100.3723 | 0.005836219 | 225.00304 | 171 | 91.75174 | 95.33881 | 0.08598225 |  | 225.01753 | 171 | 98.53478 | 98.45896 | 0.02846715 | 250.005 | 171 | 87.01093 | 92.45176 | 0.1337606 | 250.01669 | 171 | 95.37016 | 95.63165 | 0.08129792
200.08989 | 171.5 | 99.26365 | 100.39009 | 0.005541459 | 225.00687 | 171.5 | 91.76268 | 95.34975 | 0.08580062 |  | 225.01873 | 171.5 | 98.56626 | 98.49044 | 0.02794266 | 250.00898 | 171.5 | 86.97279 | 92.41362 | 0.1343939 | 250.01557 | 171.5 | 95.44238 | 95.70387 | 0.08009898
200.08201 | 172 | 99.20144 | 100.32788 | 0.006572208 | 225.00505 | 172 | 91.74271 | 95.32978 | 0.08613218 |  | 225.02015 | 172 | 98.57029 | 98.49447 | 0.02787552 | 250.00599 | 172 | 86.94207 | 92.3829 | 0.134904 | 250.01553 | 172 | 95.34035 | 95.60184 | 0.0817928
200.05685 | 172.5 | 99.23132 | 100.35776 | 0.00607713 | 225.00496 | 172.5 | 91.7264 | 95.31347 | 0.08640297 |  | 225.01962 | 172.5 | 98.57303 | 98.49721 | 0.02782987 | 250.00801 | 172.5 | 86.94973 | 92.39056 | 0.1347768 | 250.01906 | 172.5 | 95.40604 | 95.66753 | 0.08070227
200.03981 | 173 | 99.2431 | 100.36954 | 0.005881949 | 225.00804 | 173 | 91.73339 | 95.32046 | 0.08628692 |  | 225.01964 | 173 | 98.56937 | 98.49355 | 0.02789085 | 250.00401 | 173 | 86.92291 | 92.36374 | 0.1352221 | 250.02443 | 173 | 95.34557 | 95.60706 | 0.08170614
200.04549 | 173.5 | 99.06756 | 100.194 | 0.008790449 | 225.00889 | 173.5 | 91.69715 | 95.28422 | 0.08688861 |  | 225.01898 | 173.5 | 98.61119 | 98.53537 | 0.02719408 | 250.00395 | 173.5 | 86.89781 | 92.33864 | 0.1356389 | 250.0255 | 173.5 | 95.31891 | 95.5804 | 0.08214872
200.0616 | 174 | 99.22502 | 100.35146 | 0.006181514 | 225.00403 | 174 | 91.69717 | 95.28424 | 0.08688828 |  | 225.02008 | 174 | 98.52787 | 98.45205 | 0.02858228 | 250.00304 | 174 | 86.87677 | 92.3176 | 0.1359883 | 250.02408 | 174 | 95.22904 | 95.49053 | 0.08364067
200.07225 | 174.5 | 99.11356 | 100.24 | 0.00802828 | 225.00393 | 174.5 | 91.6809 | 95.26797 | 0.08715841 |  | 225.01878 | 174.5 | 98.59662 | 98.5208 | 0.02743683 | 250.00598 | 174.5 | 86.85192 | 92.29275 | 0.1364009 | 250.0218 | 174.5 | 95.26687 | 95.52836 | 0.08301265
200.07312 | 175 | 99.19503 | 100.32147 | 0.006678415 | 225.00395 | 175 | 91.68102 | 95.26809 | 0.08715642 |  | 225.02018 | 175 | 98.461 | 98.38518 | 0.0296964 | 250.00799 | 175 | 86.84408 | 92.28491 | 0.1365311 | 250.01884 | 175 | 95.29183 | 95.55332 | 0.08259828
200.06412 | 175.5 | 99.22187 | 100.34831 | 0.006233706 | 225.00402 | 175.5 | 91.66248 | 95.24955 | 0.08746424 |  | 225.02266 | 175.5 | 98.53002 | 98.4542 | 0.02854646 | 250.006 | 175.5 | 86.83461 | 92.27544 | 0.1366883 | 250.0135 | 175.5 | 95.23458 | 95.49607 | 0.0835487
200.04797 | 176 | 99.20791 | 100.33435 | 0.006465008 | 225.00798 | 176 | 91.6647 | 95.25177 | 0.08742738 |  | 225.02014 | 176 | 98.5098 | 98.43398 | 0.02888334 | 250.00602 | 176 | 86.80216 | 92.24299 | 0.1372272 | 250.01528 | 176 | 95.36299 | 95.62448 | 0.08141695
200.03738 | 176.5 | 99.27285 | 100.39929 | 0.005389025 | 225.00699 | 176.5 | 91.65529 | 95.24236 | 0.08758361 |  | 225.02081 | 176.5 | 98.52189 | 98.44607 | 0.02868191 | 250.007 | 176.5 | 86.78669 | 92.22752 | 0.137484 | 250.01785 | 176.5 | 95.22014 | 95.48163 | 0.08378842
200.02837 | 177 | 99.25663 | 100.38307 | 0.005657772 | 225.004 | 177 | 91.61136 | 95.19843 | 0.08831298 |  | 225.02075 | 177 | 98.59448 | 98.51866 | 0.02747249 | 250.00396 | 177 | 86.76936 | 92.21019 | 0.1377718 | 250.01917 | 177 | 95.24999 | 95.51148 | 0.08329288
200.02185 | 177.5 | 99.28076 | 100.4072 | 0.005257965 | 225.00497 | 177.5 | 91.63164 | 95.21871 | 0.08797627 |  | 225.01966 | 177.5 | 98.53532 | 98.4595 | 0.02845815 | 250.00396 | 177.5 | 86.73484 | 92.17567 | 0.138345 | 250.02121 | 177.5 | 95.33484 | 95.59633 | 0.08188427
200.01541 | 178 | 99.16255 | 100.28899 | 0.007216572 | 225.00307 | 178 | 91.59365 | 95.18072 | 0.08860702 |  | 225.01849 | 178 | 98.55789 | 98.48207 | 0.02808212 | 249.99996 | 178 | 86.72908 | 92.16991 | 0.1384406 | 250.0203 | 178 | 95.19705 | 95.45854 | 0.08417174
200.00621 | 178.5 | 99.23587 | 100.36231 | 0.006001742 | 225.00499 | 178.5 | 91.60414 | 95.19121 | 0.08843285 |  | 225.01701 | 178.5 | 98.60688 | 98.53106 | 0.02726589 | 250.00703 | 178.5 | 86.69276 | 92.13359 | 0.1390437 | 250.02112 | 178.5 | 95.16631 | 95.4278 | 0.08468206
200.00026 | 179 | 99.08615 | 100.21259 | 0.008482433 | 225.00403 | 179 | 91.57279 | 95.15986 | 0.08895336 |  | 225.01706 | 179 | 98.50897 | 98.43315 | 0.02889717 | 250.004 | 179 | 86.6714 | 92.11223 | 0.1393984 | 250.01775 | 179 | 95.18296 | 95.44445 | 0.08440565
199.9997 | 179.5 | 99.21218 | 100.33862 | 0.006394258 | 225.0011 | 179.5 | 91.56028 | 95.14735 | 0.08916106 |  | 225.01784 | 179.5 | 98.45523 | 98.37941 | 0.02979253 | 250.00501 | 179.5 | 86.65236 | 92.09319 | 0.1397145 | 250.01588 | 179.5 | 95.14771 | 95.4092 | 0.08499084
200.00136 | 180 | 99.26148 | 100.38792 | 0.005577413 | 225.00188 | 180 | 91.56025 | 95.14732 | 0.08916156 |  | 225.01778 | 180 | 98.54386 | 98.46804 | 0.02831587 | 250.00399 | 180 | 86.63328 | 92.07411 | 0.1400314 | 250.01775 | 180 | 95.13023 | 95.39172 | 0.08528103
200.00005 | 180.5 | 99.31819 | 100.44463 | 0.004637793 | 225.001 | 180.5 | 91.54555 | 95.13262 | 0.08940562 |  | 225.02088 | 180.5 | 98.48783 | 98.41201 | 0.02924938 | 249.99895 | 180.5 | 86.60455 | 92.04538 | 0.1405084 | 250.01778 | 180.5 | 95.17774 | 95.43923 | 0.08449231
200.002 | 181 | 99.1678 | 100.29424 | 0.007129585 | 225.00605 | 181 | 91.52157 | 95.10864 | 0.08980376 |  | 225.02487 | 181 | 98.62625 | 98.55043 | 0.02694317 | 250.00301 | 181 | 86.59865 | 92.03948 | 0.1406064 | 250.02213 | 181 | 95.17853 | 95.44002 | 0.08447919
199.99982 | 181.5 | 99.09864 | 100.22508 | 0.008275488 | 225.00585 | 181.5 | 91.53598 | 95.12305 | 0.08956451 |  | 225.02445 | 181.5 | 98.48633 | 98.41051 | 0.02927438 | 250.00103 | 181.5 | 86.5815 | 92.02233 | 0.1408911 | 250.02252 | 181.5 | 95.00049 | 95.26198 | 0.08743486
199.99294 | 182 | 99.20705 | 100.33349 | 0.006479257 | 225.00797 | 182 | 91.52155 | 95.10862 | 0.0898041 |  | 225.02382 | 182 | 98.50638 | 98.43056 | 0.02894032 | 249.99895 | 182 | 86.55657 | 91.9974 | 0.1413051 | 250.01796 | 182 | 95.0169 | 95.27839 | 0.08716243
199.98932 | 182.5 | 99.18383 | 100.31027 | 0.006863986 | 225.00508 | 182.5 | 91.50423 | 95.0913 | 0.09009166 |  | 225.0217 | 182.5 | 98.5131 | 98.43728 | 0.02882836 | 250.001 | 182.5 | 86.54705 | 91.98788 | 0.1414632 | 250.01766 | 182.5 | 95.0238 | 95.28529 | 0.08704789
199.99227 | 183 | 99.08142 | 100.20786 | 0.008560804 | 225.004 | 183 | 91.48924 | 95.07631 | 0.09034054 |  | 225.0193 | 183 | 98.4636 | 98.38778 | 0.02965308 | 250.00808 | 183 | 86.49917 | 91.94 | 0.1422582 | 250.02026 | 183 | 95.06647 | 95.32796 | 0.08633952
199.9997 | 183.5 | 99.23021 | 100.35665 | 0.006095522 | 225.00518 | 183.5 | 91.47621 | 95.06328 | 0.09055688 |  | 225.01918 | 183.5 | 98.40276 | 98.32694 | 0.03066674 | 250.01099 | 183.5 | 86.49334 | 91.93417 | 0.142355 | 250.02393 | 183.5 | 94.94899 | 95.21048 | 0.08828982
200.01424 | 184 | 99.19088 | 100.31732 | 0.006747175 | 225.01002 | 184 | 91.46162 | 95.04869 | 0.09079911 |  | 225.02241 | 184 | 98.50719 | 98.43137 | 0.02892683 | 250.00897 | 184 | 86.47006 | 91.91089 | 0.1427416 | 250.02311 | 184 | 95.07599 | 95.33748 | 0.08618147
200.03623 | 184.5 | 99.05733 | 100.18377 | 0.008959948 | 225.00803 | 184.5 | 91.43051 | 95.01758 | 0.09131563 |  | 225.02179 | 184.5 | 98.54542 | 98.4696 | 0.02828988 | 249.99994 | 184.5 | 86.45881 | 91.89964 | 0.1429284 | 250.02276 | 184.5 | 95.17466 | 95.43615 | 0.08454344
200.05514 | 185 | 99.22673 | 100.35317 | 0.006153181 | 225.00609 | 185 | 91.43784 | 95.02491 | 0.09119393 |  | 225.01786 | 185 | 98.44966 | 98.37384 | 0.02988534 | 250.00303 | 185 | 86.44147 | 91.8823 | 0.1432163 | 250.02059 | 185 | 95.08179 | 95.34328 | 0.08608519
200.04427 | 185.5 | 99.13888 | 100.26532 | 0.007608757 | 225.00797 | 185.5 | 91.40367 | 94.99074 | 0.09176126 |  | 225.01564 | 185.5 | 98.51187 | 98.43605 | 0.02884885 | 250.00796 | 185.5 | 86.4148 | 91.85563 | 0.1436591 | 250.02045 | 185.5 | 95.11711 | 95.3786 | 0.08549883
200.01692 | 186 | 99.16356 | 100.29 | 0.007199837 | 225.00692 | 186 | 91.41269 | 94.99976 | 0.0916115 |  | 225.01614 | 186 | 98.49214 | 98.41632 | 0.02917758 | 250.009 | 186 | 86.41469 | 91.85552 | 0.143661 | 250.01528 | 186 | 94.93608 | 95.19757 | 0.08850414
200.00245 | 186.5 | 99.1941 | 100.32054 | 0.006693824 | 225.00327 | 186.5 | 91.39891 | 94.98598 | 0.09184029 |  | 225.01403 | 186.5 | 98.52872 | 98.4529 | 0.02856812 | 250.00804 | 186.5 | 86.37437 | 91.8152 | 0.1443305 | 250.01679 | 186.5 | 94.99731 | 95.2588 | 0.08748765
200.00348 | 187 | 99.19334 | 100.31978 | 0.006706416 | 225.00213 | 187 | 91.39424 | 94.98131 | 0.09191782 |  | 225.01439 | 187 | 98.49754 | 98.42172 | 0.02908761 | 250.00402 | 187 | 86.36464 | 91.80547 | 0.144492 | 250.01903 | 187 | 95.01652 | 95.27801 | 0.08716874
200.02036 | 187.5 | 99.21519 | 100.34163 | 0.006344386 | 225.00596 | 187.5 | 91.38062 | 94.96769 | 0.09214396 |  | 225.01177 | 187.5 | 98.42564 | 98.34982 | 0.03028553 | 250.00496 | 187.5 | 86.33205 | 91.77288 | 0.1450332 | 250.01597 | 187.5 | 94.94316 | 95.20465 | 0.0883866
200.03532 | 188 | 99.03302 | 100.15946 | 0.009362737 | 225.00509 | 188 | 91.35358 | 94.94065 | 0.0925929 |  | 225.00928 | 188 | 98.43074 | 98.35492 | 0.03020056 | 250.00701 | 188 | 86.31697 | 91.7578 | 0.1452836 | 250.01645 | 188 | 94.85975 | 95.12124 | 0.0897713
200.05016 | 188.5 | 99.09642 | 100.22286 | 0.008312271 | 225.00695 | 188.5 | 91.32958 | 94.91665 | 0.09299137 |  | 225.01413 | 188.5 | 98.42682 | 98.351 | 0.03026587 | 250.00698 | 188.5 | 86.27463 | 91.71546 | 0.1459866 | 250.02036 | 188.5 | 94.98076 | 95.24225 | 0.0877624
200.07032 | 189 | 99.10229 | 100.22873 | 0.008215012 | 225.00508 | 189 | 91.35372 | 94.94079 | 0.09259058 |  | 225.01489 | 189 | 98.48699 | 98.41117 | 0.02926338 | 250.00795 | 189 | 86.27663 | 91.71746 | 0.1459534 | 250.01886 | 189 | 94.86568 | 95.12717 | 0.08967286
200.09732 | 189.5 | 99.14914 | 100.27558 | 0.00743876 | 225.00495 | 189.5 | 91.30076 | 94.88783 | 0.09346987 |  | 225.01516 | 189.5 | 98.40429 | 98.32847 | 0.03064124 | 250.00802 | 189.5 | 86.24024 | 91.68107 | 0.1465577 | 250.01936 | 189.5 | 94.87764 | 95.13913 | 0.08947431
200.11854 | 190 | 99.08662 | 100.21306 | 0.008474646 | 225.00004 | 190 | 91.30467 | 94.89174 | 0.09340495 |  | 225.01525 | 190 | 98.46856 | 98.39274 | 0.02957044 | 250.013 | 190 | 86.2323 | 91.67313 | 0.1466895 | 250.02005 | 190 | 94.91428 | 95.17577 | 0.08886604
200.12393 | 190.5 | 99.05509 | 100.18153 | 0.008997062 | 225.00104 | 190.5 | 91.28609 | 94.87316 | 0.09371344 |  | 225.0156 | 190.5 | 98.50265 | 98.42683 | 0.02900247 | 250.00303 | 190.5 | 86.21526 | 91.65609 | 0.1469724 | 250.01961 | 190.5 | 94.8846 | 95.14609 | 0.08935876
200.10986 | 191 | 99.12156 | 100.248 | 0.00789573 | 225.00506 | 191 | 91.30431 | 94.89138 | 0.09341093 |  | 225.01841 | 191 | 98.36619 | 98.29037 | 0.03127603 | 250.00401 | 191 | 86.18847 | 91.6293 | 0.1474173 | 250.01753 | 191 | 94.85478 | 95.11627 | 0.08985381
200.07953 | 191.5 | 99.21214 | 100.33858 | 0.006394921 | 225.00715 | 191.5 | 91.2734 | 94.86047 | 0.09392413 |  | 225.01763 | 191.5 | 98.40731 | 98.33149 | 0.03059093 | 250.002 | 191.5 | 86.17863 | 91.61946 | 0.1475807 | 250.0144 | 191.5 | 94.8655 | 95.12699 | 0.08967585
200.05383 | 192 | 99.20654 | 100.33298 | 0.006487707 | 225.0061 | 192 | 91.25666 | 94.84373 | 0.09420206 |  | 225.0156 | 192 | 98.39344 | 98.31762 | 0.03082202 | 250 | 192 | 86.17101 | 91.61184 | 0.1477072 | 250.01155 | 192 | 94.77036 | 95.03185 | 0.09125528
200.03898 | 192.5 | 99.03723 | 100.16367 | 0.009292982 | 225.00713 | 192.5 | 91.25564 | 94.84271 | 0.094219 |  | 225.01649 | 192.5 | 98.46857 | 98.39275 | 0.02957028 | 250.00204 | 192.5 | 86.14415 | 91.58498 | 0.1481532 | 250.00934 | 192.5 | 94.8348 | 95.09629 | 0.0901855
200.0325 | 193 | 99.05509 | 100.18153 | 0.008997062 | 225.00293 | 193 | 91.23134 | 94.81841 | 0.09462245 |  | 225.01453 | 193 | 98.51353 | 98.43771 | 0.0288212 | 250.00306 | 193 | 86.11354 | 91.55437 | 0.1486615 | 250.01116 | 193 | 94.79995 | 95.06144 | 0.09076405
200.03037 | 193.5 | 99.10801 | 100.23445 | 0.008120238 | 225.00196 | 193.5 | 91.2089 | 94.79597 | 0.09499502 |  | 225.01634 | 193.5 | 98.47426 | 98.39844 | 0.02947547 | 250.00701 | 193.5 | 86.09251 | 91.53334 | 0.1490107 | 250.01671 | 193.5 | 94.77862 | 95.04011 | 0.09111815
200.02545 | 194 | 99.11473 | 100.24117 | 0.008008895 | 225.004 | 194 | 91.2364 | 94.82347 | 0.09453844 |  | 225.01702 | 194 | 98.47832 | 98.4025 | 0.02940783 | 250.01302 | 194 | 86.10223 | 91.54306 | 0.1488493 | 250.02014 | 194 | 94.88534 | 95.14683 | 0.08934648
200.0188 | 194.5 | 99.23987 | 100.36631 | 0.005935466 | 225.01001 | 194.5 | 91.18441 | 94.77148 | 0.09540163 |  | 225.01918 | 194.5 | 98.28562 | 98.2098 | 0.03261841 | 250.01201 | 194.5 | 86.08887 | 91.5297 | 0.1490711 | 250.01884 | 194.5 | 94.73882 | 95.00031 | 0.09177888
200.00413 | 195 | 99.28687 | 100.41331 | 0.00515673 | 225.00709 | 195 | 91.18759 | 94.77466 | 0.09534883 |  | 225.01828 | 195 | 98.47003 | 98.39421 | 0.02954595 | 250.00204 | 195 | 86.05237 | 91.4932 | 0.1496772 | 250.01706 | 195 | 94.81118 | 95.07267 | 0.09057762
199.98488 | 195.5 | 99.21995 | 100.34639 | 0.006265518 | 225.00896 | 195.5 | 91.17082 | 94.75789 | 0.09562726 |  | 225.01637 | 195.5 | 98.43743 | 98.36161 | 0.0300891 | 250.00901 | 195.5 | 86.04084 | 91.48167 | 0.1498686 | 250.0169 | 195.5 | 94.831 | 95.09249 | 0.09024858
199.97645 | 196 | 99.19148 | 100.31792 | 0.006737234 | 225.00793 | 196 | 91.18006 | 94.76713 | 0.09547385 |  | 225.01861 | 196 | 98.55572 | 98.4799 | 0.02811827 | 250.00597 | 196 | 86.00242 | 91.44325 | 0.1505066 | 250.01543 | 196 | 94.72183 | 94.98332 | 0.09206093
199.98246 | 196.5 | 99.18065 | 100.30709 | 0.006916675 | 225.00303 | 196.5 | 91.15265 | 94.73972 | 0.09592894 |  | 225.01844 | 196.5 | 98.43778 | 98.36196 | 0.03008327 | 250.006 | 196.5 | 85.99657 | 91.4374 | 0.1506037 | 250.01514 | 196.5 | 94.75585 | 95.01734 | 0.09149616
199.99106 | 197 | 99.15624 | 100.28268 | 0.007321121 | 225.00615 | 197 | 91.12555 | 94.71262 | 0.09637888 |  | 225.01604 | 197 | 98.47348 | 98.39766 | 0.02948847 | 250.00302 | 197 | 85.97562 | 91.41645 | 0.1509516 | 250.01455 | 197 | 94.61829 | 94.87978 | 0.09377981
200.00212 | 197.5 | 99.17625 | 100.30269 | 0.006989578 | 225.00491 | 197.5 | 91.13495 | 94.72202 | 0.09622281 |  | 225.01975 | 197.5 | 98.31764 | 98.24182 | 0.03208492 | 250.00399 | 197.5 | 85.94292 | 91.38375 | 0.1514946 | 250.01678 | 197.5 | 94.73783 | 94.99932 | 0.09179531
200.00828 | 198 | 99.14161 | 100.26805 | 0.007563524 | 225.00603 | 198 | 91.09848 | 94.68555 | 0.09682832 |  | 225.02107 | 198 | 98.37666 | 98.30084 | 0.03110159 | 250.005 | 198 | 85.94109 | 91.38192 | 0.1515249 | 250.01939 | 198 | 94.65019 | 94.91168 | 0.09325024
200.00793 | 198.5 | 99.2699 | 100.39634 | 0.005437903 | 225.01097 | 198.5 | 91.10342 | 94.69049 | 0.0967463 |  | 225.01813 | 198.5 | 98.44946 | 98.37364 | 0.02988867 | 250.00397 | 198.5 | 85.92778 | 91.36861 | 0.151746 | 250.01732 | 198.5 | 94.65668 | 94.91817 | 0.09314249
200.00837 | 199 | 99.09562 | 100.22206 | 0.008325526 | 225.00506 | 199 | 91.11082 | 94.69789 | 0.09662344 |  | 225.01399 | 199 | 98.38417 | 98.30835 | 0.03097646 | 250.00396 | 199 | 85.92772 | 91.36855 | 0.151747 | 250.01726 | 199 | 94.78916 | 95.05065 | 0.09094318
200.00191 | 199.5 | 99.0865 | 100.21294 | 0.008476634 | 225.00597 | 199.5 | 91.09386 | 94.68093 | 0.09690503 |  | 225.01473 | 199.5 | 98.39608 | 98.32026 | 0.03077803 | 250.00798 | 199.5 | 85.90459 | 91.34542 | 0.152131 | 250.0181 | 199.5 | 94.69841 | 94.9599 | 0.09244973
199.98825 | 200 | 99.25453 | 100.38097 | 0.005692567 | 225.00797 | 200 | 91.085 | 94.67207 | 0.09705213 |  | 225.01769 | 200 | 98.40744 | 98.33162 | 0.03058876 | 250.01198 | 200 | 85.88344 | 91.32427 | 0.1524822 | 250.02118 | 200 | 94.72673 | 94.98822 | 0.09197958
199.98407 | 200.5 | 99.21037 | 100.33681 | 0.006424248 | 225.00616 | 200.5 | 91.07207 | 94.65914 | 0.09726681 |  | 225.02067 | 200.5 | 98.28556 | 98.20974 | 0.03261941 | 250.01203 | 200.5 | 85.8644 | 91.30523 | 0.1527984 | 250.0224 | 200.5 | 94.69288 | 94.95437 | 0.09254153
199.99831 | 201 | 99.17647 | 100.30291 | 0.006985933 | 225.00412 | 201 | 91.04037 | 94.62744 | 0.09779312 |  | 225.01729 | 201 | 98.33647 | 98.26065 | 0.03177119 | 250.008 | 201 | 85.84523 | 91.28606 | 0.1531167 | 250.02489 | 201 | 94.69605 | 94.95754 | 0.09248891
200.03854 | 201.5 | 99.26311 | 100.38955 | 0.005550406 | 225.00599 | 201.5 | 91.06874 | 94.65581 | 0.0973221 |  | 225.0163 | 201.5 | 98.34228 | 98.26646 | 0.03167439 | 250.00901 | 201.5 | 85.82612 | 91.26695 | 0.153434 | 250.02589 | 201.5 | 94.66191 | 94.9234 | 0.09305567
200.09404 | 202 | 99.11683 | 100.24327 | 0.0079741 | 225.00107 | 202 | 91.02196 | 94.60903 | 0.09809878 |  | 225.01419 | 202 | 98.23945 | 98.16363 | 0.03338764 | 250.00702 | 202 | 85.82225 | 91.26308 | 0.1534982 | 250.02039 | 202 | 94.51483 | 94.77632 | 0.09549737
200.14049 | 202.5 | 99.2137 | 100.34014 | 0.006369074 | 225.00807 | 202.5 | 91.02621 | 94.61328 | 0.09802822 |  | 225.01293 | 202.5 | 98.39822 | 98.3224 | 0.03074238 | 250.00895 | 202.5 | 85.79335 | 91.23418 | 0.1539781 | 250.01909 | 202.5 | 94.61295 | 94.87444 | 0.09386846
200.16217 | 203 | 99.28625 | 100.41269 | 0.005167002 | 225.00598 | 203 | 91.02115 | 94.60822 | 0.09811223 |  | 225.01291 | 203 | 98.30786 | 98.23204 | 0.03224786 | 250.00798 | 203 | 85.75319 | 91.19402 | 0.154645 | 250.01909 | 203 | 94.7403 | 95.00179 | 0.09175431
200.15879 | 203.5 | 99.07228 | 100.19872 | 0.008712243 | 225.00713 | 203.5 | 91.01555 | 94.60262 | 0.09820521 |  | 225.01331 | 203.5 | 98.32884 | 98.25302 | 0.03189832 | 250.00204 | 203.5 | 85.73587 | 91.1767 | 0.1549326 | 250.0209 | 203.5 | 94.44782 | 94.70931 | 0.09660981
200.13991 | 204 | 99.23957 | 100.36601 | 0.005940437 | 225.00494 | 204 | 91.00494 | 94.59201 | 0.09838137 |  | 225.01588 | 204 | 98.40671 | 98.33089 | 0.03060092 | 250.00105 | 204 | 85.75122 | 91.19205 | 0.1546777 | 250.02276 | 204 | 94.59833 | 94.85982 | 0.09411117
200.10503 | 204.5 | 99.15692 | 100.28336 | 0.007309854 | 225.00108 | 204.5 | 90.99939 | 94.58646 | 0.09847351 |  | 225.01772 | 204.5 | 98.31465 | 98.23883 | 0.03213474 | 250.00002 | 204.5 | 85.72053 | 91.16136 | 0.1551873 | 250.02484 | 204.5 | 94.53113 | 94.79262 | 0.09522677
200.07715 | 205 | 99.18648 | 100.31292 | 0.006820078 | 225.00391 | 205 | 90.98735 | 94.57442 | 0.09867341 |  | 225.0129 | 205 | 98.26818 | 98.19236 | 0.03290897 | 250.00498 | 205 | 85.69573 | 91.13656 | 0.1555991 | 250.02205 | 205 | 94.61296 | 94.87445 | 0.0938683
200.05842 | 205.5 | 99.16002 | 100.28646 | 0.007258491 | 225.00583 | 205.5 | 90.94845 | 94.53552 | 0.09931927 |  | 225.01485 | 205.5 | 98.40339 | 98.32757 | 0.03065624 | 250.00699 | 205.5 | 85.68222 | 91.12305 | 0.1558234 | 250.02205 | 205.5 | 94.50886 | 94.77035 | 0.09559647
200.04778 | 206 | 99.11561 | 100.24205 | 0.007994314 | 225.00209 | 206 | 90.96869 | 94.55576 | 0.09898323 |  | 225.01676 | 206 | 98.34839 | 98.27257 | 0.03157259 | 250.004 | 206 | 85.65174 | 91.09257 | 0.1563295 | 250.02198 | 206 | 94.65243 | 94.91392 | 0.09321305
200.03989 | 206.5 | 99.15914 | 100.28558 | 0.007273071 | 225.0071 | 206.5 | 90.93067 | 94.51774 | 0.09961447 |  | 225.01645 | 206.5 | 98.35984 | 98.28402 | 0.03138183 | 250.00499 | 206.5 | 85.63992 | 91.08075 | 0.1565258 | 250.0232 | 206.5 | 94.3598 | 94.62129 | 0.09807104
200.03837 | 207 | 99.18096 | 100.3074 | 0.006911539 | 225.01097 | 207 | 90.94277 | 94.52984 | 0.09941358 |  | 225.01825 | 207 | 98.27749 | 98.20167 | 0.03275386 | 250.00303 | 207 | 85.61903 | 91.05986 | 0.1568726 | 250.02235 | 207 | 94.51876 | 94.78025 | 0.09543212
200.04073 | 207.5 | 99.00838 | 100.13482 | 0.009770994 | 225.00997 | 207.5 | 90.95042 | 94.53749 | 0.09928656 |  | 225.01924 | 207.5 | 98.30162 | 98.2258 | 0.03235183 | 250.001 | 207.5 | 85.60937 | 91.0502 | 0.1570331 | 250.01857 | 207.5 | 94.43371 | 94.6952 | 0.09684405
200.04611 | 208 | 99.17308 | 100.29952 | 0.007042101 | 225.00401 | 208 | 90.93169 | 94.51876 | 0.09959754 |  | 225.02016 | 208 | 98.39798 | 98.32216 | 0.03074638 | 250.001 | 208 | 85.59393 | 91.03476 | 0.1572894 | 250.01424 | 208 | 94.54001 | 94.8015 | 0.09507935
200.04813 | 208.5 | 99.07287 | 100.19931 | 0.008702468 | 225.00685 | 208.5 | 90.90798 | 94.49505 | 0.09999119 |  | 225.01963 | 208.5 | 98.31701 | 98.24119 | 0.03209542 | 250.00304 | 208.5 | 85.57108 | 91.01191 | 0.1576688 | 250.01323 | 208.5 | 94.38212 | 94.64361 | 0.0977005
200.04807 | 209 | 99.08945 | 100.21589 | 0.008427756 | 225.00202 | 209 | 90.91947 | 94.50654 | 0.09980043 |  | 225.01702 | 209 | 98.31824 | 98.24242 | 0.03207492 | 250.00401 | 209 | 85.54803 | 90.98886 | 0.1580516 | 250.01042 | 209 | 94.4974 | 94.75889 | 0.09578672
200.04365 | 209.5 | 99.25558 | 100.38202 | 0.00567517 | 225.00304 | 209.5 | 90.89034 | 94.47741 | 0.1002841 |  | 225.01439 | 209.5 | 98.26477 | 98.18895 | 0.03296579 | 250.00505 | 209.5 | 85.53287 | 90.9737 | 0.1583033 | 250.01199 | 209.5 | 94.27875 | 94.54024 | 0.09941656
200.03912 | 210 | 99.08315 | 100.20959 | 0.00853214 | 225.00392 | 210 | 90.91132 | 94.49839 | 0.09993574 |  | 225.01451 | 210 | 98.3578 | 98.28198 | 0.03141581 | 250.006 | 210 | 85.50737 | 90.9482 | 0.1587267 | 250.01253 | 210 | 94.43535 | 94.69684 | 0.09681682
200.03767 | 210.5 | 99.1091 | 100.23554 | 0.008102178 | 225.00098 | 210.5 | 90.87373 | 94.4608 | 0.1005598 |  | 225.01958 | 210.5 | 98.3407 | 98.26488 | 0.03170072 | 250.00199 | 210.5 | 85.498 | 90.93883 | 0.1588823 | 250.01576 | 210.5 | 94.42686 | 94.68835 | 0.09695777
200.04591 | 211 | 99.25537 | 100.38181 | 0.005678649 | 225.00207 | 211 | 90.87356 | 94.46063 | 0.1005627 |  | 225.02128 | 211 | 98.34325 | 98.26743 | 0.03165823 | 250.00198 | 211 | 85.47323 | 90.91406 | 0.1592936 | 250.01356 | 211 | 94.3858 | 94.64729 | 0.09763941
200.0491 | 211.5 | 99.19142 | 100.31786 | 0.006738228 | 225.00004 | 211.5 | 90.84802 | 94.43509 | 0.1009867 |  | 225.01719 | 211.5 | 98.41407 | 98.33825 | 0.0304783 | 250.00597 | 211.5 | 85.46373 | 90.90456 | 0.1594514 | 250.01296 | 211.5 | 94.31288 | 94.57437 | 0.09884996
200.05021 | 212 | 99.17604 | 100.30248 | 0.006993057 | 225.00102 | 212 | 90.85497 | 94.44204 | 0.1008713 |  | 225.02073 | 212 | 98.35008 | 98.27426 | 0.03154444 | 250.00093 | 212 | 85.42724 | 90.86807 | 0.1600573 | 250.01081 | 212 | 94.27542 | 94.53691 | 0.09947184
200.05213 | 212.5 | 99.00609 | 100.13253 | 0.009808937 | 225.00397 | 212.5 | 90.81528 | 94.40235 | 0.1015303 |  | 225.02472 | 212.5 | 98.33633 | 98.26051 | 0.03177353 | 250.00607 | 212.5 | 85.43298 | 90.87381 | 0.1599619 | 250.01205 | 212.5 | 94.29496 | 94.55645 | 0.09914746
200.05118 | 213 | 99.3465 | 100.47294 | 0.004168728 | 225.00903 | 213 | 90.85477 | 94.44184 | 0.1008746 |  | 225.02239 | 213 | 98.43917 | 98.36335 | 0.03006011 | 250.01001 | 213 | 85.41205 | 90.85288 | 0.1603095 | 250.01236 | 213 | 94.36824 | 94.62973 | 0.09793093
200.04927 | 213.5 | 99.03805 | 100.16449 | 0.009279396 | 225.00696 | 213.5 | 90.84414 | 94.43121 | 0.1010511 |  | 225.02719 | 213.5 | 98.19639 | 98.12057 | 0.03410507 | 250.00492 | 213.5 | 85.39246 | 90.83329 | 0.1606348 | 250.01674 | 213.5 | 94.27492 | 94.53641 | 0.09948014
200.04548 | 214 | 99.21039 | 100.33683 | 0.006423917 | 225.00303 | 214 | 90.80609 | 94.39316 | 0.1016829 |  | 225.03036 | 214 | 98.22031 | 98.14449 | 0.03370654 | 250.01102 | 214 | 85.37547 | 90.8163 | 0.1609169 | 250.0204 | 214 | 94.24121 | 94.5027 | 0.1000398
200.04609 | 214.5 | 99.226 | 100.35244 | 0.006165277 | 225.00507 | 214.5 | 90.82574 | 94.41281 | 0.1013566 |  | 225.02763 | 214.5 | 98.2921 | 98.21628 | 0.03251044 | 250.00403 | 214.5 | 85.35249 | 90.79332 | 0.1612985 | 250.01903 | 214.5 | 94.34547 | 94.60696 | 0.09830893
200.04691 | 215 | 99.1822 | 100.30864 | 0.006890993 | 225.00808 | 215 | 90.80596 | 94.39303 | 0.101685 |  | 225.02626 | 215 | 98.29203 | 98.21621 | 0.03251161 | 250.005 | 215 | 85.34474 | 90.78557 | 0.1614271 | 250.01759 | 215 | 94.36177 | 94.62326 | 0.09803834
200.04713 | 215.5 | 99.0767 | 100.20314 | 0.008639009 | 225.00408 | 215.5 | 90.79408 | 94.38115 | 0.1018823 |  | 225.02281 | 215.5 | 98.24671 | 98.17089 | 0.03326668 | 250.00203 | 215.5 | 85.33507 | 90.7759 | 0.1615877 | 250.0161 | 215.5 | 94.26944 | 94.53093 | 0.09957112
200.05032 | 216 | 99.15413 | 100.28057 | 0.007356081 | 225.00397 | 216 | 90.77721 | 94.36428 | 0.1021624 |  | 225.01483 | 216 | 98.29549 | 98.21967 | 0.03245396 | 250.00401 | 216 | 85.30447 | 90.7453 | 0.1620958 | 250.01828 | 216 | 94.24835 | 94.50984 | 0.09992124
200.0466 | 216.5 | 99.13769 | 100.26413 | 0.007628474 | 225.00308 | 216.5 | 90.76018 | 94.34725 | 0.1024451 |  | 225.0132 | 216.5 | 98.29374 | 98.21792 | 0.03248312 | 250.00399 | 216.5 | 85.30072 | 90.74155 | 0.1621581 | 250.01842 | 216.5 | 94.25985 | 94.52134 | 0.09973032
200.04306 | 217 | 99.20323 | 100.32967 | 0.00654255 | 225.00801 | 217 | 90.75125 | 94.33832 | 0.1025934 |  | 225.01457 | 217 | 98.334 | 98.25818 | 0.03181235 | 250.003 | 217 | 85.28532 | 90.72615 | 0.1624138 | 250.01441 | 217 | 94.21678 | 94.47827 | 0.1004453
200.04233 | 217.5 | 99.03657 | 100.16301 | 0.009303918 | 225.00603 | 217.5 | 90.75167 | 94.33874 | 0.1025864 |  | 225.01333 | 217.5 | 98.31248 | 98.23666 | 0.03217089 | 250.002 | 217.5 | 85.27183 | 90.71266 | 0.1626378 | 250.01439 | 217.5 | 94.31338 | 94.57487 | 0.09884166
200.04525 | 218 | 99.06926 | 100.1957 | 0.008762281 | 225.00985 | 218 | 90.75253 | 94.3396 | 0.1025721 |  | 225.00988 | 218 | 98.21531 | 98.13949 | 0.03378984 | 250.00503 | 218 | 85.23162 | 90.67245 | 0.1633055 | 250.01752 | 218 | 94.23963 | 94.50112 | 0.100066
200.04722 | 218.5 | 99.00733 | 100.13377 | 0.009788392 | 225.00594 | 218.5 | 90.75632 | 94.34339 | 0.1025092 |  | 225.01111 | 218.5 | 98.13086 | 98.05504 | 0.03519686 | 250.00797 | 218.5 | 85.23914 | 90.67997 | 0.1631806 | 250.01978 | 218.5 | 94.17019 | 94.43168 | 0.1012188
200.04555 | 219 | 99.07717 | 100.20361 | 0.008631222 | 224.99981 | 219 | 90.69234 | 94.27941 | 0.1035715 |  | 225.01365 | 219 | 98.23605 | 98.16023 | 0.03344429 | 250.00902 | 219 | 85.22013 | 90.66096 | 0.1634963 | 250.01527 | 219 | 94.21914 | 94.48063 | 0.1004062
200.04386 | 219.5 | 99.08454 | 100.21098 | 0.008509109 | 225.00499 | 219.5 | 90.72177 | 94.30884 | 0.1030828 |  | 225.01267 | 219.5 | 98.17695 | 98.10113 | 0.03442896 | 250.00396 | 219.5 | 85.19323 | 90.63406 | 0.1639429 | 250.01176 | 219.5 | 94.22949 | 94.49098 | 0.1002343
200.0449 | 220 | 99.07244 | 100.19888 | 0.008709592 | 225.00107 | 220 | 90.73193 | 94.319 | 0.1029142 |  | 225.01482 | 220 | 98.26787 | 98.19205 | 0.03291414 | 250.00195 | 220 | 85.18356 | 90.62439 | 0.1641035 | 250.01461 | 220 | 94.21762 | 94.47911 | 0.1004314
200.04854 | 220.5 | 98.96182 | 100.08826 | 0.01054244 | 225.00486 | 220.5 | 90.67822 | 94.26529 | 0.1038059 |  | 225.01922 | 220.5 | 98.196 | 98.12018 | 0.03411156 | 250.00598 | 220.5 | 85.18167 | 90.6225 | 0.1641349 | 250.01695 | 220.5 | 94.13969 | 94.40118 | 0.1017251
200.04516 | 221 | 99.19055 | 100.31699 | 0.006752643 | 225.00391 | 221 | 90.6659 | 94.25297 | 0.1040104 |  | 225.0228 | 221 | 98.14707 | 98.07125 | 0.03492679 | 250.00299 | 221 | 85.15897 | 90.5998 | 0.1645118 | 250.01295 | 221 | 94.15586 | 94.41735 | 0.1014567
200.04417 | 221.5 | 99.13562 | 100.26206 | 0.007662771 | 225.009 | 221.5 | 90.65421 | 94.24128 | 0.1042045 |  | 225.02153 | 221.5 | 98.33548 | 98.25966 | 0.03178769 | 250.00502 | 221.5 | 85.14718 | 90.58801 | 0.1647076 | 250.01134 | 221.5 | 94.16238 | 94.42387 | 0.1013484
200.0414 | 222 | 99.0124 | 100.13884 | 0.009704387 | 225.00903 | 222 | 90.64333 | 94.2304 | 0.1043852 |  | 225.0239 | 222 | 98.19085 | 98.11503 | 0.03419737 | 250.00499 | 222 | 85.11252 | 90.55335 | 0.1652831 | 250.01197 | 222 | 94.09883 | 94.36032 | 0.1024034
200.03659 | 222.5 | 99.19014 | 100.31658 | 0.006759436 | 225.00401 | 222.5 | 90.63606 | 94.22313 | 0.1045059 |  | 225.02369 | 222.5 | 98.20003 | 98.12421 | 0.03404442 | 250.00598 | 222.5 | 85.1088 | 90.54963 | 0.1653449 | 250.00933 | 222.5 | 94.16255 | 94.42404 | 0.1013456
200.03823 | 223 | 99.11734 | 100.24378 | 0.00796565 | 225.00503 | 223 | 90.63775 | 94.22482 | 0.1044778 |  | 225.01848 | 223 | 98.24844 | 98.17262 | 0.03323786 | 250.00804 | 223 | 85.09345 | 90.53428 | 0.1655997 | 250.01031 | 223 | 94.09927 | 94.36076 | 0.1023961
200.03741 | 223.5 | 99.20115 | 100.32759 | 0.006577013 | 225.00503 | 223.5 | 90.62324 | 94.21031 | 0.1047187 |  | 225.01435 | 223.5 | 98.31263 | 98.23681 | 0.03216839 | 250.00401 | 223.5 | 85.07258 | 90.51341 | 0.1659463 | 250.01415 | 223.5 | 94.17258 | 94.43407 | 0.1011791
200.03655 | 224 | 99.14298 | 100.26942 | 0.007540824 | 225.00298 | 224 | 90.6193 | 94.20637 | 0.1047841 |  | 225.01974 | 224 | 98.23392 | 98.1581 | 0.03347978 | 250.00297 | 224 | 85.06472 | 90.50555 | 0.1660768 | 250.01483 | 224 | 94.02818 | 94.28967 | 0.1035763
200.03352 | 224.5 | 99.0699 | 100.19634 | 0.008751677 | 225.00507 | 224.5 | 90.60494 | 94.19201 | 0.1050226 |  | 225.02109 | 224.5 | 98.09329 | 98.01747 | 0.03582282 | 250.00798 | 224.5 | 85.05148 | 90.49231 | 0.1662966 | 250.01464 | 224.5 | 94.15374 | 94.41523 | 0.1014919
200.03038 | 225 | 99.07341 | 100.19985 | 0.008693521 | 225.00708 | 225 | 90.59549 | 94.18256 | 0.1051795 |  | 225.0182 | 225 | 98.20845 | 98.13263 | 0.03390413 | 250.00298 | 225 | 85.02069 | 90.46152 | 0.1668079 | 250.01299 | 225 | 93.93405 | 94.19554 | 0.105139
200.02789 | 225.5 | 99.10685 | 100.23329 | 0.008139458 | 225.00491 | 225.5 | 90.58274 | 94.16981 | 0.1053912 |  | 225.0154 | 225.5 | 98.28878 | 98.21296 | 0.03256576 | 250 | 225.5 | 85.00915 | 90.44998 | 0.1669995 | 250.01485 | 225.5 | 94.06409 | 94.32558 | 0.1029802
200.02459 | 226 | 99.14105 | 100.26749 | 0.007572802 | 225.00788 | 226 | 90.59367 | 94.18074 | 0.1052097 |  | 225.01276 | 226 | 98.19455 | 98.11873 | 0.03413572 | 250.00199 | 226 | 84.97466 | 90.41549 | 0.1675722 | 250.01627 | 226 | 93.94749 | 94.20898 | 0.1049159
200.02449 | 226.5 | 99.08558 | 100.21202 | 0.008491877 | 225.00598 | 226.5 | 90.57058 | 94.15765 | 0.105593 |  | 225.01018 | 226.5 | 98.20685 | 98.13103 | 0.03393079 | 250.00504 | 226.5 | 84.96892 | 90.40975 | 0.1676675 | 250.01648 | 226.5 | 94.04782 | 94.30931 | 0.1032503
200.02467 | 227 | 99.04797 | 100.17441 | 0.009115033 | 225.00699 | 227 | 90.57228 | 94.15935 | 0.1055648 |  | 225.00696 | 227 | 98.26219 | 98.18637 | 0.03300877 | 250.00498 | 227 | 84.95739 | 90.39822 | 0.167859 | 250.01386 | 227 | 94.01092 | 94.27241 | 0.1038628
200.03577 | 227.5 | 99.09805 | 100.22449 | 0.008285264 | 225.00581 | 227.5 | 90.52434 | 94.11141 | 0.1063608 |  | 225.00998 | 227.5 | 98.17054 | 98.09472 | 0.03453575 | 249.99895 | 227.5 | 84.93439 | 90.37522 | 0.1682409 | 250.00852 | 227.5 | 94.0213 | 94.28279 | 0.1036905
200.04393 | 228 | 99.10097 | 100.22741 | 0.008236883 | 225.00385 | 228 | 90.52218 | 94.10925 | 0.1063966 |  | 225.0117 | 228 | 98.2225 | 98.14668 | 0.03367005 | 250.00092 | 228 | 84.90762 | 90.34845 | 0.1686854 | 250.00773 | 228 | 93.94609 | 94.20758 | 0.1049391
200.04052 | 228.5 | 99.10445 | 100.23089 | 0.008179223 | 225.00701 | 228.5 | 90.54853 | 94.1356 | 0.1059591 |  | 225.01647 | 228.5 | 98.11388 | 98.03806 | 0.03547977 | 250.00601 | 228.5 | 84.90186 | 90.34269 | 0.168781 | 250.00727 | 228.5 | 93.94061 | 94.2021 | 0.1050301
200.03382 | 229 | 99.14524 | 100.27168 | 0.007503379 | 225.00599 | 229 | 90.51552 | 94.10259 | 0.1065072 |  | 225.01864 | 229 | 98.0984 | 98.02258 | 0.03573768 | 250.008 | 229 | 84.89436 | 90.33519 | 0.1689056 | 250.00614 | 229 | 93.95015 | 94.21164 | 0.1048717
200.03018 | 229.5 | 99.0156 | 100.14204 | 0.009651367 | 225.00696 | 229.5 | 90.53787 | 94.12494 | 0.1061361 |  | 225.01187 | 229.5 | 98.25255 | 98.17673 | 0.03316938 | 250.01001 | 229.5 | 84.88445 | 90.32528 | 0.1690701 | 250.00717 | 229.5 | 93.88349 | 94.14498 | 0.1059783
200.02795 | 230 | 98.9606 | 100.08704 | 0.01056265 | 225.00394 | 230 | 90.47664 | 94.06371 | 0.1071527 |  | 225.01229 | 230 | 98.16049 | 98.08467 | 0.0347032 | 250.00206 | 230 | 84.85781 | 90.29864 | 0.1695125 | 250.00942 | 230 | 93.91863 | 94.18012 | 0.105395
200.0258 | 230.5 | 99.18795 | 100.31439 | 0.006795722 | 225.00301 | 230.5 | 90.48098 | 94.06805 | 0.1070807 |  | 225.01372 | 230.5 | 98.12419 | 98.04837 | 0.03530799 | 250.00699 | 230.5 | 84.84245 | 90.28328 | 0.1697675 | 250.01275 | 230.5 | 93.95152 | 94.21301 | 0.104849
200.02639 | 231 | 99.1583 | 100.28474 | 0.007286989 | 225.00399 | 231 | 90.49893 | 94.086 | 0.1067826 |  | 225.01232 | 231 | 98.1703 | 98.09448 | 0.03453975 | 250.00505 | 231 | 84.82321 | 90.26404 | 0.170087 | 250.01736 | 231 | 93.82488 | 94.08637 | 0.1069513
200.02924 | 231.5 | 99.02044 | 100.14688 | 0.009571174 | 225.00224 | 231.5 | 90.4791 | 94.06617 | 0.1071119 |  | 225.01221 | 231.5 | 98.03265 | 97.95683 | 0.03683314 | 250.00097 | 231.5 | 84.82315 | 90.26398 | 0.170088 | 250.01567 | 231.5 | 93.86482 | 94.12631 | 0.1062883
200.03226 | 232 | 99.13294 | 100.25938 | 0.007707176 | 225.006 | 232 | 90.4643 | 94.05137 | 0.1073576 |  | 225.01585 | 232 | 98.10212 | 98.0263 | 0.0356757 | 250.00196 | 232 | 84.80584 | 90.24667 | 0.1703754 | 250.0151 | 232 | 93.92955 | 94.19104 | 0.1052137
200.03016 | 232.5 | 99.04279 | 100.16923 | 0.009200859 | 225.00709 | 232.5 | 90.4463 | 94.03337 | 0.1076565 |  | 225.01755 | 232.5 | 98.22343 | 98.14761 | 0.03365455 | 250.00301 | 232.5 | 84.79247 | 90.2333 | 0.1705974 | 250.01496 | 232.5 | 93.85287 | 94.11436 | 0.1064867
200.03104 | 233 | 99.20017 | 100.32661 | 0.006593251 | 225.01088 | 233 | 90.45181 | 94.03888 | 0.107565 |  | 225.01929 | 233 | 98.04647 | 97.97065 | 0.03660288 | 250.00704 | 233 | 84.77898 | 90.21981 | 0.1708214 | 250.01135 | 233 | 93.85966 | 94.12115 | 0.1063739
200.02932 | 233.5 | 99.13834 | 100.26478 | 0.007617704 | 225.00594 | 233.5 | 90.44137 | 94.02844 | 0.1077383 |  | 225.01682 | 233.5 | 98.11761 | 98.04179 | 0.03541762 | 250.007 | 233.5 | 84.7657 | 90.20653 | 0.1710419 | 250.01003 | 233.5 | 93.75786 | 94.01935 | 0.1080639
200.0256 | 234 | 99.11249 | 100.23893 | 0.008046009 | 225.00304 | 234 | 90.42897 | 94.01604 | 0.1079442 |  | 225.01371 | 234 | 98.22561 | 98.14979 | 0.03361823 | 250.00804 | 234 | 84.74444 | 90.18527 | 0.1713949 | 250.01321 | 234 | 93.87115 | 94.13264 | 0.1061832
200.02243 | 234.5 | 99.07578 | 100.20222 | 0.008654252 | 225.00297 | 234.5 | 90.42017 | 94.00724 | 0.1080903 |  | 225.0152 | 234.5 | 98.14963 | 98.07381 | 0.03488413 | 250.00902 | 234.5 | 84.72926 | 90.17009 | 0.171647 | 250.01098 | 234.5 | 93.87641 | 94.1379 | 0.1060959
200.01912 | 235 | 99.03999 | 100.16643 | 0.009247252 | 225.00403 | 235 | 90.40971 | 93.99678 | 0.108264 |  | 225.01657 | 235 | 98.07226 | 97.99644 | 0.0361732 | 250.011 | 235 | 84.70239 | 90.14322 | 0.1720932 | 250.00909 | 235 | 93.91163 | 94.17312 | 0.1055112
200.01626 | 235.5 | 99.12168 | 100.24812 | 0.007893741 | 225.00391 | 235.5 | 90.41669 | 94.00376 | 0.1081481 |  | 225.01466 | 235.5 | 98.28789 | 98.21207 | 0.03258058 | 250.00698 | 235.5 | 84.66803 | 90.10886 | 0.1726637 | 250.01209 | 235.5 | 93.75194 | 94.01343 | 0.1081622
200.01727 | 236 | 98.98192 | 100.10836 | 0.01020941 | 225.00709 | 236 | 90.35116 | 93.93823 | 0.1092361 |  | 225.01712 | 236 | 98.17619 | 98.10037 | 0.03444162 | 250.00404 | 236 | 84.65458 | 90.09541 | 0.172887 | 250.01719 | 236 | 93.77449 | 94.03598 | 0.1077878
200.02253 | 236.5 | 99.10625 | 100.23269 | 0.008149399 | 225.01 | 236.5 | 90.38554 | 93.97261 | 0.1086653 |  | 225.01893 | 236.5 | 98.22115 | 98.14533 | 0.03369254 | 250.00502 | 236.5 | 84.66219 | 90.10302 | 0.1727607 | 250.01687 | 236.5 | 93.84015 | 94.10164 | 0.1066978
200.02145 | 237 | 99.14013 | 100.26657 | 0.007588046 | 225.00297 | 237 | 90.35163 | 93.9387 | 0.1092283 |  | 225.0167 | 237 | 98.19545 | 98.11963 | 0.03412073 | 250.00397 | 237 | 84.63524 | 90.07607 | 0.1732082 | 250.01582 | 237 | 93.65189 | 93.91338 | 0.1098231
200.02198 | 237.5 | 98.99768 | 100.12412 | 0.009948281 | 225.00391 | 237.5 | 90.37823 | 93.9653 | 0.1087866 |  | 225.0178 | 237.5 | 98.12464 | 98.04882 | 0.03530049 | 250.00499 | 237.5 | 84.61429 | 90.05512 | 0.173556 | 250.01814 | 237.5 | 93.73037 | 93.99186 | 0.1085203
200.02402 | 238 | 99.036 | 100.16244 | 0.009313362 | 225.00205 | 238 | 90.37483 | 93.9619 | 0.1088431 |  | 225.01813 | 238 | 98.12759 | 98.05177 | 0.03525134 | 250.00901 | 238 | 84.60074 | 90.04157 | 0.173781 | 250.02275 | 238 | 93.70479 | 93.96628 | 0.1089449
200.02132 | 238.5 | 99.10455 | 100.23099 | 0.008177566 | 225.00594 | 238.5 | 90.35618 | 93.94325 | 0.1091527 |  | 225.01778 | 238.5 | 98.11438 | 98.03856 | 0.03547144 | 250.00503 | 238.5 | 84.58554 | 90.02637 | 0.1740334 | 250.02834 | 238.5 | 93.75984 | 94.02133 | 0.1080311
200.01899 | 239 | 99.09658 | 100.22302 | 0.00830962 | 225.00706 | 239 | 90.34954 | 93.93661 | 0.109263 |  | 225.01878 | 239 | 98.06871 | 97.99289 | 0.03623234 | 250.00899 | 239 | 84.57395 | 90.01478 | 0.1742259 | 250.02743 | 239 | 93.7214 | 93.98289 | 0.1086692
200.0214 | 239.5 | 99.1159 | 100.24234 | 0.007989509 | 225.00889 | 239.5 | 90.35969 | 93.94676 | 0.1090944 |  | 225.01825 | 239.5 | 98.04413 | 97.96831 | 0.03664187 | 250.007 | 239.5 | 84.55854 | 89.99937 | 0.1744817 | 250.02399 | 239.5 | 93.78928 | 94.05077 | 0.1075423
[16 empty] | 250.003 | 240 | 84.54524 | 89.98607 | 0.1747026 | 250.02421 | 240 | 93.71433 | 93.97582 | 0.1087866
[16 empty] | 250.00396 | 240.5 | 84.52774 | 89.96857 | 0.1749932 | 250.02306 | 240.5 | 93.69863 | 93.96012 | 0.1090472
[16 empty] | 250.00299 | 241 | 84.50683 | 89.94766 | 0.1753404 | 250.01988 | 241 | 93.67985 | 93.94134 | 0.109359
[16 empty] | 250.00599 | 241.5 | 84.49332 | 89.93415 | 0.1755647 | 250.02035 | 241.5 | 93.69494 | 93.95643 | 0.1091085
[16 empty] | 250.00597 | 242 | 84.484 | 89.92483 | 0.1757195 | 250.01572 | 242 | 93.73596 | 93.99745 | 0.1084275
[16 empty] | 250.01099 | 242.5 | 84.47614 | 89.91697 | 0.17585 | 250.01654 | 242.5 | 93.62347 | 93.88496 | 0.110295
[16 empty] | 250.00602 | 243 | 84.45697 | 89.8978 | 0.1761683 | 250.02006 | 243 | 93.72734 | 93.98883 | 0.1085706
[16 empty] | 250.00503 | 243.5 | 84.42827 | 89.8691 | 0.1766448 | 250.0202 | 243.5 | 93.55891 | 93.8204 | 0.1113667
[16 empty] | 250.005 | 244 | 84.4149 | 89.85573 | 0.1768668 | 250.01967 | 244 | 93.57752 | 93.83901 | 0.1110578
[16 empty] | 250.001 | 244.5 | 84.40319 | 89.84402 | 0.1770613 | 250.0197 | 244.5 | 93.54815 | 93.80964 | 0.1115454
[16 empty] | 250.00003 | 245 | 84.38609 | 89.82692 | 0.1773452 | 250.02117 | 245 | 93.55436 | 93.81585 | 0.1114423
[16 empty] | 250.00098 | 245.5 | 84.35727 | 89.7981 | 0.1778238 | 250.02058 | 245.5 | 93.61331 | 93.8748 | 0.1104636
[16 empty] | 249.98996 | 246 | 84.34953 | 89.79036 | 0.1779523 | 250.02244 | 246 | 93.52779 | 93.78928 | 0.1118833
[16 empty] | 249.998 | 246.5 | 84.33223 | 89.77306 | 0.1782395 | 250.026 | 246.5 | 93.57181 | 93.8333 | 0.1111526
[16 empty] | 250.00402 | 247 | 84.31893 | 89.75976 | 0.1784604 | 250.02398 | 247 | 93.56544 | 93.82693 | 0.1112583
[16 empty] | 250.00902 | 247.5 | 84.2961 | 89.73693 | 0.1788395 | 250.01508 | 247.5 | 93.60649 | 93.86798 | 0.1105768
[16 empty] | 250.00598 | 248 | 84.28634 | 89.72717 | 0.1790015 | 250.01223 | 248 | 93.56812 | 93.82961 | 0.1112138
[16 empty] | 250.00693 | 248.5 | 84.26508 | 89.70591 | 0.1793545 | 250.01784 | 248.5 | 93.62376 | 93.88525 | 0.1102901
[16 empty] | 250.00698 | 249 | 84.25925 | 89.70008 | 0.1794514 | 250.01757 | 249 | 93.56825 | 93.82974 | 0.1112117
[16 empty] | 250.00699 | 249.5 | 84.24406 | 89.68489 | 0.1797036 | 250.01737 | 249.5 | 93.41432 | 93.67581 | 0.1137671
[16 empty] | 250.00702 | 250 | 84.22682 | 89.66765 | 0.1799898 | 250.01583 | 250 | 93.47002 | 93.73151 | 0.1128424
[16 empty] | 250.00897 | 250.5 | 84.20192 | 89.64275 | 0.1804033 | 250.015 | 250.5 | 93.42624 | 93.68773 | 0.1135692
[16 empty] | 250.00805 | 251 | 84.20197 | 89.6428 | 0.1804025 | 250.01473 | 251 | 93.36507 | 93.62656 | 0.1145847
[16 empty] | 250.00498 | 251.5 | 84.17504 | 89.61587 | 0.1808496 | 250.01782 | 251.5 | 93.43253 | 93.69402 | 0.1134648
[16 empty] | 250.00405 | 252 | 84.17313 | 89.61396 | 0.1808813 | 250.01803 | 252 | 93.42714 | 93.68863 | 0.1135543
[16 empty] | 250.002 | 252.5 | 84.14634 | 89.58717 | 0.1813262 | 250.01517 | 252.5 | 93.31514 | 93.57663 | 0.1154136
[16 empty] | 250.00298 | 253 | 84.11757 | 89.5584 | 0.1818039 | 250.01557 | 253 | 93.48134 | 93.74283 | 0.1126545
[16 empty] | 250.00295 | 253.5 | 84.10216 | 89.54299 | 0.1820598 | 250.0173 | 253.5 | 93.36469 | 93.62618 | 0.114591
[16 empty] | 249.99995 | 254 | 84.09834 | 89.53917 | 0.1821232 | 250.01936 | 254 | 93.43902 | 93.70051 | 0.113357
[16 empty] | 249.99999 | 254.5 | 84.08294 | 89.52377 | 0.1823789 | 250.02127 | 254.5 | 93.33731 | 93.5988 | 0.1150455
[16 empty] | 250.001 | 255 | 84.05038 | 89.49121 | 0.1829196 | 250.02101 | 255 | 93.35368 | 93.61517 | 0.1147738
[16 empty] | 250.00398 | 255.5 | 84.03899 | 89.47982 | 0.1831087 | 250.01822 | 255.5 | 93.29787 | 93.55936 | 0.1157003
[16 empty] | 250.00199 | 256 | 84.03897 | 89.4798 | 0.183109 | 250.01776 | 256 | 93.52237 | 93.78386 | 0.1119733
[16 empty] | 250.005 | 256.5 | 84.01014 | 89.45097 | 0.1835877 | 250.01939 | 256.5 | 93.27572 | 93.53721 | 0.116068
[16 empty] | 250.00799 | 257 | 83.99879 | 89.43962 | 0.1837762 | 250.02148 | 257 | 93.34597 | 93.60746 | 0.1149018
[16 empty] | 250.01002 | 257.5 | 83.97949 | 89.42032 | 0.1840967 | 250.02299 | 257.5 | 93.24812 | 93.50961 | 0.1165262
[16 empty] | 250.01196 | 258 | 83.97961 | 89.42044 | 0.1840947 | 250.01932 | 258 | 93.21485 | 93.47634 | 0.1170785
[16 empty] | 250.00503 | 258.5 | 83.96218 | 89.40301 | 0.1843841 | 250.01439 | 258.5 | 93.27206 | 93.53355 | 0.1161288
[16 empty] | 250.00798 | 259 | 83.94877 | 89.3896 | 0.1846068 | 250.01535 | 259 | 93.2364 | 93.49789 | 0.1167208
[16 empty] | 250.006 | 259.5 | 83.93929 | 89.38012 | 0.1847642 | 250.01803 | 259.5 | 93.30152 | 93.56301 | 0.1156397
[16 empty] | 250.00601 | 260 | 83.91824 | 89.35907 | 0.1851137 | 250.01784 | 260 | 93.23337 | 93.49486 | 0.1167711
[16 empty] | 250.003 | 260.5 | 83.90093 | 89.34176 | 0.1854011 | 250.01948 | 260.5 | 93.2719 | 93.53339 | 0.1161314
[16 empty] | 250.00103 | 261 | 83.87593 | 89.31676 | 0.1858163 | 250.02033 | 261 | 93.26298 | 93.52447 | 0.1162795
[16 empty] | 250.00097 | 261.5 | 83.86247 | 89.3033 | 0.1860398 | 250.01922 | 261.5 | 93.19426 | 93.45575 | 0.1174203
[16 empty] | 250.00603 | 262 | 83.87001 | 89.31084 | 0.1859146 | 250.01986 | 262 | 93.15116 | 93.41265 | 0.1181358
[16 empty] | 250.00797 | 262.5 | 83.85306 | 89.29389 | 0.186196 | 250.01429 | 262.5 | 93.17662 | 93.43811 | 0.1177132
[16 empty] | 250.00704 | 263 | 83.82602 | 89.26685 | 0.186645 | 250.01509 | 263 | 93.13211 | 93.3936 | 0.1184521
[16 empty] | 250.00601 | 263.5 | 83.79929 | 89.24012 | 0.1870888 | 250.01684 | 263.5 | 93.19122 | 93.45271 | 0.1174708
[16 empty] | 250.00394 | 264 | 83.80308 | 89.24391 | 0.1870259 | 250.01731 | 264 | 93.13759 | 93.39908 | 0.1183611
[16 empty] | 250.00804 | 264.5 | 83.78016 | 89.22099 | 0.1874065 | 250.0178 | 264.5 | 93.14246 | 93.40395 | 0.1182803
[16 empty] | 250.00602 | 265 | 83.76661 | 89.20744 | 0.1876315 | 250.01627 | 265 | 93.08321 | 93.3447 | 0.1192639
[16 empty] | 250.00504 | 265.5 | 83.75702 | 89.19785 | 0.1877907 | 250.01339 | 265.5 | 93.08216 | 93.34365 | 0.1192813
[16 empty] | 250.00397 | 266 | 83.74185 | 89.18268 | 0.1880426 | 250.01475 | 266 | 93.19873 | 93.46022 | 0.1173461
[16 empty] | 250.008 | 266.5 | 83.73779 | 89.17862 | 0.18811 | 250.01586 | 266.5 | 92.98655 | 93.24804 | 0.1208685
[16 empty] | 250.00602 | 267 | 83.71869 | 89.15952 | 0.1884272 | 250.01509 | 267 | 93.052 | 93.31349 | 0.119782
[16 empty] | 250.00398 | 267.5 | 83.68998 | 89.13081 | 0.1889039 | 250.01776 | 267.5 | 93.05194 | 93.31343 | 0.119783
[16 empty] | 250.01007 | 268 | 83.69953 | 89.14036 | 0.1887453 | 250.01744 | 268 | 93.01575 | 93.27724 | 0.1203838
[16 empty] | 250.00503 | 268.5 | 83.67266 | 89.11349 | 0.1891915 | 250.0195 | 268.5 | 93.00944 | 93.27093 | 0.1204885
[16 empty] | 250.00602 | 269 | 83.65539 | 89.09622 | 0.1894782 | 250.01954 | 269 | 92.89498 | 93.15647 | 0.1223887
[16 empty] | 250.00704 | 269.5 | 83.63249 | 89.07332 | 0.1898585 | 250.01731 | 269.5 | 92.94763 | 93.20912 | 0.1215147
[16 empty] | 250.00302 | 270 | 83.62279 | 89.06362 | 0.1900196 | 250.01365 | 270 | 92.97448 | 93.23597 | 0.1210689
[16 empty] | 250.006 | 270.5 | 83.60377 | 89.0446 | 0.1903354 | 250.01288 | 270.5 | 92.90588 | 93.16737 | 0.1222078
[16 empty] | 250.00805 | 271 | 83.57682 | 89.01765 | 0.1907829 | 250.01214 | 271 | 92.9493 | 93.21079 | 0.1214869
[16 empty] | 250.00201 | 271.5 | 83.57293 | 89.01376 | 0.1908475 | 250.01202 | 271.5 | 92.98709 | 93.24858 | 0.1208596
[16 empty] | 250.003 | 272 | 83.55764 | 88.99847 | 0.1911014 | 250.01124 | 272 | 93.02506 | 93.28655 | 0.1202292
[16 empty] | 250.003 | 272.5 | 83.54805 | 88.98888 | 0.1912606 | 250.01648 | 272.5 | 93.03762 | 93.29911 | 0.1200207
[16 empty] | 250.007 | 273 | 83.52881 | 88.96964 | 0.1915801 | 250.02059 | 273 | 92.88548 | 93.14697 | 0.1225464
[16 empty] | 250.00298 | 273.5 | 83.52138 | 88.96221 | 0.1917034 | 250.01925 | 273.5 | 92.98749 | 93.24898 | 0.1208529
[16 empty] | 250.00102 | 274 | 83.50215 | 88.94298 | 0.1920227 | 250.01708 | 274 | 92.91691 | 93.1784 | 0.1220247
[16 empty] | 250.00095 | 274.5 | 83.49059 | 88.93142 | 0.1922147 | 250.01281 | 274.5 | 92.92539 | 93.18688 | 0.1218839
[16 empty] | 250.00302 | 275 | 83.44838 | 88.88921 | 0.1929156 | 250.01148 | 275 | 92.94667 | 93.20816 | 0.1215306
[16 empty] | 250.005 | 275.5 | 83.44645 | 88.88728 | 0.1929476 | 250.00944 | 275.5 | 92.86669 | 93.12818 | 0.1228584
[16 empty] | 250.00996 | 276 | 83.43507 | 88.8759 | 0.1931366 | 250.01387 | 276 | 93.10836 | 93.36985 | 0.1188464
[16 empty] | 250.00398 | 276.5 | 83.42932 | 88.87015 | 0.1932321 | 250.01993 | 276.5 | 92.90961 | 93.1711 | 0.1221458
[16 empty] | 250.00797 | 277 | 83.41362 | 88.85445 | 0.1934928 | 250.02262 | 277 | 92.84049 | 93.10198 | 0.1232933
[16 empty] | 250.00502 | 277.5 | 83.38699 | 88.82782 | 0.1939349 | 250.0186 | 277.5 | 92.83359 | 93.09508 | 0.1234079
[16 empty] | 250.00493 | 278 | 83.3888 | 88.82963 | 0.1939049 | 250.01646 | 278 | 92.77243 | 93.03392 | 0.1244232
[16 empty] | 250.00099 | 278.5 | 83.36407 | 88.8049 | 0.1943155 | 250.01564 | 278.5 | 92.8426 | 93.10409 | 0.1232583
[16 empty] | 250.00298 | 279 | 83.34304 | 88.78387 | 0.1946647 | 250.01575 | 279 | 92.78789 | 93.04938 | 0.1241665
[16 empty] | 250.00399 | 279.5 | 83.32371 | 88.76454 | 0.1949857 | 250.01566 | 279.5 | 92.7939 | 93.05539 | 0.1240668
[16 empty] | 250.00399 | 280 | 83.31412 | 88.75495 | 0.1951449 | 250.0194 | 280 | 92.71192 | 92.97341 | 0.1254277
[16 empty] | 250.00798 | 280.5 | 83.3007 | 88.74153 | 0.1953678 | 250.01966 | 280.5 | 92.65247 | 92.91396 | 0.1264147
[16 empty] | 250.00698 | 281 | 83.28337 | 88.7242 | 0.1956555 | 250.01867 | 281 | 92.75094 | 93.01243 | 0.1247799
[16 empty] | 250.003 | 281.5 | 83.27006 | 88.71089 | 0.1958765 | 250.02053 | 281.5 | 92.79721 | 93.0587 | 0.1240118
[16 empty] | 250.00399 | 282 | 83.24702 | 88.68785 | 0.1962591 | 250.02024 | 282 | 92.6499 | 92.91139 | 0.1264573
[16 empty] | 250.00999 | 282.5 | 83.23166 | 88.67249 | 0.1965141 | 250.01865 | 282.5 | 92.64769 | 92.90918 | 0.126494
[16 empty] | 250.01003 | 283 | 83.22017 | 88.661 | 0.1967049 | 250.01713 | 283 | 92.62556 | 92.88705 | 0.1268614
[16 empty] | 250.005 | 283.5 | 83.18942 | 88.63025 | 0.1972155 | 250.01737 | 283.5 | 92.73547 | 92.99696 | 0.1250368
[16 empty] | 250.00802 | 284 | 83.15307 | 88.5939 | 0.1978191 | 250.01812 | 284 | 92.62946 | 92.89095 | 0.1267966
[16 empty] | 250.00897 | 284.5 | 83.15505 | 88.59588 | 0.1977862 | 250.01713 | 284.5 | 92.56065 | 92.82214 | 0.127939
[16 empty] | 250.00409 | 285 | 83.15125 | 88.59208 | 0.1978493 | 250.01679 | 285 | 92.68256 | 92.94405 | 0.1259151
[16 empty] | 250.00399 | 285.5 | 83.13972 | 88.58055 | 0.1980408 | 250.01185 | 285.5 | 92.65224 | 92.91373 | 0.1264185
[16 empty] | 250.004 | 286 | 83.13387 | 88.5747 | 0.1981379 | 250.01453 | 286 | 92.73936 | 93.00085 | 0.1249722
[16 empty] | 250.00401 | 286.5 | 83.11262 | 88.55345 | 0.1984908 | 250.01715 | 286.5 | 92.60753 | 92.86902 | 0.1271607
[16 empty] | 250.00298 | 287 | 83.08794 | 88.52877 | 0.1989006 | 250.01849 | 287 | 92.60082 | 92.86231 | 0.1272721
[16 empty] | 250.00398 | 287.5 | 83.07628 | 88.51711 | 0.1990942 | 250.02031 | 287.5 | 92.69944 | 92.96093 | 0.1256349
[16 empty] | 250.00498 | 288 | 83.06284 | 88.50367 | 0.1993173 | 250.02154 | 288 | 92.61874 | 92.88023 | 0.1269746
[16 empty] | 250.009 | 288.5 | 83.05353 | 88.49436 | 0.1994719 | 250.02307 | 288.5 | 92.55919 | 92.82068 | 0.1279632
[16 empty] | 250.00601 | 289 | 83.03037 | 88.4712 | 0.1998565 | 250.02616 | 289 | 92.61679 | 92.87828 | 0.127007
[16 empty] | 250.00899 | 289.5 | 83.02083 | 88.46166 | 0.2000149 | 250.02452 | 289.5 | 92.55942 | 92.82091 | 0.1279594
[16 empty] | 250.00702 | 290 | 82.99581 | 88.43664 | 0.2004304 | 250.02072 | 290 | 92.6087 | 92.87019 | 0.1271413
[16 empty] | 250.00302 | 290.5 | 82.98252 | 88.42335 | 0.200651 | 250.01933 | 290.5 | 92.50475 | 92.76624 | 0.128867
[16 empty] | 250.00596 | 291 | 82.96892 | 88.40975 | 0.2008769 | 250.0165 | 291 | 92.6278 | 92.88929 | 0.1268242
[16 empty] | 250.00895 | 291.5 | 82.96898 | 88.40981 | 0.2008759 | 250.01665 | 291.5 | 92.50992 | 92.77141 | 0.1287811
[16 empty] | 250.01096 | 292 | 82.92869 | 88.36952 | 0.2015449 | 250.01511 | 292 | 92.58248 | 92.84397 | 0.1275766
[16 empty] | 250.00995 | 292.5 | 82.92294 | 88.36377 | 0.2016403 | 250.01669 | 292.5 | 92.63771 | 92.8992 | 0.1266597
[16 empty] | 250.00899 | 293 | 82.89605 | 88.33688 | 0.2020868 | 250.01569 | 293 | 92.38406 | 92.64555 | 0.1308706
[16 empty] | 249.999 | 293.5 | 82.88456 | 88.32539 | 0.2022776 | 250.0168 | 293.5 | 92.49192 | 92.75341 | 0.12908
[16 empty] | 250.00303 | 294 | 82.8578 | 88.29863 | 0.202722 | 250.01699 | 294 | 92.46244 | 92.72393 | 0.1295694
[16 empty] | 250.00402 | 294.5 | 82.85777 | 88.2986 | 0.2027225 | 250.01609 | 294.5 | 92.43286 | 92.69435 | 0.1300604
[16 empty] | 250.00398 | 295 | 82.82896 | 88.26979 | 0.2032008 | 250.01468 | 295 | 92.46054 | 92.72203 | 0.1296009
[16 empty] | 250.01 | 295.5 | 82.80788 | 88.24871 | 0.2035509 | 250.01418 | 295.5 | 92.42102 | 92.68251 | 0.130257
[16 empty] | 250.001 | 296 | 82.80419 | 88.24502 | 0.2036121 | 250.01459 | 296 | 92.45059 | 92.71208 | 0.1297661
[16 empty] | 250.00201 | 296.5 | 82.78683 | 88.22766 | 0.2039004 | 250.01875 | 296.5 | 92.45194 | 92.71343 | 0.1297437
[16 empty] | 250.00399 | 297 | 82.76962 | 88.21045 | 0.2041862 | 250.01716 | 297 | 92.4113 | 92.67279 | 0.1304184
[16 empty] | 250.00802 | 297.5 | 82.74677 | 88.1876 | 0.2045656 | 250.01382 | 297.5 | 92.43594 | 92.69743 | 0.1300093
[16 empty] | 250.00596 | 298 | 82.72931 | 88.17014 | 0.2048555 | 250.01514 | 298 | 92.34066 | 92.60215 | 0.1315911
[16 empty] | 250.00401 | 298.5 | 82.71603 | 88.15686 | 0.205076 | 250.01242 | 298.5 | 92.3896 | 92.65109 | 0.1307786
[16 empty] | 250.00599 | 299 | 82.68321 | 88.12404 | 0.205621 | 250.01239 | 299 | 92.442 | 92.70349 | 0.1299087
[16 empty] | 250.004 | 299.5 | 82.67944 | 88.12027 | 0.2056836 | 250.01373 | 299.5 | 92.30896 | 92.57045 | 0.1321173
[16 empty] | 250.00696 | 300 | 82.67539 | 88.11622 | 0.2057508 | 250.01046 | 300 | 92.41202 | 92.67351 | 0.1304064
[16 empty] | 250.006 | 300.5 | 82.64476 | 88.08559 | 0.2062594 | 250.00842 | 300.5 | 92.29551 | 92.557 | 0.1323406
[16 empty] | 250.00302 | 301 | 82.62573 | 88.06656 | 0.2065754 | 250.0096 | 301 | 92.28982 | 92.55131 | 0.1324351
[16 empty] | 250.00299 | 301.5 | 82.62213 | 88.06296 | 0.2066352 | 250.01226 | 301.5 | 92.30574 | 92.56723 | 0.1321708
[16 empty] | 250.00603 | 302 | 82.60661 | 88.04744 | 0.2068929 | 250.01017 | 302 | 92.25018 | 92.51167 | 0.1330931
[16 empty] | 250.00698 | 302.5 | 82.59688 | 88.03771 | 0.2070545 | 250.00873 | 302.5 | 92.34178 | 92.60327 | 0.1315725
[16 empty] | 250.00303 | 303 | 82.58725 | 88.02808 | 0.2072144 | 250.01271 | 303 | 92.22886 | 92.49035 | 0.1334471
[16 empty] | 250.00601 | 303.5 | 82.57006 | 88.01089 | 0.2074998 | 250.01328 | 303.5 | 92.26835 | 92.52984 | 0.1327915
[16 empty] | 250.00699 | 304 | 82.54513 | 87.98596 | 0.2079138 | 250.01729 | 304 | 92.19702 | 92.45851 | 0.1339756
[16 empty] | 250.00597 | 304.5 | 82.5357 | 87.97653 | 0.2080703 | 250.01995 | 304.5 | 92.24789 | 92.50938 | 0.1331311
[16 empty] | 250.00597 | 305 | 82.50874 | 87.94957 | 0.208518 | 250.01768 | 305 | 92.26449 | 92.52598 | 0.1328556
[16 empty] | 250.00904 | 305.5 | 82.49151 | 87.93234 | 0.2088041 | 250.01761 | 305.5 | 92.32209 | 92.58358 | 0.1318993
[16 empty] | 250.00801 | 306 | 82.49353 | 87.93436 | 0.2087706 | 250.01688 | 306 | 92.24158 | 92.50307 | 0.1332359
[16 empty] | 250.00702 | 306.5 | 82.47627 | 87.9171 | 0.2090572 | 250.01586 | 306.5 | 92.28288 | 92.54437 | 0.1325503
[16 empty] | 250.00199 | 307 | 82.46291 | 87.90374 | 0.209279 | 250.01727 | 307 | 92.22719 | 92.48868 | 0.1334748
[16 empty] | 250.00198 | 307.5 | 82.44743 | 87.88826 | 0.209536 | 250.01866 | 307.5 | 92.25869 | 92.52018 | 0.1329519
[16 empty] | 250.00098 | 308 | 82.42257 | 87.8634 | 0.2099488 | 250.01723 | 308 | 92.17223 | 92.43372 | 0.1343872
[16 empty] | 250.00402 | 308.5 | 82.4149 | 87.85573 | 0.2100762 | 250.01625 | 308.5 | 92.19079 | 92.45228 | 0.1340791
[16 empty] | 250.00202 | 309 | 82.40527 | 87.8461 | 0.2102361 | 250.01564 | 309 | 92.06995 | 92.33144 | 0.1360851
[16 empty] | 250.00202 | 309.5 | 82.37652 | 87.81735 | 0.2107135 | 250.01269 | 309.5 | 92.04853 | 92.31002 | 0.1364407
[16 empty] | 250.00295 | 310 | 82.38016 | 87.82099 | 0.210653 | 250.01323 | 310 | 92.13589 | 92.39738 | 0.1349905
[16 empty] | 250.00503 | 310.5 | 82.34192 | 87.78275 | 0.211288 | 250.01413 | 310.5 | 92.14313 | 92.40462 | 0.1348703
[16 empty] | 250.009 | 311 | 82.32664 | 87.76747 | 0.2115417 | 250.01496 | 311 | 92.02941 | 92.2909 | 0.1367582
[16 empty] | 250.00802 | 311.5 | 82.30751 | 87.74834 | 0.2118594 | 250.01253 | 311.5 | 92.06359 | 92.32508 | 0.1361907
[16 empty] | 250.00702 | 312 | 82.3018 | 87.74263 | 0.2119542 | 250.01198 | 312 | 92.0821 | 92.34359 | 0.1358834
[16 empty] | 250.00801 | 312.5 | 82.29024 | 87.73107 | 0.2121461 | 250.00947 | 312.5 | 92.03254 | 92.29403 | 0.1367062
[16 empty] | 250.00797 | 313 | 82.26344 | 87.70427 | 0.2125911 | 250.01007 | 313 | 92.06071 | 92.3222 | 0.1362385
[16 empty] | 250.00506 | 313.5 | 82.25588 | 87.69671 | 0.2127167 | 250.01102 | 313.5 | 91.93658 | 92.19807 | 0.1382992
[16 empty] | 250.00303 | 314 | 82.24031 | 87.68114 | 0.2129752 | 250.0161 | 314 | 92.08913 | 92.35062 | 0.1357667
[16 empty] | 250.00401 | 314.5 | 82.22505 | 87.66588 | 0.2132286 | 250.02376 | 314.5 | 92.11458 | 92.37607 | 0.1353442
[16 empty] | 250.004 | 315 | 82.20797 | 87.6488 | 0.2135122 | 250.02598 | 315 | 92.05321 | 92.3147 | 0.1363631
[16 empty] | 250.00398 | 315.5 | 82.20969 | 87.65052 | 0.2134836 | 250.02754 | 315.5 | 91.97596 | 92.23745 | 0.1376455
[16 empty] | 250.007 | 316 | 82.17513 | 87.61596 | 0.2140575 | 250.02281 | 316 | 91.9703 | 92.23179 | 0.1377395
[16 empty] | 250.00401 | 316.5 | 82.17141 | 87.61224 | 0.2141193 | 250.01808 | 316.5 | 91.95412 | 92.21561 | 0.1380081
[16 empty] | 250.00795 | 317 | 82.15589 | 87.59672 | 0.214377 | 250.02018 | 317 | 92.00765 | 92.26914 | 0.1371194
[16 empty] | 250.00503 | 317.5 | 82.13874 | 87.57957 | 0.2146617 | 250.02013 | 317.5 | 91.96706 | 92.22855 | 0.1377932
[16 empty] | 250.01001 | 318 | 82.1329 | 87.57373 | 0.2147587 | 250.01537 | 318 | 92.04006 | 92.30155 | 0.1365814
[16 empty] | 250.00496 | 318.5 | 82.11395 | 87.55478 | 0.2150734 | 250.01518 | 318.5 | 91.88851 | 92.15 | 0.1390973
[16 empty] | 250.00597 | 319 | 82.09852 | 87.53935 | 0.2153296 | 250.01931 | 319 | 91.9886 | 92.25009 | 0.1374357
[16 empty] | 250.00198 | 319.5 | 82.07538 | 87.51621 | 0.2157138 | 250.01979 | 319.5 | 91.93399 | 92.19548 | 0.1383422
[16 empty] | 250.00704 | 320 | 82.06593 | 87.50676 | 0.2158707 | 250.01824 | 320 | 91.90466 | 92.16615 | 0.1388292
[16 empty] | 250.00502 | 320.5 | 82.03521 | 87.47604 | 0.2163808 | 250.0196 | 320.5 | 91.98664 | 92.24813 | 0.1374682
[16 empty] | 250.00702 | 321 | 82.03129 | 87.47212 | 0.2164459 | 250.02035 | 321 | 91.93334 | 92.19483 | 0.138353
[16 empty] | 250.006 | 321.5 | 82.01602 | 87.45685 | 0.2166995 | 250.02072 | 321.5 | 91.77418 | 92.03567 | 0.1409953
[16 empty] | 250.00494 | 322 | 82.01396 | 87.45479 | 0.2167337 | 250.0185 | 322 | 91.70292 | 91.96441 | 0.1421783
[16 empty] | 250.00299 | 322.5 | 81.9795 | 87.42033 | 0.2173059 | 250.01799 | 322.5 | 91.79893 | 92.06042 | 0.1405844
[16 empty] | 250.00302 | 323 | 81.96803 | 87.40886 | 0.2174963 | 250.01982 | 323 | 91.8704 | 92.13189 | 0.1393979
[16 empty] | 250.00804 | 323.5 | 81.96232 | 87.40315 | 0.2175911 | 250.02157 | 323.5 | 91.80633 | 92.06782 | 0.1404615
[16 empty] | 250.00503 | 324 | 81.9355 | 87.37633 | 0.2180365 | 250.02031 | 324 | 91.79112 | 92.05261 | 0.140714
[16 empty] | 250.005 | 324.5 | 81.92953 | 87.37036 | 0.2181356 | 250.0186 | 324.5 | 91.69995 | 91.96144 | 0.1422276
[16 empty] | 250.00599 | 325 | 81.91833 | 87.35916 | 0.2183216 | 250.01477 | 325 | 91.81577 | 92.07726 | 0.1403048
[16 empty] | 250.00399 | 325.5 | 81.91812 | 87.35895 | 0.218325 | 250.01364 | 325.5 | 91.85556 | 92.11705 | 0.1396443
[16 empty] | 250.00299 | 326 | 81.89319 | 87.33402 | 0.218739 | 250.01054 | 326 | 91.71574 | 91.97723 | 0.1419654
[16 empty] | 250.00299 | 326.5 | 81.87976 | 87.32059 | 0.218962 | 250.00972 | 326.5 | 91.79371 | 92.0552 | 0.140671
[16 empty] | 250.00997 | 327 | 81.86258 | 87.30341 | 0.2192473 | 250.0124 | 327 | 91.68435 | 91.94584 | 0.1424865
[16 empty] | 250.00899 | 327.5 | 81.85688 | 87.29771 | 0.2193419 | 250.01623 | 327.5 | 91.70768 | 91.96917 | 0.1420992
[16 empty] | 250.00602 | 328 | 81.83758 | 87.27841 | 0.2196624 | 250.01466 | 328 | 91.77186 | 92.03335 | 0.1410338
[16 empty] | 250.00498 | 328.5 | 81.81852 | 87.25935 | 0.2199789 | 250.01595 | 328.5 | 91.75991 | 92.0214 | 0.1412322
[16 empty] | 250.00801 | 329 | 81.81082 | 87.25165 | 0.2201067 | 250.01756 | 329 | 91.69345 | 91.95494 | 0.1423355
[16 empty] | 250.00403 | 329.5 | 81.78975 | 87.23058 | 0.2204566 | 250.01544 | 329.5 | 91.74033 | 92.00182 | 0.1415572
[16 empty] | 250.00899 | 330 | 81.77427 | 87.2151 | 0.2207136 | 250.01695 | 330 | 91.7576 | 92.01909 | 0.1412705
[16 empty] | 250.00395 | 330.5 | 81.75506 | 87.19589 | 0.2210326 | 250.0176 | 330.5 | 91.55099 | 91.81248 | 0.1447005
[16 empty] | 250.00502 | 331 | 81.74583 | 87.18666 | 0.2211859 | 250.01799 | 331 | 91.56682 | 91.82831 | 0.1444377
[16 empty] | 250.00601 | 331.5 | 81.72256 | 87.16339 | 0.2215723 | 250.01911 | 331.5 | 91.70807 | 91.96956 | 0.1420928
[16 empty] | 250.00404 | 332 | 81.69953 | 87.14036 | 0.2219547 | 250.01857 | 332 | 91.54384 | 91.80533 | 0.1448192
[16 empty] | 250.00597 | 332.5 | 81.69771 | 87.13854 | 0.2219849 | 250.02034 | 332.5 | 91.65787 | 91.91936 | 0.1429261
[16 empty] | 250.00401 | 333 | 81.68616 | 87.12699 | 0.2221767 | 250.01669 | 333 | 91.51593 | 91.77742 | 0.1452825
[16 empty] | 250.00397 | 333.5 | 81.67083 | 87.11166 | 0.2224312 | 250.01194 | 333.5 | 91.5034 | 91.76489 | 0.1454905
[16 empty] | 250.00201 | 334 | 81.66126 | 87.10209 | 0.2225901 | 250.01556 | 334 | 91.54881 | 91.8103 | 0.1447367
[16 empty] | 250.00099 | 334.5 | 81.64016 | 87.08099 | 0.2229405 | 250.01808 | 334.5 | 91.48066 | 91.74215 | 0.145868
[16 empty] | 250.00702 | 335 | 81.6209 | 87.06173 | 0.2232603 | 250.0186 | 335 | 91.53628 | 91.79777 | 0.1449447
[16 empty] | 250.00698 | 335.5 | 81.60944 | 87.05027 | 0.2234506 | 250.02228 | 335.5 | 91.60801 | 91.8695 | 0.1437539
[16 empty] | 250.00602 | 336 | 81.5826 | 87.02343 | 0.2238962 | 250.02384 | 336 | 91.65346 | 91.91495 | 0.1429994
[16 empty] | 250.00301 | 336.5 | 81.57314 | 87.01397 | 0.2240533 | 250.02138 | 336.5 | 91.57316 | 91.83465 | 0.1443324
[16 empty] | 250.00298 | 337 | 81.55784 | 86.99867 | 0.2243074 | 250.01915 | 337 | 91.5136 | 91.77509 | 0.1453212
[16 empty] | 250.00602 | 337.5 | 81.53277 | 86.9736 | 0.2247237 | 250.01863 | 337.5 | 91.51932 | 91.78081 | 0.1452262
[16 empty] | 250.00791 | 338 | 81.52509 | 86.96592 | 0.2248512 | 250.01732 | 338 | 91.62634 | 91.88783 | 0.1434496
[16 empty] | 250.00904 | 338.5 | 81.51172 | 86.95255 | 0.2250732 | 250.0109 | 338.5 | 91.44938 | 91.71087 | 0.1463873
[16 empty] | 250.00299 | 339 | 81.49252 | 86.93335 | 0.225392 | 250.01448 | 339 | 91.48856 | 91.75005 | 0.1457369
[16 empty] | 250.00498 | 339.5 | 81.48869 | 86.92952 | 0.2254556 | 250.02312 | 339.5 | 91.30692 | 91.56841 | 0.1487523
[16 empty] | 250.005 | 340 | 81.46575 | 86.90658 | 0.2258365 | 250.02104 | 340 | 91.42617 | 91.68766 | 0.1467726
[16 empty] | 250.00603 | 340.5 | 81.44858 | 86.88941 | 0.2261216 | 250.01762 | 340.5 | 91.43988 | 91.70137 | 0.146545
[16 empty] | 250.00401 | 341 | 81.43512 | 86.87595 | 0.2263451 | 250.01682 | 341 | 91.34115 | 91.60264 | 0.1481841
[16 empty] | 250.006 | 341.5 | 81.41951 | 86.86034 | 0.2266043 | 250.01798 | 341.5 | 91.46805 | 91.72954 | 0.1460774
[16 empty] | 249.99801 | 342 | 81.40051 | 86.84134 | 0.2269198 | 250.01587 | 342 | 91.4147 | 91.67619 | 0.146963
[16 empty] | 249.99993 | 342.5 | 81.39087 | 86.8317 | 0.2270799 | 250.01294 | 342.5 | 91.4249 | 91.68639 | 0.1467937
[16 empty] | 250.00602 | 343 | 81.37941 | 86.82024 | 0.2272702 | 250.01229 | 343 | 91.40696 | 91.66845 | 0.1470915
[16 empty] | 250.009 | 343.5 | 81.37182 | 86.81265 | 0.2273962 | 250.01344 | 343.5 | 91.35098 | 91.61247 | 0.1480209
[16 empty] | 250.00404 | 344 | 81.36024 | 86.80107 | 0.2275885 | 250.01181 | 344 | 91.3064 | 91.56789 | 0.1487609
[16 empty] | 250.00701 | 344.5 | 81.35643 | 86.79726 | 0.2276517 | 250.01389 | 344.5 | 91.29449 | 91.55598 | 0.1489587
[16 empty] | 250.00397 | 345 | 81.33718 | 86.77801 | 0.2279714 | 250.01408 | 345 | 91.30556 | 91.56705 | 0.1487749
[16 empty] | 250.00198 | 345.5 | 81.31992 | 86.76075 | 0.228258 | 250.01408 | 345.5 | 91.4045 | 91.66599 | 0.1471324
[16 empty] | 250.00499 | 346 | 81.30661 | 86.74744 | 0.228479 | 250.01355 | 346 | 91.44264 | 91.70413 | 0.1464992
[16 empty] | 250.006 | 346.5 | 81.30267 | 86.7435 | 0.2285444 | 250.01354 | 346.5 | 91.42689 | 91.68838 | 0.1467607
[16 empty] | 250.00303 | 347 | 81.2738 | 86.71463 | 0.2290238 | 250.01769 | 347 | 91.26304 | 91.52453 | 0.1494808
[16 empty] | 250.01102 | 347.5 | 81.27209 | 86.71292 | 0.2290522 | 250.0211 | 347.5 | 91.37321 | 91.6347 | 0.1476518
[16 empty] | 250.00801 | 348 | 81.24507 | 86.6859 | 0.2295008 | 250.02103 | 348 | 91.23355 | 91.49504 | 0.1499703
[16 empty] | 250.00599 | 348.5 | 81.22789 | 86.66872 | 0.2297861 | 250.01935 | 348.5 | 91.35318 | 91.61467 | 0.1479843
[16 empty] | 250.005 | 349 | 81.22211 | 86.66294 | 0.2298821 | 250.0225 | 349 | 91.31544 | 91.57693 | 0.1486109
[16 empty] | 250.00706 | 349.5 | 81.19726 | 86.63809 | 0.2302947 | 250.02445 | 349.5 | 91.34937 | 91.61086 | 0.1480476
[16 empty] | 250.00595 | 350 | 81.18 | 86.62083 | 0.2305813 | 250.02336 | 350 | 91.31171 | 91.5732 | 0.1486728
[16 empty] | 250.00104 | 350.5 | 81.16838 | 86.60921 | 0.2307742 | 250.01632 | 350.5 | 91.21734 | 91.47883 | 0.1502394
[16 empty] | 250.00202 | 351 | 81.15714 | 86.59797 | 0.2309609 | 250.01385 | 351 | 91.24525 | 91.50674 | 0.1497761
[16 empty] | 250.00499 | 351.5 | 81.13785 | 86.57868 | 0.2312812 | 250.01067 | 351.5 | 91.1246 | 91.38609 | 0.151779
[16 empty] | 250.00298 | 352 | 81.12248 | 86.56331 | 0.2315364 | 250.00694 | 352 | 91.25179 | 91.51328 | 0.1496675
[16 empty] | 250.00796 | 352.5 | 81.12834 | 86.56917 | 0.2314391 | 250.00977 | 352.5 | 91.16928 | 91.43077 | 0.1510373
[16 empty] | 250.00498 | 353 | 81.12054 | 86.56137 | 0.2315686 | 250.0083 | 353 | 91.19311 | 91.4546 | 0.1506417
[16 empty] | 250.00305 | 353.5 | 81.10135 | 86.54218 | 0.2318872 | 250.00906 | 353.5 | 91.25917 | 91.52066 | 0.149545
[16 empty] | 250.00695 | 354 | 81.07097 | 86.5118 | 0.2323917 | 250.01505 | 354 | 91.1195 | 91.38099 | 0.1518637
[16 empty] | 250.00294 | 354.5 | 81.06492 | 86.50575 | 0.2324922 | 250.01436 | 354.5 | 91.02451 | 91.286 | 0.1534406
[16 empty] | 250.00499 | 355 | 81.0342 | 86.47503 | 0.2330023 | 250.01496 | 355 | 91.13691 | 91.3984 | 0.1515747
[16 empty] | 250.00701 | 355.5 | 81.02094 | 86.46177 | 0.2332224 | 250.01893 | 355.5 | 91.08307 | 91.34456 | 0.1524685
[16 empty] | 250.01 | 356 | 81.01484 | 86.45567 | 0.2333237 | 250.01959 | 356 | 91.09061 | 91.3521 | 0.1523433
[16 empty] | 250.00701 | 356.5 | 80.99014 | 86.43097 | 0.2337339 | 250.01932 | 356.5 | 91.14818 | 91.40967 | 0.1513876
[16 empty] | 250.00801 | 357 | 80.98438 | 86.42521 | 0.2338295 | 250.01898 | 357 | 91.12613 | 91.38762 | 0.1517536
[16 empty] | 250.01094 | 357.5 | 80.97493 | 86.41576 | 0.2339864 | 250.01926 | 357.5 | 90.98718 | 91.24867 | 0.1540604
[16 empty] | 250.00598 | 358 | 80.96719 | 86.40802 | 0.2341149 | 250.0227 | 358 | 91.0499 | 91.31139 | 0.1530191
[16 empty] | 249.99895 | 358.5 | 80.93437 | 86.3752 | 0.2346599 | 250.02164 | 358.5 | 91.1634 | 91.42489 | 0.1511349
[16 empty] | 250.00503 | 359 | 80.93263 | 86.37346 | 0.2346888 | 250.01954 | 359 | 91.06275 | 91.32424 | 0.1528058
[16 empty] | 250.00801 | 359.5 | 80.91152 | 86.35235 | 0.2350393 | 250.01792 | 359.5 | 91.08915 | 91.35064 | 0.1523675
[16 empty] | 250.00103 | 360 | 80.89609 | 86.33692 | 0.2352955 | 250.01619 | 360 | 90.9911 | 91.25259 | 0.1539953
[16 empty] | 250.00102 | 360.5 | 80.86177 | 86.3026 | 0.2358654 | 250.01431 | 360.5 | 91.09324 | 91.35473 | 0.1522996
[16 empty] | 249.99901 | 361 | 80.86171 | 86.30254 | 0.2358664 | 250.01528 | 361 | 91.08272 | 91.34421 | 0.1524743
[16 empty] | 250.00708 | 361.5 | 80.84277 | 86.2836 | 0.2361809 | 250.0227 | 361.5 | 91.01687 | 91.27836 | 0.1535675
[16 empty] | 250.00502 | 362 | 80.80025 | 86.24108 | 0.2368869 | 250.02698 | 362 | 91.05568 | 91.31717 | 0.1529232
[16 empty] | 250.00597 | 362.5 | 80.81553 | 86.25636 | 0.2366332 | 250.02421 | 362.5 | 91.01961 | 91.2811 | 0.153522
[16 empty] | 250.00796 | 363 | 80.80416 | 86.24499 | 0.236822 | 250.02126 | 363 | 91.04298 | 91.30447 | 0.153134
[16 empty] | 250.00399 | 363.5 | 80.77931 | 86.22014 | 0.2372346 | 250.02177 | 363.5 | 90.94413 | 91.20562 | 0.154775
[16 empty] | 250.00598 | 364 | 80.76579 | 86.20662 | 0.2374591 | 250.02454 | 364 | 90.99915 | 91.26064 | 0.1538616
[16 empty] | 250.00605 | 364.5 | 80.7582 | 86.19903 | 0.2375851 | 250.02463 | 364.5 | 90.77232 | 91.03381 | 0.1576273
[16 empty] | 250.00398 | 365 | 80.74477 | 86.1856 | 0.2378081 | 250.0229 | 365 | 90.88296 | 91.14445 | 0.1557905
[16 empty] | 250.007 | 365.5 | 80.72748 | 86.16831 | 0.2380952 | 250.01979 | 365.5 | 90.91502 | 91.17651 | 0.1552583
[16 empty] | 250.00302 | 366 | 80.70835 | 86.14918 | 0.2384129 | 250.01792 | 366 | 90.8982 | 91.15969 | 0.1555375
[16 empty] | 250.007 | 366.5 | 80.70066 | 86.14149 | 0.2385406 | 250.01781 | 366.5 | 90.88255 | 91.14404 | 0.1557973
[16 empty] | 250.00495 | 367 | 80.6853 | 86.12613 | 0.2387956 | 250.0152 | 367 | 90.82786 | 91.08935 | 0.1567053
[16 empty] | 250.00397 | 367.5 | 80.66995 | 86.11078 | 0.2390505 | 250.01265 | 367.5 | 90.92557 | 91.18706 | 0.1550832
[16 empty] | 250.00899 | 368 | 80.66043 | 86.10126 | 0.2392086 | 250.0089 | 368 | 90.91128 | 91.17277 | 0.1553204
[16 empty] | 250.01002 | 368.5 | 80.64499 | 86.08582 | 0.239465 | 250.0127 | 368.5 | 90.92364 | 91.18513 | 0.1551152
[16 empty] | 250.00599 | 369 | 80.64683 | 86.08766 | 0.2394344 | 250.01752 | 369 | 90.88158 | 91.14307 | 0.1558134
[16 empty] | 250.00197 | 369.5 | 80.62022 | 86.06105 | 0.2398763 | 250.02126 | 369.5 | 90.80563 | 91.06712 | 0.1570743
[16 empty] | 250.00002 | 370 | 80.60475 | 86.04558 | 0.2401331 | 250.02471 | 370 | 90.89087 | 91.15236 | 0.1556592
[16 empty] | 250.001 | 370.5 | 80.59705 | 86.03788 | 0.240261 | 250.02331 | 370.5 | 90.81017 | 91.07166 | 0.1569989
[16 empty] | 250.00402 | 371 | 80.58192 | 86.02275 | 0.2405122 | 250.02168 | 371 | 90.87331 | 91.1348 | 0.1559507
[16 empty] | 250.00997 | 371.5 | 80.57406 | 86.01489 | 0.2406427 | 250.02196 | 371.5 | 90.754 | 91.01549 | 0.1579314
[16 empty] | 250.00398 | 372 | 80.56058 | 86.00141 | 0.2408666 | 250.02181 | 372 | 90.85645 | 91.11794 | 0.1562306
[16 empty] | 250.00705 | 372.5 | 80.55106 | 85.99189 | 0.2410246 | 250.02048 | 372.5 | 90.82735 | 91.08884 | 0.1567137
[16 empty] | 250.01602 | 373 | 80.52992 | 85.97075 | 0.2413757 | 250.02065 | 373 | 90.78216 | 91.04365 | 0.1574639
[16 empty] | 250.01301 | 373.5 | 80.51279 | 85.95362 | 0.2416601 | 250.01652 | 373.5 | 90.70499 | 90.96648 | 0.158745
[16 empty] | 250.00497 | 374 | 80.49349 | 85.93432 | 0.2419806 | 250.01475 | 374 | 90.65027 | 90.91176 | 0.1596534
[16 empty] | 249.99897 | 374.5 | 80.48592 | 85.92675 | 0.2421063 | 250.01291 | 374.5 | 90.76685 | 91.02834 | 0.1577181
[16 empty] | 250.00102 | 375 | 80.46681 | 85.90764 | 0.2424236 | 250.01225 | 375 | 90.75939 | 91.02088 | 0.1578419
[16 empty] | 250.00603 | 375.5 | 80.43415 | 85.87498 | 0.2429659 | 250.0136 | 375.5 | 90.61354 | 90.87503 | 0.1602632
[16 empty] | 250.00802 | 376 | 80.43026 | 85.87109 | 0.2430305 | 250.01757 | 376 | 90.67884 | 90.94033 | 0.1591792
[16 empty] | 250.00401 | 376.5 | 80.43035 | 85.87118 | 0.243029 | 250.01521 | 376.5 | 90.65924 | 90.92073 | 0.1595045
[16 empty] | 250.00503 | 377 | 80.40541 | 85.84624 | 0.2434431 | 250.01447 | 377 | 90.88277 | 91.14426 | 0.1557937
[16 empty] | 250.00498 | 377.5 | 80.39586 | 85.83669 | 0.2436017 | 250.01687 | 377.5 | 90.65056 | 90.91205 | 0.1596486
[16 empty] | 250.00104 | 378 | 80.39979 | 85.84062 | 0.2435364 | 250.01347 | 378 | 90.58439 | 90.84588 | 0.1607471
[16 empty] | 250.00595 | 378.5 | 80.38044 | 85.82127 | 0.2438577 | 250.0126 | 378.5 | 90.72586 | 90.98735 | 0.1583986
[16 empty] | 250.00601 | 379 | 80.34603 | 85.78686 | 0.2444291 | 250.01541 | 379 | 90.58405 | 90.84554 | 0.1607528
[16 empty] | 250.007 | 379.5 | 80.33262 | 85.77345 | 0.2446518 | 250.01733 | 379.5 | 90.69795 | 90.95944 | 0.1588619
[16 empty] | 250.00697 | 380 | 80.30938 | 85.75021 | 0.2450377 | 250.01489 | 380 | 90.71914 | 90.98063 | 0.1585101
[16 empty] | 250.00494 | 380.5 | 80.28838 | 85.72921 | 0.2453863 | 250.01049 | 380.5 | 90.53729 | 90.79878 | 0.161529
[16 empty] | 250.00496 | 381 | 80.28248 | 85.72331 | 0.2454843 | 250.00877 | 381 | 90.61243 | 90.87392 | 0.1602816
[16 empty] | 250.00698 | 381.5 | 80.27103 | 85.71186 | 0.2456744 | 250.00991 | 381.5 | 90.63137 | 90.89286 | 0.1599672
[16 empty] | 250.00695 | 382 | 80.25945 | 85.70028 | 0.2458667 | 250.00544 | 382 | 90.50277 | 90.76426 | 0.1621021
[16 empty] | 250.00294 | 382.5 | 80.24403 | 85.68486 | 0.2461228 | 250.00715 | 382.5 | 90.57556 | 90.83705 | 0.1608937
[16 empty] | 250.00802 | 383 | 80.2387 | 85.67953 | 0.2462113 | 250.01113 | 383 | 90.56201 | 90.8235 | 0.1611187
[16 empty] | 250.00201 | 383.5 | 80.21735 | 85.65818 | 0.2465658 | 250.01087 | 383.5 | 90.54198 | 90.80347 | 0.1614512
[16 empty] | 250.00101 | 384 | 80.20394 | 85.64477 | 0.2467884 | 250.01322 | 384 | 90.3936 | 90.65509 | 0.1639145
[16 empty] | 250.00301 | 384.5 | 80.18868 | 85.62951 | 0.2470418 | 250.01535 | 384.5 | 90.50836 | 90.76985 | 0.1620093
[16 empty] | 250.003 | 385 | 80.17332 | 85.61415 | 0.2472969 | 250.01619 | 385 | 90.42821 | 90.6897 | 0.1633399
[16 empty] | 250.00303 | 385.5 | 80.16181 | 85.60264 | 0.247488 | 250.01824 | 385.5 | 90.52383 | 90.78532 | 0.1617525
[16 empty] | 250.00502 | 386 | 80.15031 | 85.59114 | 0.247679 | 250.01564 | 386 | 90.52437 | 90.78586 | 0.1617435
[16 empty] | 250.007 | 386.5 | 80.13501 | 85.57584 | 0.247933 | 250.01445 | 386.5 | 90.51268 | 90.77417 | 0.1619376
[16 empty] | 250.004 | 387 | 80.13124 | 85.57207 | 0.2479956 | 250.0164 | 387 | 90.46296 | 90.72445 | 0.162763
[16 empty] | 250.00398 | 387.5 | 80.1178 | 85.55863 | 0.2482188 | 250.01495 | 387.5 | 90.41194 | 90.67343 | 0.16361
[16 empty] | 250.011 | 388 | 80.10057 | 85.5414 | 0.2485049 | 250.01562 | 388 | 90.55452 | 90.81601 | 0.161243
[16 empty] | 250.00801 | 388.5 | 80.09487 | 85.5357 | 0.2485995 | 250.01614 | 388.5 | 90.35156 | 90.61305 | 0.1646124
[16 empty] | 250.00802 | 389 | 80.08315 | 85.52398 | 0.2487941 | 250.01791 | 389 | 90.41011 | 90.6716 | 0.1636404
[16 empty] | 250.00698 | 389.5 | 80.05821 | 85.49904 | 0.2492082 | 250.01964 | 389.5 | 90.41397 | 90.67546 | 0.1635763
[16 empty] | 250.00403 | 390 | 80.04305 | 85.48388 | 0.24946 | 250.0206 | 390 | 90.501 | 90.76249 | 0.1621315
[16 empty] | 250.00407 | 390.5 | 80.02188 | 85.46271 | 0.2498115 | 250.01995 | 390.5 | 90.3045 | 90.56599 | 0.1653936
[16 empty] | 250.008 | 391 | 80.01242 | 85.45325 | 0.2499686 | 250.02 | 391 | 90.40434 | 90.66583 | 0.1637362
[16 empty] | 250.00503 | 391.5 | 79.99307 | 85.4339 | 0.2502899 | 250.02089 | 391.5 | 90.26187 | 90.52336 | 0.1661013
[16 empty] | 250.01097 | 392 | 80.0009 | 85.44173 | 0.2501599 | 250.01804 | 392 | 90.38542 | 90.64691 | 0.1640503
[16 empty] | 250.009 | 392.5 | 79.98543 | 85.42626 | 0.2504167 | 250.01583 | 392.5 | 90.39153 | 90.65302 | 0.1639488
[16 empty] | 250.00497 | 393 | 79.97971 | 85.42054 | 0.2505117 | 250.01684 | 393 | 90.39233 | 90.65382 | 0.1639355
[16 empty] | 250.00301 | 393.5 | 79.96044 | 85.40127 | 0.2508317 | 250.01623 | 393.5 | 90.37707 | 90.63856 | 0.1641889
[16 empty] | 250.00705 | 394 | 79.95493 | 85.39576 | 0.2509232 | 250.01363 | 394 | 90.31222 | 90.57371 | 0.1652655
[16 empty] | 250.00201 | 394.5 | 79.93167 | 85.3725 | 0.2513094 | 250.01585 | 394.5 | 90.50013 | 90.76162 | 0.1621459
[16 empty] | 249.99793 | 395 | 79.92003 | 85.36086 | 0.2515027 | 250.01705 | 395 | 90.36769 | 90.62918 | 0.1643446
[16 empty] | 250.002 | 395.5 | 79.8933 | 85.33413 | 0.2519465 | 250.01704 | 395.5 | 90.36353 | 90.62502 | 0.1644137
[16 empty] | 250.003 | 396 | 79.87433 | 85.31516 | 0.2522615 | 250.02047 | 396 | 90.16178 | 90.42327 | 0.1677629
[16 empty] | 250.00399 | 396.5 | 79.86659 | 85.30742 | 0.25239 | 250.02388 | 396.5 | 90.1711 | 90.43259 | 0.1676082
[16 empty] | 250.00498 | 397 | 79.86466 | 85.30549 | 0.2524221 | 250.02333 | 397 | 90.2198 | 90.48129 | 0.1667997
[16 empty] | 250.01202 | 397.5 | 79.84537 | 85.2862 | 0.2527424 | 250.02074 | 397.5 | 90.25903 | 90.52052 | 0.1661485
[16 empty] | 250.00999 | 398 | 79.84932 | 85.29015 | 0.2526768 | 250.0207 | 398 | 90.32341 | 90.5849 | 0.1650797
[16 empty] | 250.00699 | 398.5 | 79.82246 | 85.26329 | 0.2531228 | 250.02138 | 398.5 | 90.23717 | 90.49866 | 0.1665114
[16 empty] | 250.00397 | 399 | 79.81854 | 85.25937 | 0.2531879 | 250.01999 | 399 | 90.28677 | 90.54826 | 0.165688
[16 empty] | 250.00799 | 399.5 | 79.79566 | 85.23649 | 0.2535678 | 250.01499 | 399.5 | 90.23629 | 90.49778 | 0.166526
[16 empty] | 250.00096 | 400 | 79.78222 | 85.22305 | 0.253791 | 250.01301 | 400 | 90.13406 | 90.39555 | 0.1682231
[16 empty] | 250.00901 | 400.5 | 79.77641 | 85.21724 | 0.2538874 | 250.01341 | 400.5 | 90.27733 | 90.53882 | 0.1658447
[16 empty] | 250.00396 | 401 | 79.76292 | 85.20375 | 0.2541114 | 250.00697 | 401 | 90.16589 | 90.42738 | 0.1676947
[16 empty] | 249.99798 | 401.5 | 79.74783 | 85.18866 | 0.254362 | 250.00221 | 401.5 | 90.22713 | 90.48862 | 0.1666781
[16 empty] | 250.007 | 402 | 79.72662 | 85.16745 | 0.2547142 | 250.00632 | 402 | 90.2061 | 90.46759 | 0.1670272
[16 empty] | 250.00403 | 402.5 | 79.70344 | 85.14427 | 0.2550991 | 250.00845 | 402.5 | 90.14099 | 90.40248 | 0.1681081
[16 empty] | 250.00603 | 403 | 79.70347 | 85.1443 | 0.2550986 | 250.00926 | 403 | 90.05806 | 90.31955 | 0.1694848
[16 empty] | 250.00601 | 403.5 | 79.6863 | 85.12713 | 0.2553837 | 250.01047 | 403.5 | 90.20601 | 90.4675 | 0.1670287
[16 empty] | 250.004 | 404 | 79.68063 | 85.12146 | 0.2554778 | 250.00747 | 404 | 90.00897 | 90.27046 | 0.1702998
[16 empty] | 250.00399 | 404.5 | 79.67479 | 85.11562 | 0.2555748 | 250.00646 | 404.5 | 90.11189 | 90.37338 | 0.1685912
[16 empty] | 250.003 | 405 | 79.6651 | 85.10593 | 0.2557357 | 250.00913 | 405 | 90.06366 | 90.32515 | 0.1693918
[16 empty] | 250.00702 | 405.5 | 79.67101 | 85.11184 | 0.2556376 | 250.01492 | 405.5 | 90.10466 | 90.36615 | 0.1687112
[16 empty] | 250.00701 | 406 | 79.63837 | 85.0792 | 0.2561796 | 250.01796 | 406 | 90.14668 | 90.40817 | 0.1680136
[16 empty] | 250.00396 | 406.5 | 79.63269 | 85.07352 | 0.2562739 | 250.01633 | 406.5 | 90.00359 | 90.26508 | 0.1703891
[16 empty] | 250.003 | 407 | 79.6057 | 85.04653 | 0.256722 | 250.01664 | 407 | 89.96531 | 90.2268 | 0.1710246
[16 empty] | 250.00303 | 407.5 | 79.62295 | 85.06378 | 0.2564356 | 250.01512 | 407.5 | 90.0883 | 90.34979 | 0.1689828
[16 empty] | 250.00304 | 408 | 79.59637 | 85.0372 | 0.2568769 | 250.01541 | 408 | 90.04038 | 90.30187 | 0.1697783
[16 empty] | 250.00599 | 408.5 | 79.57701 | 85.01784 | 0.2571984 | 250.01401 | 408.5 | 89.93441 | 90.1959 | 0.1715375
[16 empty] | 250.01104 | 409 | 79.56748 | 85.00831 | 0.2573567 | 250.01178 | 409 | 89.91378 | 90.17527 | 0.17188
[16 empty] | 250.01298 | 409.5 | 79.5732 | 85.01403 | 0.2572617 | 250.00856 | 409.5 | 89.99549 | 90.25698 | 0.1705235
[16 empty] | 250.00903 | 410 | 79.55009 | 84.99092 | 0.2576454 | 250.01308 | 410 | 89.99775 | 90.25924 | 0.170486
[16 empty] | 250.007 | 410.5 | 79.53865 | 84.97948 | 0.2578354 | 250.01765 | 410.5 | 89.91109 | 90.17258 | 0.1719247
[16 empty] | 250.00397 | 411 | 79.52731 | 84.96814 | 0.2580237 | 250.01838 | 411 | 89.91177 | 90.17326 | 0.1719134
[16 empty] | 250.00402 | 411.5 | 79.53663 | 84.97746 | 0.2578689 | 250.02078 | 411.5 | 90.00116 | 90.26265 | 0.1704294
[16 empty] | 250.006 | 412 | 79.50039 | 84.94122 | 0.2584707 | 250.02505 | 412 | 90.00172 | 90.26321 | 0.1704201
[16 empty] | 250.00499 | 412.5 | 79.48317 | 84.924 | 0.2587566 | 250.02907 | 412.5 | 89.92859 | 90.19008 | 0.1716342
[16 empty] | 250.011 | 413 | 79.50051 | 84.94134 | 0.2584687 | 250.02764 | 413 | 89.95166 | 90.21315 | 0.1712512
[16 empty] | 250.00601 | 413.5 | 79.46392 | 84.90475 | 0.2590762 | 250.02462 | 413.5 | 89.90488 | 90.16637 | 0.1720278
[16 empty] | 250.00797 | 414 | 79.45628 | 84.89711 | 0.2592031 | 250.0182 | 414 | 89.83426 | 90.09575 | 0.1732001
[16 empty] | 250.00697 | 414.5 | 79.43519 | 84.87602 | 0.2595533 | 250.01653 | 414.5 | 89.82286 | 90.08435 | 0.1733894
[16 empty] | 250.00198 | 415 | 79.43319 | 84.87402 | 0.2595865 | 250.02004 | 415 | 89.84585 | 90.10734 | 0.1730077
[16 empty] | 249.99996 | 415.5 | 79.41777 | 84.8586 | 0.2598425 | 250.02096 | 415.5 | 89.84247 | 90.10396 | 0.1730638
[16 empty] | 250.00002 | 416 | 79.38522 | 84.82605 | 0.260383 | 250.01839 | 416 | 89.85493 | 90.11642 | 0.172857
[16 empty] | 250.00698 | 416.5 | 79.38337 | 84.8242 | 0.2604137 | 250.01695 | 416.5 | 89.80736 | 90.06885 | 0.1736467
[16 empty] | 250.00301 | 417 | 79.3757 | 84.81653 | 0.2605411 | 250.01675 | 417 | 89.88692 | 90.14841 | 0.1723259
[16 empty] | 250.001 | 417.5 | 79.34889 | 84.78972 | 0.2609863 | 250.01795 | 417.5 | 89.85893 | 90.12042 | 0.1727906
[16 empty] | 250.00395 | 418 | 79.3525 | 84.79333 | 0.2609263 | 250.02012 | 418 | 89.89461 | 90.1561 | 0.1721983
[16 empty] | 250.00703 | 418.5 | 79.33911 | 84.77994 | 0.2611487 | 250.0188 | 418.5 | 89.8572 | 90.11869 | 0.1728193
[16 empty] | 250.00701 | 419 | 79.32768 | 84.76851 | 0.2613385 | 250.0176 | 419 | 89.7825 | 90.04399 | 0.1740594
[16 empty] | 250.006 | 419.5 | 79.3199 | 84.76073 | 0.2614676 | 250.01733 | 419.5 | 89.75433 | 90.01582 | 0.1745271
[16 empty] | 250.00398 | 420 | 79.31607 | 84.7569 | 0.2615312 | 250.01462 | 420 | 89.74457 | 90.00606 | 0.1746891
[16 empty] | 250.00799 | 420.5 | 79.29121 | 84.73204 | 0.261944 | 250.01307 | 420.5 | 89.63246 | 89.89395 | 0.1765502
[16 empty] | 250.00796 | 421 | 79.26643 | 84.70726 | 0.2623555 | 250.01295 | 421 | 89.90429 | 90.16578 | 0.1720376
[16 empty] | 250.00595 | 421.5 | 79.26631 | 84.70714 | 0.2623575 | 250.01113 | 421.5 | 89.61161 | 89.8731 | 0.1768964
[16 empty] | 249.99998 | 422 | 79.24522 | 84.68605 | 0.2627077 | 250.00945 | 422 | 89.75246 | 90.01395 | 0.1745581
[16 empty] | 250.00401 | 422.5 | 79.23578 | 84.67661 | 0.2628644 | 250.01046 | 422.5 | 89.74322 | 90.00471 | 0.1747115
[16 empty] | 250.00599 | 423 | 79.22222 | 84.66305 | 0.2630896 | 250.00865 | 423 | 89.62493 | 89.88642 | 0.1766753
[16 empty] | 250.01102 | 423.5 | 79.22233 | 84.66316 | 0.2630878 | 250.00703 | 423.5 | 89.80421 | 90.0657 | 0.173699
[16 empty] | 250.014 | 424 | 79.21085 | 84.65168 | 0.2632784 | 250.00812 | 424 | 89.64026 | 89.90175 | 0.1764208
[16 empty] | 250.00698 | 424.5 | 79.21073 | 84.65156 | 0.2632804 | 250.00993 | 424.5 | 89.74403 | 90.00552 | 0.1746981
[16 empty] | 250.00601 | 425 | 79.17812 | 84.61895 | 0.2638219 | 250.01357 | 425 | 89.62965 | 89.89114 | 0.1765969
[16 empty] | 250.00902 | 425.5 | 79.19178 | 84.63261 | 0.263595 | 250.01618 | 425.5 | 89.6423 | 89.90379 | 0.1763869
[16 empty] | 250.002 | 426 | 79.17628 | 84.61711 | 0.2638524 | 250.01843 | 426 | 89.59859 | 89.86008 | 0.1771125
[16 empty] | 250.00201 | 426.5 | 79.14943 | 84.59026 | 0.2642982 | 250.02198 | 426.5 | 89.64917 | 89.91066 | 0.1762728
[16 empty] | 250.00302 | 427 | 79.1533 | 84.59413 | 0.264234 | 250.02414 | 427 | 89.57649 | 89.83798 | 0.1774794
[16 empty] | 250.001 | 427.5 | 79.13216 | 84.57299 | 0.264585 | 250.02563 | 427.5 | 89.62519 | 89.88668 | 0.1766709
[16 empty] | 250.00401 | 428 | 79.13399 | 84.57482 | 0.2645546 | 250.02259 | 428 | 89.47489 | 89.73638 | 0.1791661
[16 empty] | 250.00399 | 428.5 | 79.11102 | 84.55185 | 0.264936 | 250.02035 | 428.5 | 89.57687 | 89.83836 | 0.1774731
[16 empty] | 250.00704 | 429 | 79.10351 | 84.54434 | 0.2650607 | 250.02057 | 429 | 89.56431 | 89.8258 | 0.1776816
[16 empty] | 250.00302 | 429.5 | 79.08417 | 84.525 | 0.2653819 | 250.01726 | 429.5 | 89.55062 | 89.81211 | 0.1779089
[16 empty] | 250.00506 | 430 | 79.09756 | 84.53839 | 0.2651595 | 250.01406 | 430 | 89.51937 | 89.78086 | 0.1784277
[16 empty] | 250.00704 | 430.5 | 79.06904 | 84.50987 | 0.2656331 | 250.01548 | 430.5 | 89.57247 | 89.83396 | 0.1775462
[16 empty] | 250.00696 | 431 | 79.0592 | 84.50003 | 0.2657965 | 250.01755 | 431 | 89.66996 | 89.93145 | 0.1759277
[16 empty] | 250.00603 | 431.5 | 79.04382 | 84.48465 | 0.2660519 | 250.0167 | 431.5 | 89.58499 | 89.84648 | 0.1773383
[16 empty] | 250.01399 | 432 | 79.0477 | 84.48853 | 0.2659874 | 250.01657 | 432 | 89.57254 | 89.83403 | 0.177545
[16 empty] | 250.007 | 432.5 | 79.01898 | 84.45981 | 0.2664643 | 250.01515 | 432.5 | 89.57871 | 89.8402 | 0.1774426
[16 empty] | 250.00298 | 433 | 79.01338 | 84.45421 | 0.2665573 | 250.01302 | 433 | 89.53828 | 89.79977 | 0.1781137
[16 empty] | 249.99996 | 433.5 | 79.01122 | 84.45205 | 0.2665932 | 250.01185 | 433.5 | 89.5383 | 89.79979 | 0.1781134
[16 empty] | 249.99701 | 434 | 78.98638 | 84.42721 | 0.2670056 | 250.01081 | 434 | 89.50367 | 89.76516 | 0.1786883
[16 empty] | 249.99902 | 434.5 | 78.96156 | 84.40239 | 0.2674178 | 250.01411 | 434.5 | 89.46608 | 89.72757 | 0.1793123
[16 empty] | 250.00404 | 435 | 78.96343 | 84.40426 | 0.2673867 | 250.01711 | 435 | 89.43704 | 89.69853 | 0.1797944
[16 empty] | 250.00396 | 435.5 | 78.94809 | 84.38892 | 0.2676414 | 250.01529 | 435.5 | 89.51491 | 89.7764 | 0.1785017
[16 empty] | 250.00603 | 436 | 78.93071 | 84.37154 | 0.26793 | 250.01674 | 436 | 89.50739 | 89.76888 | 0.1786266
[16 empty] | 250.00599 | 436.5 | 78.92885 | 84.36968 | 0.2679609 | 250.0164 | 436.5 | 89.42995 | 89.69144 | 0.1799121
[16 empty] | 250.00798 | 437 | 78.9193 | 84.36013 | 0.2681195 | 250.01536 | 437 | 89.53195 | 89.79344 | 0.1782188
[16 empty] | 250.00804 | 437.5 | 78.93086 | 84.37169 | 0.2679275 | 250.01817 | 437.5 | 89.36936 | 89.63085 | 0.180918
[16 empty] | 250.00596 | 438 | 78.90987 | 84.3507 | 0.2682761 | 250.02087 | 438 | 89.48794 | 89.74943 | 0.1789494
[16 empty] | 250.00399 | 438.5 | 78.90402 | 84.34485 | 0.2683732 | 250.02 | 438.5 | 89.32322 | 89.58471 | 0.181684
[16 empty] | 250.00597 | 439 | 78.88089 | 84.32172 | 0.2687573 | 250.01948 | 439 | 89.37259 | 89.63408 | 0.1808644
[16 empty] | 250.00498 | 439.5 | 78.87714 | 84.31797 | 0.2688195 | 250.01748 | 439.5 | 89.30081 | 89.5623 | 0.182056
[16 empty] | 249.99603 | 440 | 78.85801 | 84.29884 | 0.2691372 | 250.01997 | 440 | 89.39163 | 89.65312 | 0.1805483
[16 empty] | 249.99901 | 440.5 | 78.86199 | 84.30282 | 0.2690711 | 250.02058 | 440.5 | 89.30988 | 89.57137 | 0.1819054
[16 empty] | 250.00501 | 441 | 78.84836 | 84.28919 | 0.2692974 | 250.02255 | 441 | 89.28317 | 89.54466 | 0.1823489
[16 empty] | 250.00699 | 441.5 | 78.83115 | 84.27198 | 0.2695832 | 250.01931 | 441.5 | 89.25194 | 89.51343 | 0.1828673
[16 empty] | 250.00995 | 442 | 78.81199 | 84.25282 | 0.2699013 | 250.01829 | 442 | 89.30514 | 89.56663 | 0.1819841
[16 empty] | 250.007 | 442.5 | 78.80248 | 84.24331 | 0.2700592 | 250.01923 | 442.5 | 89.36788 | 89.62937 | 0.1809426
[16 empty] | 250.01302 | 443 | 78.78681 | 84.22764 | 0.2703194 | 250.01878 | 443 | 89.46761 | 89.7291 | 0.1792869
[16 empty] | 250.00596 | 443.5 | 78.75842 | 84.19925 | 0.2707908 | 250.01732 | 443.5 | 89.36788 | 89.62937 | 0.1809426
[16 empty] | 250.00502 | 444 | 78.74494 | 84.18577 | 0.2710147 | 250.01601 | 444 | 89.13682 | 89.39831 | 0.1847784
[16 empty] | 250.00202 | 444.5 | 78.74493 | 84.18576 | 0.2710148 | 250.01367 | 444.5 | 89.28125 | 89.54274 | 0.1823807
[16 empty] | 250.00097 | 445 | 78.74285 | 84.18368 | 0.2710494 | 250.01264 | 445 | 89.28164 | 89.54313 | 0.1823743
[16 empty] | 250.00105 | 445.5 | 78.74088 | 84.18171 | 0.2710821 | 250.00985 | 445.5 | 89.20853 | 89.47002 | 0.183588
[16 empty] | 250.004 | 446 | 78.72959 | 84.17042 | 0.2712695 | 250.01401 | 446 | 89.29668 | 89.55817 | 0.1821246
[16 empty] | 250.00801 | 446.5 | 78.70464 | 84.14547 | 0.2716838 | 250.01511 | 446.5 | 89.23635 | 89.49784 | 0.1831261
[16 empty] | 250.00796 | 447 | 78.69871 | 84.13954 | 0.2717823 | 250.01048 | 447 | 89.18337 | 89.44486 | 0.1840057
[16 empty] | 250.00599 | 447.5 | 78.69131 | 84.13214 | 0.2719052 | 250.00968 | 447.5 | 89.24102 | 89.50251 | 0.1830486
[16 empty] | 250.00495 | 448 | 78.68727 | 84.1281 | 0.2719723 | 250.01518 | 448 | 89.16772 | 89.42921 | 0.1842655
[16 empty] | 250.00198 | 448.5 | 78.66997 | 84.1108 | 0.2722595 | 250.01764 | 448.5 | 89.16284 | 89.42433 | 0.1843465
[16 empty] | 250.00498 | 449 | 78.65267 | 84.0935 | 0.2725468 | 250.01758 | 449 | 89.14827 | 89.40976 | 0.1845884
[16 empty] | 250.00704 | 449.5 | 78.65292 | 84.09375 | 0.2725426 | 250.01711 | 449.5 | 89.19474 | 89.45623 | 0.1838169
[16 empty] | 250.00399 | 450 | 78.62384 | 84.06467 | 0.2730255 | 250.0181 | 450 | 89.21707 | 89.47856 | 0.1834462
[16 empty] | 250.00707 | 450.5 | 78.62974 | 84.07057 | 0.2729275 | 250.02087 | 450.5 | 89.22607 | 89.48756 | 0.1832968
[16 empty] | 250.00995 | 451 | 78.60475 | 84.04558 | 0.2733425 | 250.02419 | 451 | 89.12265 | 89.38414 | 0.1850137
[16 empty] | 250.01098 | 451.5 | 78.58942 | 84.03025 | 0.273597 | 250.02136 | 451.5 | 89.17827 | 89.43976 | 0.1840903
[16 empty] | 250.007 | 452 | 78.58954 | 84.03037 | 0.273595 | 250.01775 | 452 | 89.15133 | 89.41282 | 0.1845376
[16 empty] | 250.006 | 452.5 | 78.58743 | 84.02826 | 0.2736301 | 250.01826 | 452.5 | 89.1045 | 89.36599 | 0.185315
[16 empty] | 250.00802 | 453 | 78.57599 | 84.01682 | 0.27382 | 250.01499 | 453 | 89.1654 | 89.42689 | 0.184304
[16 empty] | 250.00796 | 453.5 | 78.55889 | 83.99972 | 0.274104 | 250.0133 | 453.5 | 89.06643 | 89.32792 | 0.185947
[16 empty] | 250.00397 | 454 | 78.54735 | 83.98818 | 0.2742956 | 250.01298 | 454 | 89.0531 | 89.31459 | 0.1861683
[16 empty] | 250.00703 | 454.5 | 78.54732 | 83.98815 | 0.2742961 | 250.01735 | 454.5 | 89.03885 | 89.30034 | 0.1864048
[16 empty] | 250.00603 | 455 | 78.53027 | 83.9711 | 0.2745792 | 250.018 | 455 | 89.09591 | 89.3574 | 0.1854576
[16 empty] | 250.00596 | 455.5 | 78.50694 | 83.94777 | 0.2749666 | 250.01866 | 455.5 | 89.10768 | 89.36917 | 0.1852622
[16 empty] | 250.00793 | 456 | 78.51482 | 83.95565 | 0.2748357 | 250.01794 | 456 | 89.02223 | 89.28372 | 0.1866808
[16 empty] | 250.00503 | 456.5 | 78.49351 | 83.93434 | 0.2751896 | 250.01574 | 456.5 | 89.09852 | 89.36001 | 0.1854143
[16 empty] | 250.00795 | 457 | 78.50124 | 83.94207 | 0.2750612 | 250.01488 | 457 | 89.0336 | 89.29509 | 0.186492
[16 empty] | 250.00799 | 457.5 | 78.48978 | 83.93061 | 0.2752515 | 250.01387 | 457.5 | 89.07544 | 89.33693 | 0.1857974
[16 empty] | 250.00306 | 458 | 78.47062 | 83.91145 | 0.2755697 | 250.01643 | 458 | 88.92611 | 89.1876 | 0.1882765
[16 empty] | 250.007 | 458.5 | 78.45359 | 83.89442 | 0.2758524 | 250.02109 | 458.5 | 89.03931 | 89.3008 | 0.1863972
[16 empty] | 250.00602 | 459 | 78.46098 | 83.90181 | 0.2757297 | 250.02254 | 459 | 88.91618 | 89.17767 | 0.1884413
[16 empty] | 250.00595 | 459.5 | 78.43035 | 83.87118 | 0.2762383 | 250.02016 | 459.5 | 89.01175 | 89.27324 | 0.1868547
[16 empty] | 250.00401 | 460 | 78.4321 | 83.87293 | 0.2762093 | 250.01548 | 460 | 89.09466 | 89.35615 | 0.1854783
[16 empty] | 250.002 | 460.5 | 78.40553 | 83.84636 | 0.2766505 | 250.01603 | 460.5 | 89.04455 | 89.30604 | 0.1863102
[16 empty] | 250.00396 | 461 | 78.40356 | 83.84439 | 0.2766832 | 250.01966 | 461 | 88.86247 | 89.12396 | 0.189333
[16 empty] | 250.004 | 461.5 | 78.39012 | 83.83095 | 0.2769063 | 250.01998 | 461.5 | 89.01117 | 89.27266 | 0.1868644
[16 empty] | 250.00701 | 462 | 78.39577 | 83.8366 | 0.2768125 | 250.01971 | 462 | 88.979 | 89.24049 | 0.1873984
[16 empty] | 250.00701 | 462.5 | 78.39025 | 83.83108 | 0.2769042 | 250.01705 | 462.5 | 89.0266 | 89.28809 | 0.1866082
[16 empty] | 250.00404 | 463 | 78.37849 | 83.81932 | 0.2770994 | 250.01412 | 463 | 88.99708 | 89.25857 | 0.1870983
[16 empty] | 250.00297 | 463.5 | 78.36523 | 83.80606 | 0.2773196 | 250.01361 | 463.5 | 88.9007 | 89.16219 | 0.1886983
[16 empty] | 250.00594 | 464 | 78.3574 | 83.79823 | 0.2774496 | 250.01525 | 464 | 88.95969 | 89.22118 | 0.187719
[16 empty] | 250.00699 | 464.5 | 78.3517 | 83.79253 | 0.2775443 | 250.0186 | 464.5 | 89.0286 | 89.29009 | 0.186575
[16 empty] | 250.00397 | 465 | 78.3381 | 83.77893 | 0.2777701 | 250.01765 | 465 | 89.03196 | 89.29345 | 0.1865192
[16 empty] | 250.00199 | 465.5 | 78.32281 | 83.76364 | 0.278024 | 250.01755 | 465.5 | 88.95228 | 89.21377 | 0.187842
[16 empty] | 250.00704 | 466 | 78.3095 | 83.75033 | 0.278245 | 250.01589 | 466 | 88.85319 | 89.11468 | 0.189487
[16 empty] | 250.00505 | 466.5 | 78.29812 | 83.73895 | 0.278434 | 250.01624 | 466.5 | 88.89804 | 89.15953 | 0.1887425
[16 empty] | 250.00601 | 467 | 78.28278 | 83.72361 | 0.2786887 | 250.02078 | 467 | 88.78741 | 89.0489 | 0.190579
[16 empty] | 250.00596 | 467.5 | 78.2615 | 83.70233 | 0.279042 | 250.01867 | 467.5 | 88.8092 | 89.07069 | 0.1902173
[16 empty] | 250.00998 | 468 | 78.26949 | 83.71032 | 0.2789094 | 250.01885 | 468 | 88.75866 | 89.02015 | 0.1910563
[16 empty] | 250.00703 | 468.5 | 78.24812 | 83.68895 | 0.2792642 | 250.01872 | 468.5 | 88.7714 | 89.03289 | 0.1908448
[16 empty] | 250.00799 | 469 | 78.25416 | 83.69499 | 0.2791639 | 250.01752 | 469 | 88.81273 | 89.07422 | 0.1901587
[16 empty] | 250.00299 | 469.5 | 78.2289 | 83.66973 | 0.2795833 | 250.01646 | 469.5 | 88.68613 | 88.94762 | 0.1922604
[16 empty] | 250.00199 | 470 | 78.2251 | 83.66593 | 0.2796464 | 250.01804 | 470 | 88.82971 | 89.0912 | 0.1898768
[16 empty] | 250.001 | 470.5 | 78.19631 | 83.63714 | 0.2801245 | 250.01773 | 470.5 | 88.73721 | 88.9987 | 0.1914124
[16 empty] | 250.00394 | 471 | 78.17523 | 83.61606 | 0.2804745 | 250.02249 | 471 | 88.79102 | 89.05251 | 0.1905191
[16 empty] | 250.004 | 471.5 | 78.19446 | 83.63529 | 0.2801552 | 250.02254 | 471.5 | 88.8506 | 89.11209 | 0.18953
[16 empty] | 250.00599 | 472 | 78.20579 | 83.64662 | 0.2799671 | 250.02201 | 472 | 88.75812 | 89.01961 | 0.1910653
[16 empty] | 250.00598 | 472.5 | 78.1696 | 83.61043 | 0.280568 | 250.02499 | 472.5 | 88.6542 | 88.91569 | 0.1927905
[16 empty] | 250.00697 | 473 | 78.15425 | 83.59508 | 0.2808229 | 250.02447 | 473 | 88.80039 | 89.06188 | 0.1903636
[16 empty] | 250.00597 | 473.5 | 78.15997 | 83.6008 | 0.2807279 | 250.02139 | 473.5 | 88.67928 | 88.94077 | 0.1923741
[16 empty] | 250.012 | 474 | 78.15997 | 83.6008 | 0.2807279 | 250.0208 | 474 | 88.63709 | 88.89858 | 0.1930745
[16 empty] | 250.00798 | 474.5 | 78.15802 | 83.59885 | 0.2807603 | 250.02333 | 474.5 | 88.61579 | 88.87728 | 0.1934281
[16 empty] | 250.00497 | 475 | 78.12536 | 83.56619 | 0.2813026 | 250.02318 | 475 | 88.79269 | 89.05418 | 0.1904914
[16 empty] | 250.00696 | 475.5 | 78.13889 | 83.57972 | 0.2810779 | 250.0237 | 475.5 | 88.66111 | 88.9226 | 0.1926758
[16 empty] | 250.00706 | 476 | 78.14091 | 83.58174 | 0.2810444 | 250.02247 | 476 | 88.68288 | 88.94437 | 0.1923144
[16 empty] | 250.00299 | 476.5 | 78.09098 | 83.53181 | 0.2818735 | 250.01837 | 476.5 | 88.64121 | 88.9027 | 0.1930061
[16 empty] | 250.00404 | 477 | 78.0776 | 83.51843 | 0.2820956 | 250.01707 | 477 | 88.63728 | 88.89877 | 0.1930714
[16 empty] | 250.001 | 477.5 | 78.10249 | 83.54332 | 0.2816823 | 250.01528 | 477.5 | 88.57569 | 88.83718 | 0.1940938
[16 empty] | 250.00399 | 478 | 78.07371 | 83.51454 | 0.2821602 | 250.01515 | 478 | 88.58692 | 88.84841 | 0.1939074
[16 empty] | 250.00799 | 478.5 | 78.06616 | 83.50699 | 0.2822856 | 250.01118 | 478.5 | 88.51528 | 88.77677 | 0.1950967
[16 empty] | 250.00602 | 479 | 78.0468 | 83.48763 | 0.2826071 | 250.01243 | 479 | 88.57132 | 88.83281 | 0.1941664
[16 empty] | 250.00399 | 479.5 | 78.04489 | 83.48572 | 0.2826388 | 250.01699 | 479.5 | 88.68002 | 88.94151 | 0.1923618
[16 empty] | 250.00397 | 480 | 78.03927 | 83.4801 | 0.2827321 | 250.01656 | 480 | 88.65123 | 88.91272 | 0.1928398
[16 empty] | 250.00504 | 480.5 | 78.0183 | 83.45913 | 0.2830803 | 250.01618 | 480.5 | 88.57386 | 88.83535 | 0.1941242
[16 empty] | 250.00694 | 481 | 78.00659 | 83.44742 | 0.2832747 | 250.01741 | 481 | 88.5709 | 88.83239 | 0.1941734
[16 empty] | 250.00598 | 481.5 | 78.01409 | 83.45492 | 0.2831502 | 250.01592 | 481.5 | 88.63904 | 88.90053 | 0.1930421
[16 empty] | 250.012 | 482 | 78.00077 | 83.4416 | 0.2833714 | 250.01591 | 482 | 88.58189 | 88.84338 | 0.1939909
[16 empty] | 250.01002 | 482.5 | 77.98362 | 83.42445 | 0.2836561 | 250.01704 | 482.5 | 88.58179 | 88.84328 | 0.1939926
[16 empty] | 250.01102 | 483 | 77.97608 | 83.41691 | 0.2837813 | 250.0143 | 483 | 88.43908 | 88.70057 | 0.1963617
[16 empty] | 250.00797 | 483.5 | 77.9682 | 83.40903 | 0.2839122 | 250.01271 | 483.5 | 88.57684 | 88.83833 | 0.1940747
[16 empty] | 250.00104 | 484 | 77.94917 | 83.39 | 0.2842282 | 250.01394 | 484 | 88.50026 | 88.76175 | 0.1953461
[16 empty] | 250 | 484.5 | 77.92025 | 83.36108 | 0.2847084 | 250.01384 | 484.5 | 88.52916 | 88.79065 | 0.1948663
[16 empty] | 250.00201 | 485 | 77.92607 | 83.3669 | 0.2846117 | 250.00933 | 485 | 88.50851 | 88.77 | 0.1952091
[16 empty] | 250.00399 | 485.5 | 77.90106 | 83.34189 | 0.285027 | 250.00881 | 485.5 | 88.4823 | 88.74379 | 0.1956442
[16 empty] | 250.00595 | 486 | 77.90295 | 83.34378 | 0.2849956 | 250.01385 | 486 | 88.48333 | 88.74482 | 0.1956271
[16 empty] | 250.01001 | 486.5 | 77.90506 | 83.34589 | 0.2849606 | 250.01292 | 486.5 | 88.41253 | 88.67402 | 0.1968025
[16 empty] | 250.00705 | 487 | 77.88969 | 83.33052 | 0.2852158 | 250.01483 | 487 | 88.52101 | 88.7825 | 0.1950016
[16 empty] | 250.006 | 487.5 | 77.87609 | 83.31692 | 0.2854416 | 250.01599 | 487.5 | 88.35255 | 88.61404 | 0.1977982
[16 empty] | 250.00705 | 488 | 77.88008 | 83.32091 | 0.2853754 | 250.01825 | 488 | 88.48526 | 88.74675 | 0.1955951
[16 empty] | 250.003 | 488.5 | 77.85307 | 83.2939 | 0.2858239 | 250.02136 | 488.5 | 88.42132 | 88.68281 | 0.1966565
[16 empty] | 250.00896 | 489 | 77.84176 | 83.28259 | 0.2860117 | 250.01705 | 489 | 88.38327 | 88.64476 | 0.1972882
[16 empty] | 250.01104 | 489.5 | 77.83969 | 83.28052 | 0.286046 | 250.01565 | 489.5 | 88.31973 | 88.58122 | 0.1983431
[16 empty] | 250.00996 | 490 | 77.83587 | 83.2767 | 0.2861095 | 250.01446 | 490 | 88.34425 | 88.60574 | 0.197936
[16 empty] | 250.003 | 490.5 | 77.81105 | 83.25188 | 0.2865216 | 250.015 | 490.5 | 88.54438 | 88.80587 | 0.1946136
[16 empty] | 250.00002 | 491 | 77.811 | 83.25183 | 0.2865224 | 250.01518 | 491 | 88.30196 | 88.56345 | 0.1986381
[16 empty] | 249.99994 | 491.5 | 77.79957 | 83.2404 | 0.2867122 | 250.0131 | 491.5 | 88.39156 | 88.65305 | 0.1971506
[16 empty] | 250.00402 | 492 | 77.78806 | 83.22889 | 0.2869033 | 250.01529 | 492 | 88.30445 | 88.56594 | 0.1985967
[16 empty] | 250.00897 | 492.5 | 77.78039 | 83.22122 | 0.2870307 | 250.01547 | 492.5 | 88.32305 | 88.58454 | 0.1982879
[16 empty] | 250.00701 | 493 | 77.76873 | 83.20956 | 0.2872243 | 250.01718 | 493 | 88.37693 | 88.63842 | 0.1973935
[16 empty] | 250.00599 | 493.5 | 77.74192 | 83.18275 | 0.2876695 | 250.01739 | 493.5 | 88.42518 | 88.68667 | 0.1965925
[16 empty] | 250.00896 | 494 | 77.74776 | 83.18859 | 0.2875725 | 250.01918 | 494 | 88.36478 | 88.62627 | 0.1975952
[16 empty] | 250.00398 | 494.5 | 77.73616 | 83.17699 | 0.2877651 | 250.01965 | 494.5 | 88.30602 | 88.56751 | 0.1985707
[16 empty] | 250.00507 | 495 | 77.73044 | 83.17127 | 0.2878601 | 250.01547 | 495 | 88.32737 | 88.58886 | 0.1982162
[16 empty] | 250.00702 | 495.5 | 77.71907 | 83.1599 | 0.2880489 | 250.01882 | 495.5 | 88.36067 | 88.62216 | 0.1976634
[16 empty] | 250.00403 | 496 | 77.72302 | 83.16385 | 0.2879833 | 250.01689 | 496 | 88.33681 | 88.5983 | 0.1980595
[16 empty] | 249.997 | 496.5 | 77.70742 | 83.14825 | 0.2882423 | 250.01402 | 496.5 | 88.31347 | 88.57496 | 0.198447
[16 empty] | 250.00101 | 497 | 77.70749 | 83.14832 | 0.2882412 | 250.01504 | 497 | 88.24697 | 88.50846 | 0.199551
[16 empty] | 250.00003 | 497.5 | 77.68636 | 83.12719 | 0.288592 | 250.01722 | 497.5 | 88.23542 | 88.49691 | 0.1997427
[16 empty] | 250.00603 | 498 | 77.69593 | 83.13676 | 0.2884331 | 250.01537 | 498 | 88.27013 | 88.53162 | 0.1991665
[16 empty] | 250.006 | 498.5 | 77.67097 | 83.1118 | 0.2888476 | 250.01904 | 498.5 | 88.22717 | 88.48866 | 0.1998797
[16 empty] | 250.00498 | 499 | 77.65172 | 83.09255 | 0.2891672 | 250.01952 | 499 | 88.19262 | 88.45411 | 0.2004532
[16 empty] | 250.01101 | 499.5 | 77.65368 | 83.09451 | 0.2891347 | 250.01724 | 499.5 | 88.30126 | 88.56275 | 0.1986497
[16 empty] | 250.00301 | 500 | 77.63445 | 83.07528 | 0.289454 | 250.01703 | 500 | 88.27857 | 88.54006 | 0.1990264
[16 empty] | 250.00597 | 500.5 | 77.63057 | 83.0714 | 0.2895184 | 250.01715 | 500.5 | 88.14008 | 88.40157 | 0.2013255
[16 empty] | 250.00895 | 501 | 77.62713 | 83.06796 | 0.2895755 | 250.01808 | 501 | 88.23908 | 88.50057 | 0.1996819
[16 empty] | 250.007 | 501.5 | 77.62305 | 83.06388 | 0.2896433 | 250.0218 | 501.5 | 88.09909 | 88.36058 | 0.2020059
[16 empty] | 250.004 | 502 | 77.61172 | 83.05255 | 0.2898314 | 250.02178 | 502 | 88.26896 | 88.53045 | 0.1991859
[16 empty] | 250.00802 | 502.5 | 77.59624 | 83.03707 | 0.2900885 | 250.01467 | 502.5 | 88.18941 | 88.4509 | 0.2005065
[16 empty] | 250.00403 | 503 | 77.59987 | 83.0407 | 0.2900282 | 250.01637 | 503 | 88.13446 | 88.39595 | 0.2014187
[16 empty] | 250.005 | 503.5 | 77.56934 | 83.01017 | 0.2905351 | 250.01891 | 503.5 | 88.11933 | 88.38082 | 0.2016699
[16 empty] | 250.00798 | 504 | 77.56739 | 83.00822 | 0.2905675 | 250.01712 | 504 | 88.13938 | 88.40087 | 0.2013371
[16 empty] | 250.00902 | 504.5 | 77.56751 | 83.00834 | 0.2905655 | 250.01826 | 504.5 | 88.11297 | 88.37446 | 0.2017755
[16 empty] | 250.00805 | 505 | 77.55795 | 82.99878 | 0.2907242 | 250.01315 | 505 | 88.02833 | 88.28982 | 0.2031806
[16 empty] | 250.00701 | 505.5 | 77.53309 | 82.97392 | 0.291137 | 250.01282 | 505.5 | 88.05705 | 88.31854 | 0.2027038
[16 empty] | 250.005 | 506 | 77.5271 | 82.96793 | 0.2912365 | 250.01607 | 506 | 88.00309 | 88.26458 | 0.2035996
[16 empty] | 250.00705 | 506.5 | 77.52934 | 82.97017 | 0.2911993 | 250.02176 | 506.5 | 88.1263 | 88.38779 | 0.2015542
[16 empty] | 250.00597 | 507 | 77.51959 | 82.96042 | 0.2913612 | 250.02508 | 507 | 88.09805 | 88.35954 | 0.2020232
[16 empty] | 250 | 507.5 | 77.50614 | 82.94697 | 0.2915845 | 250.02654 | 507.5 | 88.11147 | 88.37296 | 0.2018004
[16 empty] | 250.00698 | 508 | 77.50231 | 82.94314 | 0.2916481 | 250.02336 | 508 | 87.98886 | 88.25035 | 0.2038359
[16 empty] | 250.00496 | 508.5 | 77.489 | 82.92983 | 0.2918691 | 250.01984 | 508.5 | 88.10796 | 88.36945 | 0.2018587
[16 empty] | 250.00499 | 509 | 77.48698 | 82.92781 | 0.2919027 | 250.01805 | 509 | 87.88796 | 88.14945 | 0.2055109
[16 empty] | 250.00404 | 509.5 | 77.47731 | 82.91814 | 0.2920632 | 250.01583 | 509.5 | 87.97844 | 88.23993 | 0.2040089
[16 empty] | 250.00398 | 510 | 77.46579 | 82.90662 | 0.2922545 | 250.01621 | 510 | 88.03502 | 88.29651 | 0.2030696
[16 empty] | 250.00603 | 510.5 | 77.4583 | 82.89913 | 0.2923789 | 250.01311 | 510.5 | 87.87828 | 88.13977 | 0.2056716
[16 empty] | 250.00896 | 511 | 77.45237 | 82.8932 | 0.2924774 | 250.01541 | 511 | 88.05986 | 88.32135 | 0.2026572
[16 empty] | 250.00095 | 511.5 | 77.43118 | 82.87201 | 0.2928292 | 250.01888 | 511.5 | 88.04053 | 88.30202 | 0.2029781
[16 empty] | 250.00104 | 512 | 77.42948 | 82.87031 | 0.2928574 | 250.01836 | 512 | 88.04684 | 88.30833 | 0.2028733
[16 empty] | 250.00397 | 512.5 | 77.41795 | 82.85878 | 0.2930489 | 250.01846 | 512.5 | 87.98931 | 88.2508 | 0.2038284
[16 empty] | 250.00399 | 513 | 77.4199 | 82.86073 | 0.2930165 | 250.01758 | 513 | 88.02442 | 88.28591 | 0.2032455
[16 empty] | 250.00202 | 513.5 | 77.40638 | 82.84721 | 0.293241 | 250.01324 | 513.5 | 87.89052 | 88.15201 | 0.2054684
[16 empty] | 250.00505 | 514 | 77.40828 | 82.84911 | 0.2932095 | 250.01107 | 514 | 87.95043 | 88.21192 | 0.2044739
[16 empty] | 250.00398 | 514.5 | 77.39502 | 82.83585 | 0.2934296 | 250.01442 | 514.5 | 88.02669 | 88.28818 | 0.2032079
[16 empty] | 250.00799 | 515 | 77.37216 | 82.81299 | 0.2938092 | 250.01703 | 515 | 87.95141 | 88.2129 | 0.2044576
[16 empty] | 250.00796 | 515.5 | 77.37951 | 82.82034 | 0.2936872 | 250.01694 | 515.5 | 87.89646 | 88.15795 | 0.2053698
[16 empty] | 250.00497 | 516 | 77.37001 | 82.81084 | 0.2938449 | 250.01557 | 516 | 87.88873 | 88.15022 | 0.2054981
[16 empty] | 250.003 | 516.5 | 77.36222 | 82.80305 | 0.2939743 | 250.01488 | 516.5 | 88.00155 | 88.26304 | 0.2036252
[16 empty] | 250.005 | 517 | 77.3509 | 82.79173 | 0.2941622 | 250.01508 | 517 | 87.83194 | 88.09343 | 0.2064409
[16 empty] | 250.00397 | 517.5 | 77.33741 | 82.77824 | 0.2943862 | 250.0155 | 517.5 | 87.87059 | 88.13208 | 0.2057993
[16 empty] | 250.00799 | 518 | 77.3374 | 82.77823 | 0.2943864 | 250.01409 | 518 | 87.84345 | 88.10494 | 0.2062498
[16 empty] | 250.00496 | 518.5 | 77.31619 | 82.75702 | 0.2947386 | 250.01671 | 518.5 | 87.77649 | 88.03798 | 0.2073615
[16 empty] | 250.01201 | 519 | 77.30677 | 82.7476 | 0.294895 | 250.01405 | 519 | 87.91611 | 88.1776 | 0.2050436
[16 empty] | 250.00597 | 519.5 | 77.30488 | 82.74571 | 0.2949264 | 250.01158 | 519.5 | 87.7549 | 88.01639 | 0.2077199
[16 empty] | 250.00402 | 520 | 77.28385 | 82.72468 | 0.2952756 | 250.01373 | 520 | 87.73039 | 87.99188 | 0.2081268
[16 empty] | 250.00503 | 520.5 | 77.28172 | 82.72255 | 0.295311 | 250.01623 | 520.5 | 87.68588 | 87.94737 | 0.2088657
[16 empty] | 250.01006 | 521 | 77.27996 | 82.72079 | 0.2953402 | 250.01574 | 521 | 87.8411 | 88.10259 | 0.2062889
[16 empty] | 250.00999 | 521.5 | 77.26468 | 82.70551 | 0.2955939 | 250.01712 | 521.5 | 87.83621 | 88.0977 | 0.20637
[16 empty] | 250.00998 | 522 | 77.27603 | 82.71686 | 0.2954054 | 250.01822 | 522 | 87.63106 | 87.89255 | 0.2097758
[16 empty] | 250.00998 | 522.5 | 77.24361 | 82.68444 | 0.2959438 | 250.02235 | 522.5 | 87.83493 | 88.09642 | 0.2063913
[16 empty] | 250.01 | 523 | 77.25872 | 82.69955 | 0.2956929 | 250.02077 | 523 | 87.76228 | 88.02377 | 0.2075974
[16 empty] | 250.00404 | 523.5 | 77.2357 | 82.67653 | 0.2960751 | 250.01855 | 523.5 | 87.79118 | 88.05267 | 0.2071176
[16 empty] | 250.00198 | 524 | 77.22244 | 82.66327 | 0.2962953 | 250.02027 | 524 | 87.65428 | 87.91577 | 0.2093903
[16 empty] | 250.00602 | 524.5 | 77.2241 | 82.66493 | 0.2962677 | 250.01813 | 524.5 | 87.77182 | 88.03331 | 0.207439
[16 empty] | 249.99993 | 525 | 77.20121 | 82.64204 | 0.2966478 | 250.01708 | 525 | 87.81363 | 88.07512 | 0.2067449
[16 empty] | 250.00504 | 525.5 | 77.21105 | 82.65188 | 0.2964844 | 250.01751 | 525.5 | 87.64417 | 87.90566 | 0.2095581
[16 empty] | 250.00798 | 526 | 77.20503 | 82.64586 | 0.2965844 | 250.01914 | 526 | 87.6291 | 87.89059 | 0.2098083
[16 empty] | 250.00501 | 526.5 | 77.18794 | 82.62877 | 0.2968681 | 250.01831 | 526.5 | 87.6182 | 87.87969 | 0.2099893
[16 empty] | 250.00197 | 527 | 77.15896 | 82.59979 | 0.2973493 | 250.01444 | 527 | 87.66292 | 87.92441 | 0.2092468
[16 empty] | 250.00498 | 527.5 | 77.18772 | 82.62855 | 0.2968718 | 250.01588 | 527.5 | 87.67922 | 87.94071 | 0.2089763
[16 empty] | 250.00307 | 528 | 77.14954 | 82.59037 | 0.2975058 | 250.01701 | 528 | 87.58946 | 87.85095 | 0.2104664
[16 empty] | 250.00601 | 528.5 | 77.14176 | 82.58259 | 0.2976349 | 250.0145 | 528.5 | 87.66763 | 87.92912 | 0.2091687
[16 empty] | 250.004 | 529 | 77.13799 | 82.57882 | 0.2976975 | 250.01453 | 529 | 87.701 | 87.96249 | 0.2086147
[16 empty] | 250.00999 | 529.5 | 77.12651 | 82.56734 | 0.2978882 | 250.01202 | 529.5 | 87.60172 | 87.86321 | 0.2102628
[16 empty] | 250.00598 | 530 | 77.11498 | 82.55581 | 0.2980796 | 250.00973 | 530 | 87.65854 | 87.92003 | 0.2093196
[16 empty] | 249.99799 | 530.5 | 77.09578 | 82.53661 | 0.2983984 | 250.00897 | 530.5 | 87.6856 | 87.94709 | 0.2088703
[16 empty] | 250.007 | 531 | 77.09214 | 82.53297 | 0.2984589 | 250.00848 | 531 | 87.66482 | 87.92631 | 0.2092153
[16 empty] | 250.00595 | 531.5 | 77.07458 | 82.51541 | 0.2987504 | 250.01085 | 531.5 | 87.61103 | 87.87252 | 0.2101083
[16 empty] | 250.00399 | 532 | 77.07473 | 82.51556 | 0.298748 | 250.0108 | 532 | 87.43636 | 87.69785 | 0.213008
[16 empty] | 250.00199 | 532.5 | 77.06512 | 82.50595 | 0.2989075 | 250.01304 | 532.5 | 87.62322 | 87.88471 | 0.2099059
[16 empty] | 249.99998 | 533 | 77.07068 | 82.51151 | 0.2988152 | 250.0156 | 533 | 87.5694 | 87.83089 | 0.2107994
[16 empty] | 250.00905 | 533.5 | 77.05205 | 82.49288 | 0.2991246 | 250.01492 | 533.5 | 87.47189 | 87.73338 | 0.2124182
[16 empty] | 250.00798 | 534 | 77.0631 | 82.50393 | 0.2989411 | 250.01373 | 534 | 87.54074 | 87.80223 | 0.2112752
[16 empty] | 250.00401 | 534.5 | 77.03648 | 82.47731 | 0.2993831 | 250.01439 | 534.5 | 87.60856 | 87.87005 | 0.2101493
[16 empty] | 250.00796 | 535 | 77.02654 | 82.46737 | 0.2995481 | 250.01595 | 535 | 87.48194 | 87.74343 | 0.2122513
[16 empty] | 250.00999 | 535.5 | 77.02106 | 82.46189 | 0.2996391 | 250.01735 | 535.5 | 87.46373 | 87.72522 | 0.2125536
[16 empty] | 250.001 | 536 | 77.00947 | 82.4503 | 0.2998316 | 250.02171 | 536 | 87.48445 | 87.74594 | 0.2122097
[16 empty] | 250.004 | 536.5 | 76.99227 | 82.4331 | 0.3001172 | 250.02306 | 536.5 | 87.44984 | 87.71133 | 0.2127842
[16 empty] | 250.00395 | 537 | 76.99795 | 82.43878 | 0.3000229 | 250.01726 | 537 | 87.48204 | 87.74353 | 0.2122497
[16 empty] | 250.00601 | 537.5 | 76.98863 | 82.42946 | 0.3001776 | 250.01336 | 537.5 | 87.52718 | 87.78867 | 0.2115003
[16 empty] | 250.005 | 538 | 76.98466 | 82.42549 | 0.3002435 | 250.01586 | 538 | 87.55701 | 87.8185 | 0.2110051
[16 empty] | 249.99797 | 538.5 | 76.96748 | 82.40831 | 0.3005288 | 250.01704 | 538.5 | 87.56458 | 87.82607 | 0.2108794
[16 empty] | 250.00203 | 539 | 76.94816 | 82.38899 | 0.3008496 | 250.01677 | 539 | 87.44013 | 87.70162 | 0.2129454
[16 empty] | 250.00899 | 539.5 | 76.95573 | 82.39656 | 0.3007239 | 250.01737 | 539.5 | 87.36295 | 87.62444 | 0.2142267
[16 empty] | 250.004 | 540 | 76.93837 | 82.3792 | 0.3010122 | 250.01206 | 540 | 87.46388 | 87.72537 | 0.2125511
[16 empty] | 250.00103 | 540.5 | 76.92508 | 82.36591 | 0.3012328 | 250.01501 | 540.5 | 87.45001 | 87.7115 | 0.2127814
[16 empty] | 250.00005 | 541 | 76.93105 | 82.37188 | 0.3011337 | 250.01593 | 541 | 87.41687 | 87.67836 | 0.2133316
[16 empty] | 250.003 | 541.5 | 76.93087 | 82.3717 | 0.3011367 | 250.01363 | 541.5 | 87.29699 | 87.55848 | 0.2153217
[16 empty] | 250.00299 | 542 | 76.92888 | 82.36971 | 0.3011697 | 250.01435 | 542 | 87.42027 | 87.68176 | 0.2132751
[16 empty] | 250.00601 | 542.5 | 76.93074 | 82.37157 | 0.3011389 | 250.01599 | 542.5 | 87.47347 | 87.73496 | 0.2123919
[16 empty] | 250.00504 | 543 | 76.90416 | 82.34499 | 0.3015802 | 250.01853 | 543 | 87.26834 | 87.52983 | 0.2157973
[16 empty] | 250.00704 | 543.5 | 76.89259 | 82.33342 | 0.3017723 | 250.01731 | 543.5 | 87.51577 | 87.77726 | 0.2116897
[16 empty] | 250.01 | 544 | 76.89058 | 82.33141 | 0.3018057 | 250.01529 | 544 | 87.4109 | 87.67239 | 0.2134307
[16 empty] | 250.01102 | 544.5 | 76.88688 | 82.32771 | 0.3018671 | 250.01541 | 544.5 | 87.37586 | 87.63735 | 0.2140124
[16 empty] | 250.00501 | 545 | 76.86958 | 82.31041 | 0.3021544 | 250.018 | 545 | 87.41169 | 87.67318 | 0.2134176
[16 empty] | 250.00306 | 545.5 | 76.87346 | 82.31429 | 0.30209 | 250.01874 | 545.5 | 87.37836 | 87.63985 | 0.2139709
[16 empty] | 250.00599 | 546 | 76.86958 | 82.31041 | 0.3021544 | 250.01942 | 546 | 87.38885 | 87.65034 | 0.2137967
[16 empty] | 250.00303 | 546.5 | 76.85405 | 82.29488 | 0.3024123 | 250.01906 | 546.5 | 87.42112 | 87.68261 | 0.213261
[16 empty] | 250.00299 | 547 | 76.83494 | 82.27577 | 0.3027296 | 250.01892 | 547 | 87.30915 | 87.57064 | 0.2151198
[16 empty] | 250.00103 | 547.5 | 76.8446 | 82.28543 | 0.3025692 | 250.01904 | 547.5 | 87.23758 | 87.49907 | 0.216308
[16 empty] | 249.99898 | 548 | 76.82547 | 82.2663 | 0.3028868 | 250.02012 | 548 | 87.39393 | 87.65542 | 0.2137124
[16 empty] | 250.00303 | 548.5 | 76.81213 | 82.25296 | 0.3031083 | 250.01937 | 548.5 | 87.35947 | 87.62096 | 0.2142845
[16 empty] | 250.00397 | 549 | 76.81404 | 82.25487 | 0.3030766 | 250.02132 | 549 | 87.29989 | 87.56138 | 0.2152736
[16 empty] | 250.00397 | 549.5 | 76.81397 | 82.2548 | 0.3030778 | 250.02147 | 549.5 | 87.29402 | 87.55551 | 0.215371
[16 empty] | 250.00103 | 550 | 76.78715 | 82.22798 | 0.3035231 | 250.02281 | 550 | 87.29365 | 87.55514 | 0.2153772
[16 empty] | 250.00799 | 550.5 | 76.78897 | 82.2298 | 0.3034929 | 250.01891 | 550.5 | 87.16136 | 87.42285 | 0.2175733
[16 empty] | 250.00402 | 551 | 76.77555 | 82.21638 | 0.3037157 | 250.0152 | 551 | 87.18966 | 87.45115 | 0.2171035
[16 empty] | 250.00696 | 551.5 | 76.78323 | 82.22406 | 0.3035882 | 250.01679 | 551.5 | 87.27052 | 87.53201 | 0.2157611
[16 empty] | 250.00603 | 552 | 76.76973 | 82.21056 | 0.3038124 | 250.01924 | 552 | 87.09615 | 87.35764 | 0.2186559
[16 empty] | 250.00703 | 552.5 | 76.7736 | 82.21443 | 0.3037481 | 250.01761 | 552.5 | 87.23429 | 87.49578 | 0.2163626
[16 empty] | 250.00897 | 553 | 76.75243 | 82.19326 | 0.3040996 | 250.01434 | 553 | 87.17297 | 87.43446 | 0.2173806
[16 empty] | 250.00397 | 553.5 | 76.73344 | 82.17427 | 0.304415 | 250.01004 | 553.5 | 87.30477 | 87.56626 | 0.2151925
[16 empty] | 250.00301 | 554 | 76.73909 | 82.17992 | 0.3043211 | 250.007 | 554 | 87.23047 | 87.49196 | 0.216426
[16 empty] | 250.00601 | 554.5 | 76.73125 | 82.17208 | 0.3044513 | 250.00481 | 554.5 | 87.21983 | 87.48132 | 0.2166026
[16 empty] | 250.00299 | 555 | 76.72563 | 82.16646 | 0.3045446 | 250.00782 | 555 | 87.13795 | 87.39944 | 0.2179619
[16 empty] | 250.00701 | 555.5 | 76.7046 | 82.14543 | 0.3048938 | 250.00717 | 555.5 | 87.14947 | 87.41096 | 0.2177707
[16 empty] | 250.00799 | 556 | 76.71609 | 82.15692 | 0.3047031 | 250.00987 | 556 | 87.15812 | 87.41961 | 0.2176271
[16 empty] | 250.00598 | 556.5 | 76.69511 | 82.13594 | 0.3050514 | 250.01052 | 556.5 | 87.15987 | 87.42136 | 0.217598
[16 empty] | 250.00598 | 557 | 76.68545 | 82.12628 | 0.3052118 | 250.01073 | 557 | 87.1386 | 87.40009 | 0.2179512
[16 empty] | 250.009 | 557.5 | 76.69498 | 82.13581 | 0.3050536 | 250.01354 | 557.5 | 87.15317 | 87.41466 | 0.2177093
[16 empty] | 250.00899 | 558 | 76.69701 | 82.13784 | 0.3050199 | 250.01607 | 558 | 87.19141 | 87.4529 | 0.2170745
[16 empty] | 250.00399 | 558.5 | 76.67566 | 82.11649 | 0.3053744 | 250.01881 | 558.5 | 87.06003 | 87.32152 | 0.2192555
[16 empty] | 250.00402 | 559 | 76.66626 | 82.10709 | 0.3055305 | 250.02233 | 559 | 87.05345 | 87.31494 | 0.2193647
[16 empty] | 250.00501 | 559.5 | 76.68351 | 82.12434 | 0.305244 | 250.02441 | 559.5 | 87.06542 | 87.32691 | 0.219166
[16 empty] | 250.006 | 560 | 76.67577 | 82.1166 | 0.3053726 | 250.022 | 560 | 87.04433 | 87.30582 | 0.2195161
[16 empty] | 250.00504 | 560.5 | 76.67962 | 82.12045 | 0.3053086 | 250.02165 | 560.5 | 87.07904 | 87.34053 | 0.2189399
[16 empty] | 250.00206 | 561 | 76.65482 | 82.09565 | 0.3057204 | 250.02116 | 561 | 87.0562 | 87.31769 | 0.2193191
[16 empty] | 250.006 | 561.5 | 76.63194 | 82.07277 | 0.3061003 | 250.01872 | 561.5 | 87.00978 | 87.27127 | 0.2200897
[16 empty] | 250.00299 | 562 | 76.62611 | 82.06694 | 0.3061971 | 250.01735 | 562 | 87.01748 | 87.27897 | 0.2199619
[16 empty] | 250.00398 | 562.5 | 76.64323 | 82.08406 | 0.3059129 | 250.01658 | 562.5 | 87.14974 | 87.41123 | 0.2177662
[16 empty] | 250.00105 | 563 | 76.61661 | 82.05744 | 0.3063549 | 250.01378 | 563 | 87.01604 | 87.27753 | 0.2199858
[16 empty] | 250.00302 | 563.5 | 76.62219 | 82.06302 | 0.3062622 | 250.01346 | 563.5 | 87.07871 | 87.3402 | 0.2189454
[16 empty] | 250.00704 | 564 | 76.62795 | 82.06878 | 0.3061666 | 250.01285 | 564 | 86.93209 | 87.19358 | 0.2213795
[16 empty] | 250.00898 | 564.5 | 76.61068 | 82.05151 | 0.3064534 | 250.01383 | 564.5 | 87.00991 | 87.2714 | 0.2200876
[16 empty] | 250.004 | 565 | 76.61061 | 82.05144 | 0.3064545 | 250.01642 | 565 | 87.03848 | 87.29997 | 0.2196133
[16 empty] | 250.006 | 565.5 | 76.60285 | 82.04368 | 0.3065834 | 250.01747 | 565.5 | 86.91022 | 87.17171 | 0.2217425
[16 empty] | 250.009 | 566 | 76.59317 | 82.034 | 0.3067441 | 250.01791 | 566 | 87.00773 | 87.26922 | 0.2201237
[16 empty] | 250.00104 | 566.5 | 76.58587 | 82.0267 | 0.3068653 | 250.01754 | 566.5 | 87.0442 | 87.30569 | 0.2195183
[16 empty] | 250.00594 | 567 | 76.57049 | 82.01132 | 0.3071207 | 250.01883 | 567 | 86.9308 | 87.19229 | 0.2214009
[16 empty] | 250.00399 | 567.5 | 76.55874 | 81.99957 | 0.3073158 | 250.01663 | 567.5 | 86.93306 | 87.19455 | 0.2213634
[16 empty] | 250.00702 | 568 | 76.5533 | 81.99413 | 0.3074061 | 250.01304 | 568 | 86.91158 | 87.17307 | 0.2217199
[16 empty] | 250.00902 | 568.5 | 76.5664 | 82.00723 | 0.3071886 | 250.01352 | 568.5 | 87.04472 | 87.30621 | 0.2195097
[16 empty] | 250.00598 | 569 | 76.53591 | 81.97674 | 0.3076949 | 250.01682 | 569 | 86.85145 | 87.11294 | 0.2227182
[16 empty] | 250.00396 | 569.5 | 76.53776 | 81.97859 | 0.3076642 | 250.02264 | 569.5 | 87.0417 | 87.30319 | 0.2195598
[16 empty] | 250.00397 | 570 | 76.5455 | 81.98633 | 0.3075356 | 250.02113 | 570 | 86.90621 | 87.1677 | 0.2218091
[16 empty] | 249.999 | 570.5 | 76.53202 | 81.97285 | 0.3077595 | 250.01704 | 570.5 | 86.80359 | 87.06508 | 0.2235127
[16 empty] | 250.00702 | 571 | 76.51884 | 81.95967 | 0.3079783 | 250.01118 | 571 | 86.8782 | 87.13969 | 0.2222741
[16 empty] | 250.00701 | 571.5 | 76.51855 | 81.95938 | 0.3079831 | 250.00705 | 571.5 | 86.90077 | 87.16226 | 0.2218994
[16 empty] | 250.01202 | 572 | 76.50703 | 81.94786 | 0.3081744 | 250.0079 | 572 | 86.81154 | 87.07303 | 0.2233807
[16 empty] | 250.01296 | 572.5 | 76.50903 | 81.94986 | 0.3081412 | 250.00748 | 572.5 | 86.80648 | 87.06797 | 0.2234647
[16 empty] | 250.00698 | 573 | 76.4996 | 81.94043 | 0.3082978 | 250.00951 | 573 | 86.79241 | 87.0539 | 0.2236983
[16 empty] | 250.00098 | 573.5 | 76.48605 | 81.92688 | 0.3085228 | 250.0132 | 573.5 | 86.74873 | 87.01022 | 0.2244234
[16 empty] | 250.00206 | 574 | 76.49001 | 81.93084 | 0.308457 | 250.01245 | 574 | 86.80138 | 87.06287 | 0.2235494
[16 empty] | 250.00697 | 574.5 | 76.45915 | 81.89998 | 0.3089695 | 250.01326 | 574.5 | 86.82441 | 87.0859 | 0.2231671
[16 empty] | 250.00605 | 575 | 76.48791 | 81.92874 | 0.3084919 | 250.01109 | 575 | 86.71116 | 86.97265 | 0.2250471
[16 empty] | 250.007 | 575.5 | 76.44575 | 81.88658 | 0.309192 | 250.00891 | 575.5 | 86.69522 | 86.95671 | 0.2253118
[16 empty] | 250.00598 | 576 | 76.44964 | 81.89047 | 0.3091274 | 250.0104 | 576 | 86.73242 | 86.99391 | 0.2246942
[16 empty] | 250.00402 | 576.5 | 76.44792 | 81.88875 | 0.3091559 | 250.01077 | 576.5 | 86.82061 | 87.0821 | 0.2232302
[16 empty] | 249.99899 | 577 | 76.41702 | 81.85785 | 0.309669 | 250.0138 | 577 | 86.7817 | 87.04319 | 0.2238761
[16 empty] | 250.00406 | 577.5 | 76.42257 | 81.8634 | 0.3095769 | 250.0105 | 577.5 | 86.74275 | 87.00424 | 0.2245227
[16 empty] | 250.00701 | 578 | 76.43052 | 81.87135 | 0.3094449 | 250.00999 | 578 | 86.7996 | 87.06109 | 0.2235789
[16 empty] | 250.00003 | 578.5 | 76.40745 | 81.84828 | 0.3098279 | 250.01129 | 578.5 | 86.68285 | 86.94434 | 0.2255171
[16 empty] | 250.00203 | 579 | 76.43047 | 81.8713 | 0.3094457 | 250.01429 | 579 | 86.86466 | 87.12615 | 0.2224989
[16 empty] | 250.003 | 579.5 | 76.4266 | 81.86743 | 0.3095099 | 250.01232 | 579.5 | 86.70009 | 86.96158 | 0.2252309
[16 empty] | 250.00797 | 580 | 76.40936 | 81.85019 | 0.3097962 | 250.01339 | 580 | 86.62412 | 86.88561 | 0.2264921
[16 empty] | 249.99998 | 580.5 | 76.39961 | 81.84044 | 0.3099581 | 250.01636 | 580.5 | 86.64507 | 86.90656 | 0.2261443
[16 empty] | 250.00202 | 581 | 76.41137 | 81.8522 | 0.3097628 | 250.01682 | 581 | 86.66563 | 86.92712 | 0.225803
[16 empty] | 250.01001 | 581.5 | 76.38256 | 81.82339 | 0.3102412 | 250.01524 | 581.5 | 86.59016 | 86.85165 | 0.2270559
[16 empty] | 250.00599 | 582 | 76.38445 | 81.82528 | 0.3102098 | 250.01582 | 582 | 86.63551 | 86.897 | 0.226303
[16 empty] | 250.00498 | 582.5 | 76.37676 | 81.81759 | 0.3103375 | 250.01556 | 582.5 | 86.65502 | 86.91651 | 0.2259791
[16 empty] | 250.00801 | 583 | 76.36532 | 81.80615 | 0.3105275 | 250.01811 | 583 | 86.70392 | 86.96541 | 0.2251673
[16 empty] | 250.00792 | 583.5 | 76.36135 | 81.80218 | 0.3105934 | 250.01981 | 583.5 | 86.59804 | 86.85953 | 0.2269251
[16 empty] | 250.004 | 584 | 76.35942 | 81.80025 | 0.3106254 | 250.02209 | 584 | 86.69651 | 86.958 | 0.2252904
[16 empty] | 249.99893 | 584.5 | 76.33068 | 81.77151 | 0.3111027 | 250.02565 | 584.5 | 86.59895 | 86.86044 | 0.22691
[16 empty] | 250.00096 | 585 | 76.3519 | 81.79273 | 0.3107503 | 250.02129 | 585 | 86.68592 | 86.94741 | 0.2254662
[16 empty] | 250.00309 | 585.5 | 76.32676 | 81.76759 | 0.3111678 | 250.01946 | 585.5 | 86.67788 | 86.93937 | 0.2255996
[16 empty] | 250.00297 | 586 | 76.32303 | 81.76386 | 0.3112297 | 250.02133 | 586 | 86.64232 | 86.90381 | 0.22619
[16 empty] | 250.00703 | 586.5 | 76.32682 | 81.76765 | 0.3111668 | 250.02092 | 586.5 | 86.58933 | 86.85082 | 0.2270697
[16 empty] | 250.008 | 587 | 76.31924 | 81.76007 | 0.3112926 | 250.01976 | 587 | 86.48755 | 86.74904 | 0.2287593
[16 empty] | 250.01002 | 587.5 | 76.31922 | 81.76005 | 0.311293 | 250.02153 | 587.5 | 86.5319 | 86.79339 | 0.2280231
[16 empty] | 250.011 | 588 | 76.30387 | 81.7447 | 0.3115478 | 250.02108 | 588 | 86.40849 | 86.66998 | 0.2300718
[16 empty] | 250.00996 | 588.5 | 76.30397 | 81.7448 | 0.3115462 | 250.01941 | 588.5 | 86.5366 | 86.79809 | 0.227945
[16 empty] | 250.00502 | 589 | 76.28673 | 81.72756 | 0.3118324 | 250.01824 | 589 | 86.43299 | 86.69448 | 0.2296651
[16 empty] | 250.00801 | 589.5 | 76.30763 | 81.74846 | 0.3114854 | 250.01939 | 589.5 | 86.52174 | 86.78323 | 0.2281917
[16 empty] | 250.00502 | 590 | 76.2848 | 81.72563 | 0.3118645 | 250.02186 | 590 | 86.56821 | 86.8297 | 0.2274203
[16 empty] | 250.00698 | 590.5 | 76.27501 | 81.71584 | 0.312027 | 250.02032 | 590.5 | 86.57187 | 86.83336 | 0.2273595
[16 empty] | 250.00798 | 591 | 76.28657 | 81.7274 | 0.3118351 | 250.01913 | 591 | 86.54477 | 86.80626 | 0.2278094
[16 empty] | 250.00598 | 591.5 | 76.27306 | 81.71389 | 0.3120594 | 250.02017 | 591.5 | 86.52639 | 86.78788 | 0.2281145
[16 empty] | 250.00299 | 592 | 76.26151 | 81.70234 | 0.3122512 | 250.02478 | 592 | 86.44647 | 86.70796 | 0.2294413
[16 empty] | 249.99899 | 592.5 | 76.25026 | 81.69109 | 0.312438 | 250.02167 | 592.5 | 86.40617 | 86.66766 | 0.2301103
[16 empty] | 249.99697 | 593 | 76.22173 | 81.66256 | 0.3129117 | 250.01714 | 593 | 86.50241 | 86.7639 | 0.2285126
[16 empty] | 249.99998 | 593.5 | 76.24833 | 81.68916 | 0.3124701 | 250.01763 | 593.5 | 86.37936 | 86.64085 | 0.2305554
[16 empty] | 250.00502 | 594 | 76.21948 | 81.66031 | 0.3129491 | 250.01807 | 594 | 86.41707 | 86.67856 | 0.2299294
[16 empty] | 250.00594 | 594.5 | 76.22148 | 81.66231 | 0.3129159 | 250.0161 | 594.5 | 86.43582 | 86.69731 | 0.2296181
[16 empty] | 250.00199 | 595 | 76.2004 | 81.64123 | 0.3132659 | 250.01228 | 595 | 86.32885 | 86.59034 | 0.2313939
[16 empty] | 250.00003 | 595.5 | 76.20226 | 81.64309 | 0.313235 | 250.01163 | 595.5 | 86.40877 | 86.67026 | 0.2300672
[16 empty] | 249.99895 | 596 | 76.19066 | 81.63149 | 0.3134277 | 250.01314 | 596 | 86.37592 | 86.63741 | 0.2306125
[16 empty] | 249.99897 | 596.5 | 76.19451 | 81.63534 | 0.3133637 | 250.01355 | 596.5 | 86.37743 | 86.63892 | 0.2305874
[16 empty] | 250.00105 | 597 | 76.17173 | 81.61256 | 0.313742 | 250.0184 | 597 | 86.3676 | 86.62909 | 0.2307506
[16 empty] | 250.00398 | 597.5 | 76.1773 | 81.61813 | 0.3136495 | 250.01877 | 597.5 | 86.33068 | 86.59217 | 0.2313635
[16 empty] | 250.00496 | 598 | 76.15256 | 81.59339 | 0.3140603 | 250.02081 | 598 | 86.36288 | 86.62437 | 0.230829
[16 empty] | 250.00701 | 598.5 | 76.16008 | 81.60091 | 0.3139354 | 250.01589 | 598.5 | 86.31407 | 86.57556 | 0.2316393
[16 empty] | 250.00705 | 599 | 76.15246 | 81.59329 | 0.3140619 | 250.01198 | 599 | 86.31314 | 86.57463 | 0.2316547
[16 empty] | 250.00702 | 599.5 | 76.14462 | 81.58545 | 0.3141921 | 250.01147 | 599.5 | 86.3623 | 86.62379 | 0.2308386

## All Data, WS500 20% O2
[9 empty] | Ash Fraction: | 0.1728
| 200C Odin |  |  |  |  | 225C Sif | [5 empty] | 225C Odin |  |  |  |  | 250 Sif |  |  |  |  | 250 Odin |  |  |  | Linear (1) |  |  |  |  | Linear (2) |  |  |  |  | Linear (Used, Real)
Temp | Time corrected | mass% raw | mass% corrected | X_C | Temp | Time corrected | mass% raw | mass% corrected | X_C |  | Temp | Time corrected | mass% raw | mass% corrected | X_C | Temp | Time corrected | mass% raw | mass% corrected | X_C | Temp | Time corrected | mass% raw | mass% corrected | X_C | TEMP | TIME CORRECTED | mass% raw | mass% corrected | X_C | TEMP | TIME CORRECTED | mass% raw | mass% corrected | X_C | TEMP | TIME | MASS% | CORRECTED
200.13754 | 0 | 99.2867 | 100 |  | 225.0022 | 0 | 95.89242 | 100 |  |  | 225.01424 | 0 | 99.86442 | 100 |  | 250.00404 | 0 | 95.8426 | 100 |  | 250.0306 | 0 | 100.07674 | 100 |  | 105.24614 | 0 | 96.99231 | 100 |  | 105.24296 | 0 | 96.9065 | 100 |  | 88.56245 | 0 | 99.34551 | 100
202.32401 | 0.5 | 99.31842 | 100.03172 |  | 225.19024 | 0.5 | 95.967 | 100.07458 |  |  | 227.13638 | 0.5 | 99.88271 | 100.01829 |  | 250.3317 | 0.5 | 95.97793 | 100.13533 |  | 250.10088 | 0.5 | 100.2651 | 100.18836 |  | 106.53965 | 0.5 | 97.01694 | 100.02463 | 0 | 106.52568 | 0.5 | 96.96309 | 100.05659 |  | 91.03717 | 0.5 | 99.35674 | 100.01123
204.02187 | 1 | 99.32854 | 100.04184 |  | 225.29404 | 1 | 96.08491 | 100.19249 |  |  | 228.74259 | 1 | 100.04307 | 100.17865 |  | 250.50292 | 1 | 96.13007 | 100.28747 |  | 250.20709 | 1 | 100.48717 | 100.41043 |  | 108.3906 | 1 | 96.9899 | 99.99759 | 0.0003268054 | 108.3897 | 1 | 96.9778 | 100.0713 |  | 94.69499 | 1 | 99.3449 | 99.99939
205.1072 | 1.5 | 99.48585 | 100.19915 |  | 225.2497 | 1.5 | 96.12092 | 100.2285 |  |  | 229.70961 | 1.5 | 100.01632 | 100.1519 |  | 250.40885 | 1.5 | 96.21449 | 100.37189 |  | 250.23091 | 1.5 | 100.63858 | 100.56184 |  | 110.66411 | 1.5 | 97.00504 | 100.01273 | 0.0001438234 | 110.66279 | 1.5 | 96.97674 | 100.07024 |  | 98.78422 | 1.5 | 99.33503 | 99.98952
205.68174 | 2 | 99.38137 | 100.09467 |  | 225.1747 | 2 | 96.17595 | 100.28353 |  |  | 230.15885 | 2 | 100.07545 | 100.21103 |  | 250.26179 | 2 | 96.26242 | 100.41982 |  | 250.19853 | 2 | 100.62768 | 100.55094 |  | 113.18211 | 2 | 96.98857 | 99.99626 | 0.0003428798 | 113.19429 | 2 | 96.99134 | 100.08484 | 0 | 102.84047 | 2 | 99.3251 | 99.97959
205.92954 | 2.5 | 99.40736 | 100.12066 |  | 225.10865 | 2.5 | 96.19419 | 100.30177 |  |  | 230.31051 | 2.5 | 100.15618 | 100.29176 |  | 250.14185 | 2.5 | 96.30456 | 100.46196 |  | 250.15042 | 2.5 | 100.78744 | 100.7107 |  | 115.86236 | 2.5 | 96.9993 | 100.00699 | 0.000213197 | 115.86379 | 2.5 | 96.95929 | 100.05279 | 0.0003871232 | 106.59145 | 2.5 | 99.35008 | 100.00457
205.99668 | 3 | 99.52164 | 100.23494 |  | 225.0498 | 3 | 96.19421 | 100.30179 |  |  | 230.32631 | 3 | 100.24469 | 100.38027 |  | 250.05887 | 3 | 96.35068 | 100.50808 |  | 250.11347 | 3 | 100.6946 | 100.61786 |  | 118.60193 | 3 | 96.96458 | 99.97227 | 0.0006328229 | 118.61694 | 3 | 96.93421 | 100.02771 | 0.0006900577 | 109.94798 | 3 | 99.33544 | 99.98993
205.97029 | 3.5 | 99.5658 | 100.2791 |  | 225.01489 | 3.5 | 96.23912 | 100.3467 |  |  | 230.2874 | 3.5 | 100.23308 | 100.36866 |  | 249.99692 | 3.5 | 96.37281 | 100.53021 |  | 250.08651 | 3.5 | 100.85159 | 100.77485 |  | 121.36984 | 3.5 | 96.94174 | 99.94943 | 0.0009088671 | 121.38763 | 3.5 | 96.93166 | 100.02516 | 0.0007208584 | 112.88425 | 3.5 | 99.31143 | 99.96592
205.87992 | 4 | 99.52699 | 100.24029 |  | 224.9908 | 4 | 96.25166 | 100.35924 |  |  | 230.20675 | 4 | 100.22795 | 100.36353 |  | 249.95792 | 4 | 96.38665 | 100.54405 |  | 250.0679 | 4 | 100.84871 | 100.77197 |  | 124.13326 | 4 | 96.92538 | 99.93307 | 0.001106594 | 124.1364 | 4 | 96.89289 | 99.98639 | 0.001189151 | 115.42524 | 4 | 99.31795 | 99.97244
205.72739 | 4.5 | 99.49221 | 100.20551 |  | 224.97685 | 4.5 | 96.24643 | 100.35401 |  |  | 230.06839 | 4.5 | 100.39991 | 100.53549 |  | 249.94597 | 4.5 | 96.40255 | 100.55995 |  | 250.05477 | 4.5 | 100.79655 | 100.71981 |  | 126.84022 | 4.5 | 96.91502 | 99.92271 | 0.001231805 | 126.84249 | 4.5 | 96.87774 | 99.97124 | 0.001372143 | 117.64344 | 4.5 | 99.3062 | 99.96069
205.50274 | 5 | 99.55578 | 100.26908 |  | 224.96697 | 5 | 96.25544 | 100.36302 |  |  | 229.85206 | 5 | 100.21492 | 100.3505 |  | 249.94298 | 5 | 96.42681 | 100.58421 |  | 250.04676 | 5 | 100.89208 | 100.81534 |  | 129.50186 | 5 | 96.87951 | 99.8872 | 0.001660979 | 129.49874 | 5 | 96.85992 | 99.95342 | 0.001587386 | 119.60632 | 5 | 99.30908 | 99.96357
205.20155 | 5.5 | 99.59917 | 100.31247 |  | 224.968 | 5.5 | 96.28191 | 100.38949 |  |  | 229.57033 | 5.5 | 100.21313 | 100.34871 |  | 249.94199 | 5.5 | 96.43915 | 100.59655 |  | 250.03738 | 5.5 | 100.87633 | 100.79959 |  | 132.14314 | 5.5 | 96.86395 | 99.87164 | 0.001849037 | 132.14378 | 5.5 | 96.84965 | 99.94315 | 0.001711435 | 121.38794 | 5.5 | 99.28993 | 99.94442
204.84555 | 6 | 99.48091 | 100.19421 |  | 224.97083 | 6 | 96.2663 | 100.37388 |  |  | 229.23922 | 6 | 100.36311 | 100.49869 |  | 249.95198 | 6 | 96.44501 | 100.60241 |  | 250.02669 | 6 | 100.7816 | 100.70486 |  | 134.76502 | 6 | 96.83666 | 99.84435 | 0.002178864 | 134.76534 | 6 | 96.81293 | 99.90643 | 0.002154966 | 123.04157 | 6 | 99.29192 | 99.94641
204.45732 | 6.5 | 99.57294 | 100.28624 |  | 224.97686 | 6.5 | 96.25283 | 100.36041 |  |  | 228.87646 | 6.5 | 100.22019 | 100.35577 |  | 249.954 | 6.5 | 96.45092 | 100.60832 |  | 250.01678 | 6.5 | 100.90948 | 100.83274 |  | 137.35039 | 6.5 | 96.79717 | 99.80486 | 0.00265614 | 137.34816 | 6.5 | 96.76816 | 99.86166 | 0.00269573 | 124.59525 | 6.5 | 99.26671 | 99.9212
204.04987 | 7 | 99.51127 | 100.22457 |  | 224.97709 | 7 | 96.28792 | 100.3955 | 0 |  | 228.5092 | 7 | 100.32958 | 100.46516 |  | 249.959 | 7 | 96.46901 | 100.62641 |  | 250.00823 | 7 | 100.81736 | 100.74062 |  | 139.89643 | 7 | 96.78861 | 99.7963 | 0.002759596 | 139.89721 | 7 | 96.7563 | 99.8498 | 0.002838984 | 126.11534 | 7 | 99.25506 | 99.90955
203.64996 | 7.5 | 99.62078 | 100.33408 |  | 224.98104 | 7.5 | 96.27674 | 100.38432 | 0.0001346223 |  | 228.15946 | 7.5 | 100.4316 | 100.56718 |  | 249.961 | 7.5 | 96.47508 | 100.63248 | 0 | 249.99992 | 7.5 | 100.93646 | 100.85972 |  | 142.44809 | 7.5 | 96.74663 | 99.75432 | 0.003266966 | 142.45516 | 7.5 | 96.75773 | 99.85123 | 0.002821711 | 127.59842 | 7.5 | 99.28084 | 99.93533
203.2737 | 8 | 99.62749 | 100.34079 |  | 224.98303 | 8 | 96.27496 | 100.38254 | 0.0001560559 |  | 227.83213 | 8 | 100.3665 | 100.50208 |  | 249.97202 | 8 | 96.46475 | 100.62215 | 0.0001240942 | 249.99879 | 8 | 100.89754 | 100.8208 |  | 145.01178 | 8 | 96.73217 | 99.73986 | 0.00344173 | 145.01205 | 8 | 96.71525 | 99.80875 | 0.003334816 | 129.07237 | 8 | 99.27558 | 99.93007
202.9223 | 8.5 | 99.62425 | 100.33755 |  | 224.98508 | 8.5 | 96.26048 | 100.36806 | 0.0003304147 |  | 227.53049 | 8.5 | 100.29575 | 100.43133 |  | 249.97604 | 8.5 | 96.44696 | 100.60436 | 0.0003378054 | 249.99602 | 8.5 | 100.89047 | 100.81373 |  | 147.53725 | 8.5 | 96.71772 | 99.72541 | 0.003616372 | 147.51711 | 8.5 | 96.69542 | 99.78892 | 0.003574337 | 130.52289 | 8.5 | 99.26275 | 99.91724
202.59182 | 9 | 99.61363 | 100.32693 |  | 224.98995 | 9 | 96.25803 | 100.36561 | 0.000359916 |  | 227.24494 | 9 | 100.32734 | 100.46292 |  | 249.97503 | 9 | 96.47302 | 100.63042 | 2.474677e-05 | 249.99668 | 9 | 100.87937 | 100.80263 |  | 150.05991 | 9 | 96.70847 | 99.71616 | 0.003728168 | 150.05204 | 9 | 96.69248 | 99.78598 | 0.003609848 | 131.98257 | 9 | 99.28824 | 99.94273
202.28306 | 9.5 | 99.62432 | 100.33762 |  | 224.99402 | 9.5 | 96.24502 | 100.3526 | 0.000516574 |  | 226.9856 | 9.5 | 100.28356 | 100.41914 |  | 249.97391 | 9.5 | 96.47501 | 100.63241 | 8.409097e-07 | 249.99771 | 9.5 | 100.91562 | 100.83888 |  | 152.60746 | 9.5 | 96.67878 | 99.68647 | 0.004087001 | 152.61124 | 9.5 | 96.65308 | 99.74658 | 0.00408575 | 133.45019 | 9.5 | 99.25261 | 99.9071
201.99963 | 10 | 99.61851 | 100.33181 |  | 224.9921 | 10 | 96.24082 | 100.3484 | 0.0005671476 |  | 226.74379 | 10 | 100.49606 | 100.63164 |  | 249.98199 | 10 | 96.43495 | 100.59235 | 0.0004820815 | 249.99483 | 10 | 100.96595 | 100.88921 |  | 155.13622 | 10 | 96.66987 | 99.67756 | 0.004194687 | 155.11712 | 10 | 96.65278 | 99.74628 | 0.004089374 | 134.94415 | 10 | 99.2535 | 99.90799
201.74115 | 10.5 | 99.68937 | 100.40267 |  | 224.99204 | 10.5 | 96.24073 | 100.34831 | 0.0005682314 |  | 226.5186 | 10.5 | 100.40046 | 100.53604 |  | 249.97601 | 10.5 | 96.45291 | 100.61031 | 0.0002663281 | 249.9927 | 10.5 | 100.90623 | 100.82949 |  | 157.6449 | 10.5 | 96.6209 | 99.62859 | 0.004786539 | 157.64431 | 10.5 | 96.59153 | 99.68503 | 0.004829196 | 136.44254 | 10.5 | 99.2335 | 99.88799
201.50387 | 11 | 99.5504 | 100.2637 |  | 224.99203 | 11 | 96.22842 | 100.336 | 0.0007164604 |  | 226.31841 | 11 | 100.31781 | 100.45339 |  | 249.98201 | 11 | 96.45305 | 100.61045 | 0.0002646463 | 249.99523 | 11 | 100.9675 | 100.89076 |  | 160.19764 | 11 | 96.63312 | 99.64081 | 0.004638848 | 160.19083 | 11 | 96.62122 | 99.71472 | 0.004470579 | 137.93097 | 11 | 99.24083 | 99.89532
201.2875 | 11.5 | 99.73074 | 100.44404 |  | 224.99396 | 11.5 | 96.24904 | 100.35662 | 0.0004681677 |  | 226.13982 | 11.5 | 100.54063 | 100.67621 |  | 249.98399 | 11.5 | 96.43273 | 100.59013 | 0.0005087503 | 249.99524 | 11.5 | 101.01947 | 100.94273 |  | 162.70512 | 11.5 | 96.5915 | 99.59919 | 0.005141867 | 162.69316 | 11.5 | 96.56872 | 99.66222 | 0.005104712 | 139.4219 | 11.5 | 99.23793 | 99.89242
201.09436 | 12 | 99.46951 | 100.18281 |  | 224.99201 | 12 | 96.22626 | 100.33384 | 0.0007424697 |  | 225.98372 | 12 | 100.49329 | 100.62887 |  | 249.98898 | 12 | 96.4247 | 100.5821 | 0.0006052147 | 249.99323 | 12 | 101.02344 | 100.9467 |  | 165.20859 | 12 | 96.57954 | 99.58723 | 0.005286416 | 165.21582 | 12 | 96.58555 | 99.67905 | 0.004901427 | 140.92148 | 12 | 99.22888 | 99.88337
200.92884 | 12.5 | 99.58507 | 100.29837 |  | 224.99487 | 12.5 | 96.2369 | 100.34448 | 0.0006143497 |  | 225.84763 | 12.5 | 100.36519 | 100.50077 |  | 249.989 | 12.5 | 96.43291 | 100.59031 | 0.000506588 | 249.98999 | 12.5 | 100.97095 | 100.89421 |  | 167.72856 | 12.5 | 96.56514 | 99.57283 | 0.005460454 | 167.72123 | 12.5 | 96.54708 | 99.64058 | 0.005366095 | 142.44892 | 12.5 | 99.24446 | 99.89895
200.7818 | 13 | 99.62598 | 100.33928 |  | 224.99999 | 13 | 96.20939 | 100.31697 | 0.0009456073 |  | 225.72016 | 13 | 100.33695 | 100.47253 |  | 249.98996 | 13 | 96.42088 | 100.57828 | 0.0006511043 | 249.99065 | 13 | 100.98749 | 100.91075 |  | 170.23698 | 13 | 96.55095 | 99.55864 | 0.005631954 | 170.23277 | 13 | 96.51945 | 99.61295 | 0.005699831 | 143.97151 | 13 | 99.22168 | 99.87617
200.6517 | 13.5 | 99.54317 | 100.25647 |  | 225.00186 | 13.5 | 96.21943 | 100.32701 | 0.0008247122 |  | 225.60884 | 13.5 | 100.54287 | 100.67845 |  | 249.98804 | 13.5 | 96.42074 | 100.57814 | 0.0006527862 | 249.99169 | 13.5 | 100.99494 | 100.9182 |  | 172.73863 | 13.5 | 96.53839 | 99.54608 | 0.005783754 | 172.73572 | 13.5 | 96.48138 | 99.57488 | 0.006159668 | 145.4721 | 13.5 | 99.23248 | 99.88697
200.54 | 14 | 99.69538 | 100.40868 |  | 224.99898 | 14 | 96.22168 | 100.32926 | 0.0007976191 |  | 225.50954 | 14 | 100.51536 | 100.65094 |  | 249.99103 | 14 | 96.41709 | 100.57449 | 0.0006966336 | 249.99638 | 14 | 100.94119 | 100.86445 |  | 175.24188 | 14 | 96.51725 | 99.52494 | 0.006039252 | 175.23633 | 14 | 96.50673 | 99.60023 | 0.005853472 | 146.96963 | 14 | 99.24758 | 99.90207
200.44569 | 14.5 | 99.69291 | 100.40621 |  | 224.99394 | 14.5 | 96.19832 | 100.3059 | 0.001078905 |  | 225.42597 | 14.5 | 100.26889 | 100.40447 |  | 250.00203 | 14.5 | 96.42704 | 100.58444 | 0.0005771043 | 250.00186 | 14.5 | 101.00968 | 100.93294 |  | 177.74075 | 14.5 | 96.50091 | 99.5086 | 0.006236738 | 177.73889 | 14.5 | 96.48266 | 99.57616 | 0.006144207 | 148.48427 | 14.5 | 99.22305 | 99.87754
200.36237 | 15 | 99.62029 | 100.33359 |  | 224.99415 | 15 | 96.20722 | 100.3148 | 0.0009717371 |  | 225.35485 | 15 | 100.33388 | 100.46946 |  | 250.00297 | 15 | 96.42282 | 100.58022 | 0.0006277991 | 250.00399 | 15 | 100.99351 | 100.91677 |  | 180.24347 | 15 | 96.47698 | 99.48467 | 0.006525956 | 180.25 | 15 | 96.47225 | 99.56575 | 0.006269947 | 150.01533 | 15 | 99.23819 | 99.89268
200.28981 | 15.5 | 99.66671 | 100.38001 |  | 224.99703 | 15.5 | 96.17332 | 100.2809 | 0.001379939 |  | 225.29467 | 15.5 | 100.54938 | 100.68496 |  | 250.00003 | 15.5 | 96.42878 | 100.58618 | 0.0005562017 | 250.00385 | 15.5 | 100.9735 | 100.89676 |  | 182.75576 | 15.5 | 96.48818 | 99.49587 | 0.006390592 | 182.75116 | 15.5 | 96.46585 | 99.55935 | 0.00634725 | 151.50674 | 15.5 | 99.22134 | 99.87583
200.23068 | 16 | 99.6135 | 100.3268 |  | 224.99696 | 16 | 96.18588 | 100.29346 | 0.001228699 |  | 225.24658 | 16 | 100.50656 | 100.64214 |  | 249.99898 | 16 | 96.39864 | 100.55604 | 0.0009182733 | 250.00549 | 16 | 101.01356 | 100.93682 |  | 185.26237 | 16 | 96.51857 | 99.52626 | 0.006023299 | 185.2511 | 16 | 96.47227 | 99.56577 | 0.006269705 | 153.00828 | 16 | 99.23011 | 99.8846
200.17984 | 16.5 | 99.67963 | 100.39293 |  | 224.9999 | 16.5 | 96.1678 | 100.27538 | 0.001446407 |  | 225.20371 | 16.5 | 100.51174 | 100.64732 |  | 249.99603 | 16.5 | 96.39477 | 100.55217 | 0.0009647636 | 250.00626 | 16.5 | 100.99128 | 100.91454 |  | 187.76063 | 16.5 | 96.49047 | 99.49816 | 0.006362915 | 187.74498 | 16.5 | 96.44368 | 99.53718 | 0.006615036 | 154.53349 | 16.5 | 99.21549 | 99.86998
200.14093 | 17 | 99.74605 | 100.45935 |  | 225.00411 | 17 | 96.18573 | 100.29331 | 0.001230506 |  | 225.16714 | 17 | 100.64036 | 100.77594 |  | 249.99998 | 17 | 96.39258 | 100.54998 | 0.0009910721 | 250.00582 | 17 | 101.01243 | 100.93569 |  | 190.2614 | 17 | 96.44 | 99.44769 | 0.006972896 | 190.25954 | 17 | 96.4186 | 99.5121 | 0.00691797 | 156.05886 | 17 | 99.22036 | 99.87485
200.10886 | 17.5 | 99.54717 | 100.26047 |  | 224.99997 | 17.5 | 96.17696 | 100.28454 | 0.001336108 |  | 225.13455 | 17.5 | 100.44648 | 100.58206 |  | 249.99896 | 17.5 | 96.36871 | 100.52611 | 0.001277822 | 250.00488 | 17.5 | 101.01945 | 100.94271 |  | 192.76672 | 17.5 | 96.47676 | 99.48445 | 0.006528614 | 192.76048 | 17.5 | 96.45439 | 99.54789 | 0.006485673 | 157.54432 | 17.5 | 99.21716 | 99.87165
200.08251 | 18 | 99.73873 | 100.45203 |  | 224.99894 | 18 | 96.14611 | 100.25369 | 0.001707584 |  | 225.10618 | 18 | 100.63758 | 100.77316 |  | 249.99501 | 18 | 96.36451 | 100.52191 | 0.001328277 | 250.00685 | 18 | 101.0175 | 100.94076 |  | 195.26211 | 18 | 96.44856 | 99.45625 | 0.00686944 | 195.26518 | 18 | 96.43152 | 99.52502 | 0.006761913 | 159.04836 | 18 | 99.20934 | 99.86383
200.06016 | 18.5 | 99.70518 | 100.41848 |  | 225.00399 | 18.5 | 96.14996 | 100.25754 | 0.001661225 |  | 225.08448 | 18.5 | 100.53945 | 100.67503 |  | 249.99406 | 18.5 | 96.35249 | 100.50989 | 0.001472673 | 250.00893 | 18.5 | 101.0026 | 100.92586 |  | 197.76844 | 18.5 | 96.46343 | 99.47112 | 0.006689721 | 197.76363 | 18.5 | 96.42611 | 99.51961 | 0.006827259 | 160.56706 | 18.5 | 99.21727 | 99.87176
200.04346 | 19 | 99.77381 | 100.48711 |  | 224.99994 | 19 | 96.14388 | 100.25146 | 0.001734436 |  | 225.06753 | 19 | 100.55051 | 100.68609 |  | 249.99501 | 19 | 96.35046 | 100.50786 | 0.001497059 | 250.01389 | 19 | 101.02587 | 100.94913 |  | 200.27065 | 19 | 96.42885 | 99.43654 | 0.007107655 | 200.26795 | 19 | 96.39741 | 99.49091 | 0.007173918 | 162.0551 | 19 | 99.24814 | 99.90263
200.03387 | 19.5 | 99.57356 | 100.28686 |  | 225.00408 | 19.5 | 96.11841 | 100.22599 | 0.002041129 |  | 225.05335 | 19.5 | 100.46328 | 100.59886 |  | 249.99502 | 19.5 | 96.3145 | 100.4719 | 0.001929047 | 250.01618 | 19.5 | 101.06715 | 100.99041 |  | 202.77016 | 19.5 | 96.42207 | 99.42976 | 0.007189598 | 202.76657 | 19.5 | 96.401 | 99.4945 | 0.007130556 | 163.55533 | 19.5 | 99.21218 | 99.86667
200.02366 | 20 | 99.64242 | 100.35572 |  | 224.99806 | 20 | 96.13126 | 100.23884 | 0.001886398 |  | 225.04525 | 20 | 100.47513 | 100.61071 |  | 249.99801 | 20 | 96.32666 | 100.48406 | 0.001782969 | 250.01276 | 20 | 101.01286 | 100.93612 |  | 205.27349 | 20 | 96.41434 | 99.42203 | 0.007283022 | 205.26717 | 20 | 96.40377 | 99.49727 | 0.007097098 | 165.08216 | 20 | 99.20903 | 99.86352
200.01293 | 20.5 | 99.73644 | 100.44974 |  | 224.99687 | 20.5 | 96.10519 | 100.21277 | 0.002200316 |  | 225.03679 | 20.5 | 100.56791 | 100.70349 |  | 249.99801 | 20.5 | 96.32656 | 100.48396 | 0.00178417 | 250.009 | 20.5 | 101.04601 | 100.96927 |  | 207.77279 | 20.5 | 96.43857 | 99.44626 | 0.006990179 | 207.77417 | 20.5 | 96.41931 | 99.51281 | 0.006909394 | 166.58799 | 20.5 | 99.20609 | 99.86058
200.00399 | 21 | 99.76458 | 100.47788 |  | 225.00498 | 21 | 96.11687 | 100.22445 | 0.002059673 |  | 225.02756 | 21 | 100.40912 | 100.5447 |  | 250.00099 | 21 | 96.33244 | 100.48984 | 0.001713534 | 250.0093 | 21 | 101.02554 | 100.9488 |  | 210.2716 | 21 | 96.40612 | 99.41381 | 0.007382369 | 210.27359 | 21 | 96.38812 | 99.48162 | 0.00728613 | 168.07959 | 21 | 99.20797 | 99.86246
199.99958 | 21.5 | 99.71851 | 100.43181 |  | 224.99904 | 21.5 | 96.11368 | 100.22126 | 0.002098085 |  | 225.02328 | 21.5 | 100.48239 | 100.61797 |  | 249.99702 | 21.5 | 96.31049 | 100.46789 | 0.001977219 | 250.01095 | 21.5 | 100.99081 | 100.91407 |  | 212.77344 | 21.5 | 96.40863 | 99.41632 | 0.007352033 | 212.77217 | 21.5 | 96.39613 | 99.48963 | 0.007189379 | 169.60023 | 21.5 | 99.21222 | 99.86671
199.99738 | 22 | 99.67425 | 100.38755 |  | 225.00099 | 22 | 96.10551 | 100.21309 | 0.002196463 |  | 225.01725 | 22 | 100.45725 | 100.59283 |  | 250.00597 | 22 | 96.3045 | 100.4619 | 0.002049177 | 250.01212 | 22 | 101.0013 | 100.92456 |  | 215.28375 | 22 | 96.39747 | 99.40516 | 0.007486913 | 215.27387 | 22 | 96.37161 | 99.46511 | 0.00748555 | 171.11372 | 22 | 99.22749 | 99.88198
199.99529 | 22.5 | 99.68931 | 100.40261 |  | 224.99891 | 22.5 | 96.09855 | 100.20613 | 0.002280271 |  | 225.00926 | 22.5 | 100.61898 | 100.75456 |  | 250.003 | 22.5 | 96.30041 | 100.45781 | 0.00209831 | 250.00987 | 22.5 | 101.01938 | 100.94264 |  | 217.78146 | 22.5 | 96.36356 | 99.37125 | 0.007896749 | 217.77239 | 22.5 | 96.35486 | 99.44836 | 0.007687868 | 172.59581 | 22.5 | 99.20524 | 99.85973
199.99693 | 23 | 99.74738 | 100.46068 |  | 224.9972 | 23 | 96.08278 | 100.19036 | 0.002470163 |  | 225.0067 | 23 | 100.58971 | 100.72529 |  | 250.00301 | 23 | 96.29061 | 100.44801 | 0.002216037 | 250.01079 | 23 | 101.04327 | 100.96653 |  | 220.28327 | 23 | 96.37355 | 99.38124 | 0.00777601 | 220.2764 | 23 | 96.31748 | 99.41098 | 0.008139371 | 174.12629 | 23 | 99.21421 | 99.8687
199.99713 | 23.5 | 99.72262 | 100.43592 |  | 225.00411 | 23.5 | 96.07644 | 100.18402 | 0.002546505 |  | 225.00493 | 23.5 | 100.41228 | 100.54786 |  | 250.00195 | 23.5 | 96.28839 | 100.44579 | 0.002242706 | 250.01934 | 23.5 | 101.00466 | 100.92792 |  | 222.79195 | 23.5 | 96.39599 | 99.40368 | 0.007504801 | 222.78685 | 23.5 | 96.3558 | 99.4493 | 0.007676514 | 175.62781 | 23.5 | 99.20724 | 99.86173
199.99517 | 24 | 99.77909 | 100.49239 |  | 225.00592 | 24 | 96.05102 | 100.1586 | 0.002852596 |  | 225.00894 | 24 | 100.6075 | 100.74308 |  | 249.99995 | 24 | 96.26817 | 100.42557 | 0.002485609 | 250.01939 | 24 | 101.03041 | 100.95367 |  | 225.29323 | 24 | 96.36585 | 99.37354 | 0.007869072 | 225.28918 | 24 | 96.35482 | 99.44832 | 0.007688351 | 177.12737 | 24 | 99.2202 | 99.87469
199.99657 | 24.5 | 99.72064 | 100.43394 |  | 225.00591 | 24.5 | 96.07368 | 100.18126 | 0.002579739 |  | 225.00851 | 24.5 | 100.58925 | 100.72483 |  | 250 | 24.5 | 96.24613 | 100.40353 | 0.002750375 | 250.01859 | 24.5 | 101.06007 | 100.98333 |  | 227.7913 | 24.5 | 96.34415 | 99.35184 | 0.008131339 | 227.7989 | 24.5 | 96.32127 | 99.41477 | 0.008093593 | 178.62241 | 24.5 | 99.22245 | 99.87694
199.99689 | 25 | 99.85874 | 100.57204 |  | 225.00203 | 25 | 96.04964 | 100.15722 | 0.002869213 |  | 225.0113 | 25 | 100.34436 | 100.47994 |  | 250.00299 | 25 | 96.25419 | 100.41159 | 0.00265355 | 250.01609 | 25 | 100.99892 | 100.92218 |  | 230.298 | 25 | 96.38211 | 99.3898 | 0.007672554 | 230.29213 | 25 | 96.36122 | 99.45472 | 0.007611048 | 180.11762 | 25 | 99.21398 | 99.86847
199.99966 | 25.5 | 99.79264 | 100.50594 |  | 224.998 | 25.5 | 96.0713 | 100.17888 | 0.002608398 |  | 225.0145 | 25.5 | 100.56561 | 100.70119 |  | 249.99498 | 25.5 | 96.23622 | 100.39362 | 0.002869424 | 250.01588 | 25.5 | 101.08109 | 101.00435 |  | 232.80971 | 25.5 | 96.34571 | 99.3534 | 0.008112484 | 232.79908 | 25.5 | 96.33662 | 99.43012 | 0.007908184 | 181.61461 | 25.5 | 99.19806 | 99.85255
200.0036 | 26 | 99.64837 | 100.36167 |  | 225.00299 | 26 | 96.08845 | 100.19603 | 0.002401888 |  | 225.01364 | 26 | 100.53012 | 100.6657 |  | 250.00102 | 26 | 96.22421 | 100.38161 | 0.0030137 | 250.0173 | 26 | 101.02794 | 100.9512 |  | 235.30776 | 26 | 96.32833 | 99.33602 | 0.008322539 | 235.30961 | 26 | 96.30013 | 99.39363 | 0.008348937 | 183.11842 | 26 | 99.20168 | 99.85617
200.00514 | 26.5 | 99.70693 | 100.42023 |  | 225.00103 | 26.5 | 96.05725 | 100.16483 | 0.002777579 |  | 225.01176 | 26.5 | 100.52113 | 100.65671 |  | 250.00002 | 26.5 | 96.21028 | 100.36768 | 0.003181041 | 250.01663 | 26.5 | 101.10242 | 101.02568 |  | 237.81945 | 26.5 | 96.34829 | 99.35598 | 0.008081303 | 237.81724 | 26.5 | 96.34087 | 99.43437 | 0.00785685 | 184.62644 | 26.5 | 99.21284 | 99.86733
200.00754 | 27 | 99.80113 | 100.51443 |  | 224.99896 | 27 | 96.0188 | 100.12638 | 0.003240568 |  | 225.00972 | 27 | 100.6037 | 100.73928 |  | 249.99502 | 27 | 96.20029 | 100.35769 | 0.003301051 | 250.01463 | 27 | 100.94903 | 100.87229 |  | 240.32471 | 27 | 96.36115 | 99.36884 | 0.007925877 | 240.31639 | 27 | 96.31648 | 99.40998 | 0.00815145 | 186.12247 | 27 | 99.17124 | 99.82573
200.01338 | 27.5 | 99.77466 | 100.48796 |  | 224.99807 | 27.5 | 96.0321 | 100.13968 | 0.003080418 |  | 225.00965 | 27.5 | 100.56653 | 100.70211 |  | 250.00103 | 27.5 | 96.20025 | 100.35765 | 0.003301531 | 250.01223 | 27.5 | 101.0377 | 100.96096 |  | 242.83215 | 27.5 | 96.35756 | 99.36525 | 0.007969265 | 242.82152 | 27.5 | 96.32042 | 99.41392 | 0.00810386 | 187.62852 | 27.5 | 99.19978 | 99.85427
200.01406 | 28 | 99.67085 | 100.38415 |  | 225.00003 | 28 | 96.02375 | 100.13133 | 0.003180964 |  | 225.01394 | 28 | 100.52736 | 100.66294 |  | 249.99603 | 28 | 96.16413 | 100.32153 | 0.003735441 | 250.01283 | 28 | 101.15233 | 101.07559 | 0 | 245.32588 | 28 | 96.32527 | 99.33296 | 0.008359522 | 245.33077 | 28 | 96.31879 | 99.41229 | 0.008123548 | 189.12331 | 28 | 99.20283 | 99.85732
200.01178 | 28.5 | 99.78642 | 100.49972 |  | 225.00197 | 28.5 | 96.0317 | 100.13928 | 0.003085235 |  | 225.0168 | 28.5 | 100.45745 | 100.59303 |  | 249.99897 | 28.5 | 96.15383 | 100.31123 | 0.003859175 | 250.01189 | 28.5 | 101.03971 | 100.96297 | 0.001346972 | 247.83596 | 28.5 | 96.31632 | 99.32401 | 0.008467692 | 247.83471 | 28.5 | 96.29987 | 99.39337 | 0.008352078 | 190.61859 | 28.5 | 99.19793 | 99.85242
200.01229 | 29 | 99.6981 | 100.4114 |  | 225.00299 | 29 | 96.00615 | 100.11373 | 0.003392892 |  | 225.01634 | 29 | 100.55471 | 100.69029 |  | 250.00003 | 29 | 96.14402 | 100.30142 | 0.003977022 | 250.01115 | 29 | 101.05105 | 100.97431 | 0.001211342 | 250.34327 | 29 | 96.29864 | 99.30633 | 0.008681372 | 250.33736 | 29 | 96.31142 | 99.40492 | 0.008212568 | 192.12256 | 29 | 99.21492 | 99.86941
200.01621 | 29.5 | 99.6441 | 100.3574 |  | 225.00494 | 29.5 | 96.00894 | 100.11652 | 0.003359296 |  | 225.01336 | 29.5 | 100.54144 | 100.67702 |  | 250.003 | 29.5 | 96.12789 | 100.28529 | 0.004170792 | 250.01251 | 29.5 | 100.90232 | 100.82558 | 0.002990202 | 252.84884 | 29.5 | 96.30736 | 99.31505 | 0.008575983 | 252.84473 | 29.5 | 96.28526 | 99.37876 | 0.008528548 | 193.62517 | 29.5 | 99.19642 | 99.85091
200.01701 | 30 | 99.77008 | 100.48338 |  | 225.001 | 30 | 95.99027 | 100.09785 | 0.003584108 |  | 225.01465 | 30 | 100.53533 | 100.67091 |  | 250.00402 | 30 | 96.13589 | 100.29329 | 0.004074688 | 250.0132 | 30 | 100.99357 | 100.91683 | 0.001898822 | 255.35228 | 30 | 96.28378 | 99.29147 | 0.00886097 | 255.34501 | 30 | 96.28394 | 99.37744 | 0.008544492 | 195.12439 | 30 | 99.19199 | 99.84648
200.01525 | 30.5 | 99.69816 | 100.41146 |  | 225.0021 | 30.5 | 95.99 | 100.09758 | 0.003587359 |  | 225.01607 | 30.5 | 100.66503 | 100.80061 |  | 250.00204 | 30.5 | 96.13605 | 100.29345 | 0.004072766 | 250.01248 | 30.5 | 101.03758 | 100.96084 | 0.001372448 | 257.85979 | 30.5 | 96.27605 | 99.28374 | 0.008954395 | 257.856 | 30.5 | 96.27918 | 99.37268 | 0.008601986 | 196.6274 | 30.5 | 99.19595 | 99.85044
200.01652 | 31 | 99.77932 | 100.49262 |  | 225.00394 | 31 | 95.96864 | 100.07622 | 0.003844563 |  | 225.01828 | 31 | 100.56511 | 100.70069 |  | 250.00099 | 31 | 96.10367 | 100.26107 | 0.004461746 | 250.0103 | 31 | 100.98832 | 100.91158 | 0.001961614 | 260.36428 | 31 | 96.26006 | 99.26775 | 0.00914765 | 260.3549 | 31 | 96.2153 | 99.3088 | 0.009373576 | 198.12847 | 31 | 99.19766 | 99.85215
200.01882 | 31.5 | 99.69535 | 100.40865 |  | 225.00115 | 31.5 | 95.97458 | 100.08216 | 0.003773037 |  | 225.02062 | 31.5 | 100.57778 | 100.71336 |  | 250.005 | 31.5 | 96.12186 | 100.27926 | 0.00424323 | 250.01041 | 31.5 | 100.95826 | 100.88152 | 0.002321141 | 262.88161 | 31.5 | 96.26345 | 99.27114 | 0.009106679 | 262.86166 | 31.5 | 96.22705 | 99.32055 | 0.00923165 | 199.63144 | 31.5 | 99.19797 | 99.85246
200.02331 | 32 | 99.70046 | 100.41376 |  | 225.00606 | 32 | 95.96689 | 100.07447 | 0.003865635 |  | 225.02147 | 32 | 100.5682 | 100.70378 |  | 249.99799 | 32 | 96.09366 | 100.25106 | 0.004581997 | 250.01362 | 32 | 101.02808 | 100.95134 | 0.001486071 | 265.3812 | 32 | 96.24517 | 99.25286 | 0.009327611 | 265.37488 | 32 | 96.23459 | 99.32809 | 0.009140577 | 201.12601 | 32 | 99.18371 | 99.8382
200.02531 | 32.5 | 99.75652 | 100.46982 |  | 224.99997 | 32.5 | 95.94119 | 100.04877 | 0.004175098 |  | 225.02091 | 32.5 | 100.61987 | 100.75545 |  | 250.00598 | 32.5 | 96.07575 | 100.23315 | 0.004797149 | 250.01544 | 32.5 | 101.03204 | 100.9553 | 0.001438708 | 267.88176 | 32.5 | 96.21931 | 99.227 | 0.009640155 | 267.87928 | 32.5 | 96.17767 | 99.27117 | 0.009828098 | 202.63333 | 32.5 | 99.20372 | 99.85821
200.02442 | 33 | 99.77388 | 100.48718 |  | 224.99991 | 33 | 95.94715 | 100.05473 | 0.004103331 |  | 225.01765 | 33 | 100.60765 | 100.74323 |  | 250.00399 | 33 | 96.0796 | 100.237 | 0.004750899 | 250.01369 | 33 | 100.92909 | 100.85235 | 0.002670024 | 270.37916 | 33 | 96.22676 | 99.23445 | 0.009550114 | 270.38755 | 33 | 96.19063 | 99.28413 | 0.009671558 | 204.1335 | 33 | 99.19693 | 99.85142
200.02081 | 33.5 | 99.79595 | 100.50925 |  | 225.00198 | 33.5 | 95.93706 | 100.04464 | 0.004224829 |  | 225.0151 | 33.5 | 100.7008 | 100.83638 |  | 249.99899 | 33.5 | 96.06182 | 100.21922 | 0.00496449 | 250.01272 | 33.5 | 101.00001 | 100.92327 | 0.001821798 | 272.89194 | 33.5 | 96.15772 | 99.16541 | 0.01038453 | 272.89516 | 33.5 | 96.13279 | 99.22629 | 0.01037019 | 205.64144 | 33.5 | 99.21156 | 99.86605
200.01867 | 34 | 99.74776 | 100.46106 |  | 225.00398 | 34 | 95.94561 | 100.05319 | 0.004121875 |  | 225.01028 | 34 | 100.61014 | 100.74572 |  | 249.99897 | 34 | 96.06566 | 100.22306 | 0.00491836 | 250.01077 | 34 | 100.92235 | 100.84561 | 0.002750637 | 275.39983 | 34 | 96.15336 | 99.16105 | 0.01043723 | 275.39455 | 34 | 96.10695 | 99.20045 | 0.01068231 | 207.14255 | 34 | 99.19013 | 99.84462
200.02049 | 34.5 | 99.71187 | 100.42517 |  | 225.002 | 34.5 | 95.93471 | 100.04229 | 0.004253126 |  | 225.00873 | 34.5 | 100.57056 | 100.70614 |  | 250.00203 | 34.5 | 96.03154 | 100.18894 | 0.005328244 | 250.01277 | 34.5 | 100.92518 | 100.84844 | 0.002716789 | 277.89968 | 34.5 | 96.11694 | 99.12463 | 0.0108774 | 277.89699 | 34.5 | 96.06436 | 99.15786 | 0.01119674 | 208.63427 | 34.5 | 99.19637 | 99.85086
200.02 | 35 | 99.77285 | 100.48615 |  | 224.99893 | 35 | 95.91563 | 100.02321 | 0.004482875 |  | 225.00834 | 35 | 100.50817 | 100.64375 |  | 250.00004 | 35 | 96.0198 | 100.1772 | 0.005469276 | 250.01491 | 35 | 100.98795 | 100.91121 | 0.001966039 | 280.40893 | 35 | 96.04653 | 99.05422 | 0.01172837 | 280.39485 | 35 | 95.97153 | 99.06503 | 0.01231801 | 210.1325 | 35 | 99.1881 | 99.84259
200.01953 | 35.5 | 99.70521 | 100.41851 |  | 225.00193 | 35.5 | 95.92823 | 100.03581 | 0.004331154 |  | 225.00749 | 35.5 | 100.57661 | 100.71219 |  | 249.99998 | 35.5 | 95.99734 | 100.15474 | 0.005739088 | 250.01818 | 35.5 | 101.02961 | 100.95287 | 0.001467772 | 282.91065 | 35.5 | 96.01612 | 99.02381 | 0.01209591 | 282.90406 | 35.5 | 95.9607 | 99.0542 | 0.01244882 | 211.63737 | 35.5 | 99.19591 | 99.8504
200.01522 | 36 | 99.73487 | 100.44817 |  | 225.00112 | 36 | 95.88627 | 99.99385 | 0.004836409 |  | 225.00687 | 36 | 100.61841 | 100.75399 |  | 250.00098 | 36 | 95.98529 | 100.14269 | 0.005883845 | 250.02081 | 36 | 100.92444 | 100.8477 | 0.00272564 | 285.42037 | 36 | 95.91112 | 98.91881 | 0.01336494 | 285.41405 | 36 | 95.84921 | 98.94271 | 0.01379548 | 213.1487 | 36 | 99.18779 | 99.84228
200.01425 | 36.5 | 99.7708 | 100.4841 |  | 225.00519 | 36.5 | 95.91193 | 100.01951 | 0.004527428 |  | 225.01179 | 36.5 | 100.69041 | 100.82599 |  | 250.00098 | 36.5 | 95.97546 | 100.13286 | 0.006001933 | 250.01728 | 36.5 | 100.93132 | 100.85458 | 0.002643353 | 287.91761 | 36.5 | 95.86654 | 98.87423 | 0.01390373 | 287.91709 | 36.5 | 95.81624 | 98.90974 | 0.01419371 | 214.64538 | 36.5 | 99.18457 | 99.83906
200.01784 | 37 | 99.68055 | 100.39385 |  | 225.00682 | 37 | 95.89872 | 100.0063 | 0.004686494 |  | 225.01411 | 37 | 100.5855 | 100.72108 |  | 250.00405 | 37 | 95.95335 | 100.11075 | 0.00626754 | 250.01731 | 37 | 100.99249 | 100.91575 | 0.001911739 | 290.42402 | 37 | 95.77386 | 98.78155 | 0.01502386 | 290.42309 | 37 | 95.69489 | 98.78839 | 0.01565947 | 216.14668 | 37 | 99.20617 | 99.86066
200.01769 | 37.5 | 99.71969 | 100.43299 |  | 225.00504 | 37.5 | 95.89077 | 99.99835 | 0.004782223 |  | 225.01597 | 37.5 | 100.57356 | 100.70914 |  | 250.00698 | 37.5 | 95.95737 | 100.11477 | 0.006219248 | 250.01598 | 37.5 | 100.96493 | 100.88819 | 0.002241366 | 292.93215 | 37.5 | 95.66544 | 98.67313 | 0.01633423 | 292.92957 | 37.5 | 95.60782 | 98.70132 | 0.01671116 | 217.64578 | 37.5 | 99.20958 | 99.86407
200.01703 | 38 | 99.76388 | 100.47718 |  | 225.00391 | 38 | 95.9007 | 100.00828 | 0.004662652 |  | 225.01792 | 38 | 100.59442 | 100.73 |  | 250.00503 | 38 | 95.94564 | 100.10304 | 0.00636016 | 250.01232 | 38 | 100.97717 | 100.90043 | 0.002094972 | 295.44203 | 38 | 95.57077 | 98.57846 | 0.01747841 | 295.43658 | 38 | 95.52236 | 98.61586 | 0.01774341 | 219.15129 | 38 | 99.20012 | 99.85461
200.01862 | 38.5 | 99.89738 | 100.61068 |  | 225.00185 | 38.5 | 95.86303 | 99.97061 | 0.00511625 |  | 225.01899 | 38.5 | 100.56308 | 100.69866 |  | 250.00198 | 38.5 | 95.93118 | 100.08858 | 0.006533868 | 250.00604 | 38.5 | 100.82759 | 100.75085 | 0.003883998 | 297.95103 | 38.5 | 95.44756 | 98.45525 | 0.01896752 | 297.94135 | 38.5 | 95.41883 | 98.51233 | 0.01899392 | 220.64744 | 38.5 | 99.20601 | 99.8605
200.01894 | 39 | 99.66821 | 100.38151 |  | 225.00197 | 39 | 95.87525 | 99.98283 | 0.004969104 |  | 225.01918 | 39 | 100.67443 | 100.81001 |  | 250.00501 | 39 | 95.89712 | 100.05452 | 0.006943031 | 250.00636 | 39 | 101.0461 | 100.96936 | 0.001270546 | 300.45471 | 39 | 95.29755 | 98.30524 | 0.02078054 | 300.44644 | 39 | 95.2629 | 98.3564 | 0.02087736 | 222.1465 | 39 | 99.21224 | 99.86673
200.01955 | 39.5 | 99.74425 | 100.45755 |  | 224.99999 | 39.5 | 95.83566 | 99.94324 | 0.005445822 |  | 225.01959 | 39.5 | 100.65328 | 100.78886 |  | 250.005 | 39.5 | 95.8913 | 100.0487 | 0.007012946 | 250.01277 | 39.5 | 100.98314 | 100.9064 | 0.002023568 | 302.96026 | 39.5 | 95.13672 | 98.14441 | 0.02272434 | 302.94918 | 39.5 | 95.11209 | 98.20559 | 0.02269895 | 223.65542 | 39.5 | 99.21816 | 99.87265
200.01992 | 40 | 99.81161 | 100.52491 |  | 225.00388 | 40 | 95.83961 | 99.94719 | 0.005398258 |  | 225.02049 | 40 | 100.70629 | 100.84187 |  | 250.00399 | 40 | 95.86714 | 100.02454 | 0.00730318 | 250.01557 | 40 | 100.89585 | 100.81911 | 0.003067586 | 305.47267 | 40 | 94.97098 | 97.97867 | 0.02472747 | 305.45543 | 40 | 94.94365 | 98.03715 | 0.02473349 | 225.14872 | 40 | 99.16835 | 99.82284
200.01674 | 40.5 | 99.84316 | 100.55646 |  | 225.00598 | 40.5 | 95.83901 | 99.94659 | 0.005405483 |  | 225.01856 | 40.5 | 100.65295 | 100.78853 |  | 250.00101 | 40.5 | 95.86111 | 100.01851 | 0.007375619 | 250.01498 | 40.5 | 100.99769 | 100.92095 | 0.001849546 | 307.9778 | 40.5 | 94.80999 | 97.81768 | 0.02667319 | 307.96372 | 40.5 | 94.74453 | 97.83803 | 0.02713861 | 226.65651 | 40.5 | 99.20781 | 99.8623
200.01267 | 41 | 99.71551 | 100.42881 |  | 225.0069 | 41 | 95.84802 | 99.9556 | 0.00529699 |  | 225.0186 | 41 | 100.53758 | 100.67316 |  | 250.00401 | 41 | 95.84319 | 100.00059 | 0.007590891 | 250.01069 | 41 | 100.97621 | 100.89947 | 0.002106453 | 310.47718 | 41 | 94.59523 | 97.60292 | 0.02926878 | 310.47139 | 41 | 94.53087 | 97.62437 | 0.02971935 | 228.15867 | 41 | 99.19277 | 99.84726
200.0129 | 41.5 | 99.69981 | 100.41311 |  | 225.00504 | 41.5 | 95.85245 | 99.96003 | 0.005243647 |  | 225.02221 | 41.5 | 100.50914 | 100.64472 |  | 249.99999 | 41.5 | 95.84488 | 100.00228 | 0.007570589 | 250.00728 | 41.5 | 101.01358 | 100.93684 | 0.001659496 | 312.9744 | 41.5 | 94.34727 | 97.35496 | 0.03226563 | 312.98236 | 41.5 | 94.28341 | 97.37691 | 0.03270835 | 229.65655 | 41.5 | 99.19776 | 99.85225
200.01376 | 42 | 99.78514 | 100.49844 |  | 225.00207 | 42 | 95.82094 | 99.92852 | 0.00562307 |  | 225.02062 | 42 | 100.39175 | 100.52733 |  | 250.00501 | 42 | 95.81287 | 99.97027 | 0.007955125 | 250.00598 | 42 | 100.86172 | 100.78498 | 0.003475792 | 315.49444 | 42 | 94.11878 | 97.12647 | 0.03502716 | 315.48779 | 42 | 94.03992 | 97.13342 | 0.0356494 | 231.16044 | 42 | 99.21832 | 99.87281
200.01595 | 42.5 | 99.74554 | 100.45884 |  | 225.00393 | 42.5 | 95.82755 | 99.93513 | 0.005543477 |  | 225.01643 | 42.5 | 100.69518 | 100.83076 |  | 250.00399 | 42.5 | 95.79694 | 99.95434 | 0.008146492 | 250.00602 | 42.5 | 100.98065 | 100.90391 | 0.00205335 | 317.9984 | 42.5 | 93.80407 | 96.81176 | 0.03883074 | 317.9968 | 42.5 | 93.73563 | 96.82913 | 0.03932483 | 232.65555 | 42.5 | 99.21088 | 99.86537
200.01908 | 43 | 99.93718 | 100.65048 |  | 225.00693 | 43 | 95.82517 | 99.93275 | 0.005572135 |  | 225.01725 | 43 | 100.54598 | 100.68156 |  | 250.005 | 43 | 95.78466 | 99.94206 | 0.008294012 | 250.00569 | 43 | 101.04217 | 100.96543 | 0.00131755 | 320.50411 | 43 | 93.47518 | 96.48287 | 0.0428057 | 320.5021 | 43 | 93.41842 | 96.51192 | 0.04315633 | 234.15848 | 43 | 99.20221 | 99.8567
200.02179 | 43.5 | 99.65487 | 100.36817 |  | 225.00486 | 43.5 | 95.80116 | 99.90874 | 0.005861248 |  | 225.01844 | 43.5 | 100.60196 | 100.73754 |  | 250.011 | 43.5 | 95.78888 | 99.94628 | 0.008243317 | 250.00567 | 43.5 | 100.9093 | 100.83256 | 0.002906719 | 323.01552 | 43.5 | 93.12995 | 96.13764 | 0.04697815 | 323.01336 | 43.5 | 93.06336 | 96.15686 | 0.047445 | 235.66076 | 43.5 | 99.22158 | 99.87607
200.02632 | 44 | 99.8574 | 100.5707 |  | 225.00792 | 44 | 95.79509 | 99.90267 | 0.005934339 |  | 225.0168 | 44 | 100.60237 | 100.73795 |  | 250.007 | 44 | 95.77493 | 99.93233 | 0.008410898 | 250.00792 | 44 | 100.85484 | 100.7781 | 0.003558079 | 325.52814 | 44 | 92.73531 | 95.743 | 0.05174777 | 325.51673 | 44 | 92.70354 | 95.79704 | 0.05179117 | 237.16261 | 44 | 99.1827 | 99.83719
200.03008 | 44.5 | 99.96467 | 100.67797 |  | 225.00689 | 44.5 | 95.78064 | 99.88822 | 0.006108337 |  | 225.01496 | 44.5 | 100.56387 | 100.69945 |  | 250.00198 | 44.5 | 95.76261 | 99.92001 | 0.008558899 | 250.01165 | 44.5 | 100.91893 | 100.84219 | 0.002791541 | 328.03682 | 44.5 | 92.35184 | 95.35953 | 0.05638239 | 328.02925 | 44.5 | 92.27399 | 95.36749 | 0.05697958 | 238.67447 | 44.5 | 99.18306 | 99.83755
200.02511 | 45 | 99.81515 | 100.52845 |  | 225.00506 | 45 | 95.79521 | 99.90279 | 0.005932894 |  | 225.01525 | 45 | 100.52162 | 100.6572 |  | 250.00302 | 45 | 95.7526 | 99.91 | 0.008679149 | 250.01412 | 45 | 100.8915 | 100.81476 | 0.003119613 | 330.54497 | 45 | 91.86138 | 94.86907 | 0.06231009 | 330.54258 | 45 | 91.80615 | 94.89965 | 0.0626305 | 240.17462 | 45 | 99.18049 | 99.83498
200.02407 | 45.5 | 99.83166 | 100.54496 |  | 225.00397 | 45.5 | 95.78945 | 99.89703 | 0.006002252 |  | 225.01518 | 45.5 | 100.68264 | 100.81822 |  | 250.00302 | 45.5 | 95.7387 | 99.8961 | 0.008846129 | 250.01637 | 45.5 | 100.90552 | 100.82878 | 0.002951929 | 333.05533 | 45.5 | 91.33869 | 94.34638 | 0.06862732 | 333.05078 | 45.5 | 91.31669 | 94.41019 | 0.06854255 | 241.68126 | 45.5 | 99.18795 | 99.84244
200.01649 | 46 | 99.86389 | 100.57719 |  | 225.00098 | 46 | 95.77041 | 99.87799 | 0.00623152 |  | 225.01598 | 46 | 100.62603 | 100.76161 |  | 250.00201 | 46 | 95.71267 | 99.87007 | 0.009158828 | 250.01417 | 46 | 100.89356 | 100.81682 | 0.003094975 | 335.56198 | 46 | 90.7845 | 93.79219 | 0.07532526 | 335.56481 | 46 | 90.74909 | 93.84259 | 0.07539844 | 243.18349 | 46 | 99.18779 | 99.84228
200.01306 | 46.5 | 99.88206 | 100.59536 |  | 225.0039 | 46.5 | 95.77062 | 99.8782 | 0.006228991 |  | 225.01784 | 46.5 | 100.59681 | 100.73239 |  | 249.99999 | 46.5 | 95.68656 | 99.84396 | 0.009472487 | 250.01199 | 46.5 | 100.85781 | 100.78107 | 0.003522557 | 338.08248 | 46.5 | 90.20187 | 93.20956 | 0.08236692 | 338.07909 | 46.5 | 90.24769 | 93.34119 | 0.08145471 | 244.68452 | 46.5 | 99.20602 | 99.86051
200.01489 | 47 | 99.90448 | 100.61778 |  | 225.00208 | 47 | 95.7765 | 99.88408 | 0.006158188 |  | 225.01722 | 47 | 100.562 | 100.69758 |  | 250.00502 | 47 | 95.68651 | 99.84391 | 0.009473088 | 250.01428 | 47 | 100.88717 | 100.81043 | 0.003171401 | 340.59421 | 47 | 89.52672 | 92.53441 | 0.09052678 | 340.58643 | 47 | 89.50901 | 92.60251 | 0.09037702 | 246.18463 | 47 | 99.20188 | 99.85637
200.01841 | 47.5 | 99.734 | 100.4473 |  | 225.00494 | 47.5 | 95.73473 | 99.84231 | 0.006661155 |  | 225.01781 | 47.5 | 100.60058 | 100.73616 |  | 250.00501 | 47.5 | 95.67246 | 99.82986 | 0.00964187 | 250.01399 | 47.5 | 100.88521 | 100.80847 | 0.003194844 | 343.1034 | 47.5 | 88.89259 | 91.90028 | 0.09819088 | 343.09805 | 47.5 | 88.87822 | 91.97172 | 0.09799616 | 247.6784 | 47.5 | 99.18946 | 99.84395
200.01922 | 48 | 99.82712 | 100.54042 |  | 225.00505 | 48 | 95.73838 | 99.84596 | 0.006617204 |  | 225.01835 | 48 | 100.80524 | 100.94082 |  | 250.00598 | 48 | 95.6764 | 99.8338 | 0.009594539 | 250.0149 | 48 | 100.84196 | 100.76522 | 0.003712128 | 345.61953 | 48 | 88.10167 | 91.10936 | 0.1077499 | 345.61962 | 48 | 88.15542 | 91.24892 | 0.1067267 | 249.18531 | 48 | 99.20002 | 99.85451
200.0206 | 48.5 | 99.68178 | 100.39508 |  | 225.00295 | 48.5 | 95.76545 | 99.87303 | 0.006291245 |  | 225.01631 | 48.5 | 100.67877 | 100.81435 |  | 250.004 | 48.5 | 95.68035 | 99.83775 | 0.009547088 | 250.01627 | 48.5 | 100.90048 | 100.82374 | 0.003012209 | 348.13441 | 48.5 | 87.27079 | 90.27848 | 0.117792 | 348.13276 | 48.5 | 87.26206 | 90.35556 | 0.1175173 | 250.68459 | 48.5 | 99.17539 | 99.82988
200.0195 | 49 | 99.91694 | 100.63024 |  | 225.00104 | 49 | 95.74273 | 99.85031 | 0.006564824 |  | 225.01848 | 49 | 100.64922 | 100.7848 |  | 250.00501 | 49 | 95.62815 | 99.78555 | 0.01017417 | 250.01583 | 49 | 100.8863 | 100.80956 | 0.003181807 | 350.6496 | 49 | 86.34831 | 89.356 | 0.128941 | 350.65069 | 49 | 86.39072 | 89.48422 | 0.128042 | 252.17765 | 49 | 99.1663 | 99.82079
200.01651 | 49.5 | 99.91142 | 100.62472 |  | 225.00297 | 49.5 | 95.7295 | 99.83708 | 0.006724131 |  | 225.01928 | 49.5 | 100.63779 | 100.77337 |  | 250.00496 | 49.5 | 95.6384 | 99.7958 | 0.01005103 | 250.01608 | 49.5 | 100.83356 | 100.75682 | 0.003812595 | 353.16688 | 49.5 | 85.3787 | 88.38639 | 0.1406597 | 353.16493 | 49.5 | 85.43388 | 88.52738 | 0.1395994 | 253.68049 | 49.5 | 99.18181 | 99.8363
200.01748 | 50 | 100.05429 | 100.76759 |  | 225.00091 | 50 | 95.72361 | 99.83119 | 0.006795055 |  | 225.02033 | 50 | 100.61593 | 100.75151 |  | 250.006 | 50 | 95.63028 | 99.78768 | 0.01014858 | 250.01672 | 50 | 100.92038 | 100.84364 | 0.002774199 | 355.68644 | 50 | 84.31387 | 87.32156 | 0.1535293 | 355.67697 | 50 | 84.36559 | 87.45909 | 0.152503 | 255.18624 | 50 | 99.17951 | 99.834
200.01453 | 50.5 | 99.75904 | 100.47234 |  | 225.00101 | 50.5 | 95.71721 | 99.82479 | 0.00687212 |  | 225.01966 | 50.5 | 100.64011 | 100.77569 |  | 250.00703 | 50.5 | 95.61441 | 99.77181 | 0.01033922 | 250.01928 | 50.5 | 100.94358 | 100.86684 | 0.002496719 | 358.20619 | 50.5 | 83.12247 | 86.13016 | 0.1679285 | 358.19623 | 50.5 | 83.16328 | 86.25678 | 0.1670254 | 256.69633 | 50.5 | 99.17376 | 99.82825
200.01038 | 51 | 99.88732 | 100.60062 |  | 225.00394 | 51 | 95.70837 | 99.81595 | 0.006978565 |  | 225.01739 | 51 | 100.5128 | 100.64838 |  | 250.00701 | 51 | 95.62027 | 99.77767 | 0.01026883 | 250.01619 | 51 | 100.86897 | 100.79223 | 0.003389079 | 360.73123 | 51 | 81.85685 | 84.86454 | 0.1832248 | 360.72575 | 51 | 81.94108 | 85.03458 | 0.181788 | 258.19449 | 51 | 99.15653 | 99.81102
200.01444 | 51.5 | 99.79045 | 100.50375 |  | 225.00708 | 51.5 | 95.70836 | 99.81594 | 0.006978686 |  | 225.01765 | 51.5 | 100.64575 | 100.78133 |  | 250.00405 | 51.5 | 95.5825 | 99.7399 | 0.01072256 | 250.01678 | 51.5 | 100.88579 | 100.80905 | 0.003187907 | 363.25577 | 51.5 | 80.43686 | 83.44455 | 0.2003868 | 363.24872 | 51.5 | 80.56542 | 83.65892 | 0.1984042 | 259.69449 | 51.5 | 99.20824 | 99.86273
200.01592 | 52 | 99.69533 | 100.40863 |  | 225.00293 | 52 | 95.69789 | 99.80547 | 0.007104759 |  | 225.01572 | 52 | 100.51413 | 100.64971 |  | 249.99895 | 52 | 95.57219 | 99.72959 | 0.01084641 | 250.01709 | 52 | 100.85412 | 100.77738 | 0.00356669 | 365.77837 | 52 | 78.95073 | 81.95842 | 0.2183482 | 365.77913 | 52 | 79.1013 | 82.1948 | 0.2160889 | 261.19587 | 52 | 99.1444 | 99.79889
200.01848 | 52.5 | 99.95144 | 100.66474 |  | 225.00514 | 52.5 | 95.69621 | 99.80379 | 0.007124988 |  | 225.01433 | 52.5 | 100.55335 | 100.68893 |  | 249.99493 | 52.5 | 95.55183 | 99.70923 | 0.011091 | 250.01638 | 52.5 | 100.83216 | 100.75542 | 0.003829339 | 368.31036 | 52.5 | 77.32382 | 80.33151 | 0.238011 | 368.29649 | 52.5 | 77.4428 | 80.5363 | 0.2361215 | 262.70166 | 52.5 | 99.14216 | 99.79665
200.02103 | 53 | 100.00262 | 100.71592 |  | 225.00696 | 53 | 95.7003 | 99.80788 | 0.007075739 |  | 225.01676 | 53 | 100.58256 | 100.71814 |  | 249.99099 | 53 | 95.54227 | 99.69967 | 0.01120584 | 250.01685 | 53 | 100.85573 | 100.77899 | 0.003547434 | 370.84214 | 53 | 75.50279 | 78.51048 | 0.26002 | 370.83558 | 53 | 75.76678 | 78.86028 | 0.2563657 | 264.20773 | 53 | 99.13744 | 99.79193
200.02045 | 53.5 | 99.7877 | 100.501 |  | 225.00314 | 53.5 | 95.67931 | 99.78689 | 0.007328487 |  | 225.01713 | 53.5 | 100.67249 | 100.80807 |  | 249.99598 | 53.5 | 95.50196 | 99.65936 | 0.01169009 | 250.01734 | 53.5 | 100.79285 | 100.71611 | 0.0042995 | 373.36823 | 53.5 | 73.58091 | 76.5886 | 0.2832478 | 373.36431 | 53.5 | 73.84884 | 76.94234 | 0.2795319 | 265.71663 | 53.5 | 99.13012 | 99.78461
200.02166 | 54 | 99.79618 | 100.50948 |  | 225.00504 | 54 | 95.66231 | 99.76989 | 0.00753319 |  | 225.01696 | 54 | 100.76682 | 100.9024 |  | 250.00004 | 54 | 95.50791 | 99.66531 | 0.01161861 | 250.01923 | 54 | 100.87603 | 100.79929 | 0.003304639 | 375.90144 | 54 | 71.49711 | 74.5048 | 0.3084326 | 375.89034 | 54 | 71.77613 | 74.86963 | 0.3045676 | 267.20833 | 54 | 99.11448 | 99.76897
200.01844 | 54.5 | 99.82824 | 100.54154 |  | 225.00208 | 54.5 | 95.64449 | 99.75207 | 0.007747767 |  | 225.01922 | 54.5 | 100.6121 | 100.74768 |  | 250.00904 | 54.5 | 95.51213 | 99.66953 | 0.01156791 | 250.02117 | 54.5 | 100.75439 | 100.67765 | 0.004759494 | 378.42799 | 54.5 | 69.19012 | 72.19781 | 0.3363149 | 378.41199 | 54.5 | 69.52936 | 72.62286 | 0.3317058 | 268.71111 | 54.5 | 99.10835 | 99.76284
200.01825 | 55 | 99.84251 | 100.55581 |  | 225.00381 | 55 | 95.64124 | 99.74882 | 0.007786901 |  | 225.02077 | 55 | 100.68759 | 100.82317 |  | 250.00498 | 55 | 95.52012 | 99.67752 | 0.01147193 | 250.01652 | 55 | 100.85663 | 100.77989 | 0.00353667 | 380.94746 | 55 | 66.70641 | 69.7141 | 0.366333 | 380.93929 | 55 | 67.11034 | 70.20384 | 0.3609244 | 270.2096 | 55 | 99.09258 | 99.74707
200.02089 | 55.5 | 99.80128 | 100.51458 |  | 225.00309 | 55.5 | 95.63307 | 99.74065 | 0.007885279 |  | 225.02058 | 55.5 | 100.65479 | 100.79037 |  | 250.00305 | 55.5 | 95.49195 | 99.64935 | 0.01181034 | 250.01904 | 55.5 | 100.91452 | 100.83778 | 0.002844286 | 383.45652 | 55.5 | 63.99197 | 66.99966 | 0.3991397 | 383.45693 | 55.5 | 64.40684 | 67.50034 | 0.3935793 | 271.71251 | 55.5 | 99.07578 | 99.73027
200.0196 | 56 | 99.7732 | 100.4865 |  | 225.00595 | 56 | 95.64306 | 99.75064 | 0.007764986 |  | 225.01863 | 56 | 100.56619 | 100.70177 |  | 250.01001 | 56 | 95.50204 | 99.65944 | 0.01168912 | 250.01945 | 56 | 100.90114 | 100.8244 | 0.003004315 | 385.94679 | 56 | 60.8394 | 63.84709 | 0.4372417 | 385.94827 | 56 | 61.56354 | 64.65704 | 0.4279227 | 273.21546 | 56 | 99.07728 | 99.73177
200.01965 | 56.5 | 99.90748 | 100.62078 |  | 225.00697 | 56.5 | 95.62019 | 99.72777 | 0.008040372 |  | 225.0162 | 56.5 | 100.48507 | 100.62065 |  | 250.00398 | 56.5 | 95.44946 | 99.60686 | 0.01232077 | 250.01804 | 56.5 | 100.89153 | 100.81479 | 0.003119254 | 388.38944 | 56.5 | 57.91001 | 60.9177 | 0.4726463 | 388.39683 | 56.5 | 58.66122 | 61.75472 | 0.4629791 | 274.71863 | 56.5 | 99.0665 | 99.72099
200.0215 | 57 | 99.81417 | 100.52747 |  | 225.006 | 57 | 95.63336 | 99.74094 | 0.007881787 |  | 225.01338 | 57 | 100.6467 | 100.78228 |  | 250.00298 | 57 | 95.44176 | 99.59916 | 0.01241327 | 250.01813 | 57 | 100.77946 | 100.70272 | 0.004459649 | 390.78623 | 57 | 54.92135 | 57.92904 | 0.5087672 | 390.80049 | 57 | 55.5008 | 58.5943 | 0.5011529 | 276.22038 | 57 | 99.03123 | 99.68572
200.02327 | 57.5 | 99.98872 | 100.70202 |  | 225.00199 | 57.5 | 95.61877 | 99.72635 | 0.00805747 |  | 225.01523 | 57.5 | 100.72914 | 100.86472 |  | 250.00197 | 57.5 | 95.41962 | 99.57702 | 0.01267924 | 250.01778 | 57.5 | 100.81725 | 100.74051 | 0.004007668 | 393.11658 | 57.5 | 51.9596 | 54.96729 | 0.5445629 | 393.13078 | 57.5 | 52.39061 | 55.48411 | 0.5387201 | 277.71852 | 57.5 | 99.0245 | 99.67899
200.02488 | 58 | 99.77882 | 100.49212 |  | 225.00114 | 58 | 95.60506 | 99.71264 | 0.008222557 |  | 225.01544 | 58 | 100.68278 | 100.81836 |  | 250.00495 | 58 | 95.39972 | 99.55712 | 0.01291829 | 250.01472 | 58 | 100.77429 | 100.69755 | 0.004521483 | 395.39212 | 58 | 48.82796 | 51.83565 | 0.5824119 | 395.40361 | 58 | 49.67619 | 52.76969 | 0.5715068 | 279.21835 | 58 | 99.01338 | 99.66787
200.02233 | 58.5 | 99.93475 | 100.64805 |  | 225.00286 | 58.5 | 95.60127 | 99.70885 | 0.008268194 |  | 225.01752 | 58.5 | 100.66874 | 100.80432 |  | 250.00498 | 58.5 | 95.37962 | 99.53702 | 0.01315976 | 250.01505 | 58.5 | 100.75363 | 100.67689 | 0.004768584 | 397.6287 | 58.5 | 46.00619 | 49.01388 | 0.6165158 | 397.63462 | 58.5 | 46.8705 | 49.964 | 0.605396 | 280.71856 | 58.5 | 98.99974 | 99.65423
200.01762 | 59 | 99.73581 | 100.44911 |  | 225.00404 | 59 | 95.5908 | 99.69838 | 0.008394267 |  | 225.02208 | 59 | 100.72308 | 100.85866 |  | 250.002 | 59 | 95.3754 | 99.5328 | 0.01321045 | 250.01567 | 59 | 100.83576 | 100.75902 | 0.003786282 | 399.85723 | 59 | 43.6183 | 46.62599 | 0.6453759 | 399.86838 | 59 | 44.38157 | 47.47507 | 0.6354591 | 282.22764 | 59 | 98.97992 | 99.63441
200.01552 | 59.5 | 99.884 | 100.5973 |  | 225.00305 | 59.5 | 95.58404 | 99.69162 | 0.008475666 |  | 225.02714 | 59.5 | 100.59534 | 100.73092 |  | 250.00396 | 59.5 | 95.36344 | 99.52084 | 0.01335413 | 250.01226 | 59.5 | 100.73689 | 100.66015 | 0.0049688 | 402.11704 | 59.5 | 41.32115 | 44.32884 | 0.6731392 | 402.13714 | 59.5 | 42.11221 | 45.20571 | 0.66287 | 283.73244 | 59.5 | 98.94499 | 99.59948
200.01672 | 60 | 99.80302 | 100.51632 |  | 225.00493 | 60 | 95.56995 | 99.67753 | 0.008645329 |  | 225.03226 | 60 | 100.7786 | 100.91418 |  | 250.00802 | 60 | 95.34751 | 99.50491 | 0.01354549 | 250.00941 | 60 | 100.8283 | 100.75156 | 0.003875506 | 404.4339 | 60 | 39.39208 | 42.39977 | 0.6964539 | 404.46332 | 60 | 40.18054 | 43.27404 | 0.6862022 | 285.23324 | 60 | 98.92158 | 99.57607
200.01786 | 60.5 | 99.99796 | 100.71126 |  | 225.00393 | 60.5 | 95.57789 | 99.68547 | 0.008549721 |  | 225.03321 | 60.5 | 100.73295 | 100.86853 |  | 250.00901 | 60.5 | 95.32954 | 99.48694 | 0.01376137 | 250.01148 | 60.5 | 100.85198 | 100.77524 | 0.003592285 | 406.83828 | 60.5 | 37.68489 | 40.69258 | 0.717087 | 406.8873 | 60.5 | 38.50819 | 41.60169 | 0.706402 | 286.73972 | 60.5 | 98.88721 | 99.5417
200.01694 | 61 | 99.81373 | 100.52703 |  | 225.00605 | 61 | 95.55106 | 99.65864 | 0.00887279 |  | 225.02718 | 61 | 100.68074 | 100.81632 |  | 250.00905 | 61 | 95.29943 | 99.45683 | 0.01412308 | 250.01816 | 61 | 100.83124 | 100.7545 | 0.003840343 | 409.33776 | 61 | 36.27909 | 39.28678 | 0.7340775 | 409.39658 | 61 | 37.03199 | 40.12549 | 0.7242326 | 288.23843 | 61 | 98.84931 | 99.5038
200.01826 | 61.5 | 99.86083 | 100.57413 |  | 225.00294 | 61.5 | 95.53974 | 99.64732 | 0.009009098 |  | 225.0226 | 61.5 | 100.61619 | 100.75177 |  | 250.00902 | 61.5 | 95.30136 | 99.45876 | 0.01409989 | 250.01696 | 61.5 | 100.81486 | 100.73812 | 0.004036253 | 411.9551 | 61.5 | 35.08195 | 38.08964 | 0.7485462 | 411.99426 | 61.5 | 35.81805 | 38.91155 | 0.7388955 | 289.74242 | 61.5 | 98.82757 | 99.48206
200.01885 | 62 | 99.93398 | 100.64728 |  | 225.00511 | 62 | 95.54865 | 99.65623 | 0.00890181 |  | 225.01952 | 62 | 100.58607 | 100.72165 |  | 250.00897 | 62 | 95.2933 | 99.4507 | 0.01419672 | 250.01091 | 62 | 100.76853 | 100.69179 | 0.004590375 | 414.68102 | 62 | 33.9608 | 36.96849 | 0.7620964 | 414.69555 | 62 | 34.64378 | 37.73728 | 0.7530792 | 291.24074 | 62 | 98.77059 | 99.42508
200.01913 | 62.5 | 99.79845 | 100.51175 |  | 225.00208 | 62.5 | 95.5404 | 99.64798 | 0.009001151 |  | 225.01714 | 62.5 | 100.62813 | 100.76371 |  | 250.00299 | 62.5 | 95.25893 | 99.41633 | 0.0146096 | 250.00934 | 62.5 | 100.82812 | 100.75138 | 0.003877659 | 417.51203 | 62.5 | 32.68566 | 35.69335 | 0.7775077 | 417.50198 | 62.5 | 33.38972 | 36.48322 | 0.7682266 | 292.74936 | 62.5 | 98.74121 | 99.3957
200.02091 | 63 | 99.88167 | 100.59497 |  | 225.00509 | 63 | 95.51258 | 99.62016 | 0.009336141 |  | 225.01553 | 63 | 100.51441 | 100.64999 |  | 250.00601 | 63 | 95.26941 | 99.42681 | 0.01448371 | 250.00883 | 63 | 100.73961 | 100.66287 | 0.004936268 | 420.39997 | 63 | 31.32981 | 34.3375 | 0.7938945 | 420.36539 | 63 | 32.02909 | 35.12259 | 0.7846613 | 294.24852 | 63 | 98.71454 | 99.36903
200.02006 | 63.5 | 99.91391 | 100.62721 |  | 225.00297 | 63.5 | 95.51719 | 99.62477 | 0.009280631 |  | 225.01422 | 63.5 | 100.58817 | 100.72375 |  | 250.00198 | 63.5 | 95.26321 | 99.42061 | 0.01455819 | 250.0082 | 63.5 | 100.76726 | 100.69052 | 0.004605565 | 423.25907 | 63.5 | 29.69634 | 32.70403 | 0.8136366 | 423.21594 | 63.5 | 30.46326 | 33.55676 | 0.8035745 | 295.7477 | 63.5 | 98.66227 | 99.31676
200.01683 | 64 | 99.84729 | 100.56059 |  | 225.00304 | 64 | 95.48968 | 99.59726 | 0.009611888 |  | 225.01417 | 64 | 100.66611 | 100.80169 |  | 250.00199 | 64 | 95.21303 | 99.37043 | 0.015161 | 250.01075 | 64 | 100.80437 | 100.72763 | 0.004161717 | 426.0303 | 64 | 27.83085 | 30.83854 | 0.836183 | 425.97713 | 64 | 28.6585 | 31.752 | 0.8253737 | 297.23858 | 64 | 98.56098 | 99.21547
200.01552 | 64.5 | 99.85034 | 100.56364 |  | 225.00799 | 64.5 | 95.50044 | 99.60802 | 0.009482323 |  | 225.01677 | 64.5 | 100.66095 | 100.79653 |  | 250.00307 | 64.5 | 95.21297 | 99.37037 | 0.01516172 | 250.01177 | 64.5 | 100.86196 | 100.78522 | 0.003472921 | 428.64963 | 64.5 | 25.74794 | 28.75563 | 0.861357 | 428.61343 | 64.5 | 26.57817 | 29.67167 | 0.8505015 | 298.74916 | 64.5 | 98.54756 | 99.20205
200.01428 | 65 | 99.81322 | 100.52652 |  | 225.00793 | 65 | 95.4977 | 99.60528 | 0.009515317 |  | 225.01636 | 65 | 100.70795 | 100.84353 |  | 249.99899 | 65 | 95.18891 | 99.34631 | 0.01545075 | 250.01106 | 65 | 100.81884 | 100.7421 | 0.003988651 | 431.07999 | 65 | 23.57409 | 26.58178 | 0.8876301 | 431.09095 | 65 | 24.47484 | 27.56834 | 0.875907 | 300.25446 | 65 | 98.50825 | 99.16274
200.01173 | 65.5 | 99.98254 | 100.69584 |  | 225.00506 | 65.5 | 95.4859 | 99.59348 | 0.009657405 |  | 225.01554 | 65.5 | 100.55886 | 100.69444 |  | 250.00106 | 65.5 | 95.17913 | 99.33653 | 0.01556824 | 250.01317 | 65.5 | 100.77272 | 100.69598 | 0.004540261 | 433.36057 | 65.5 | 21.43599 | 24.44368 | 0.9134712 | 433.42491 | 65.5 | 22.31667 | 25.41017 | 0.901975 | 301.7466 | 65.5 | 98.39508 | 99.04957
200.00986 | 66 | 99.88722 | 100.60052 |  | 225.00889 | 66 | 95.4622 | 99.56978 | 0.009942785 |  | 225.01342 | 66 | 100.71786 | 100.85344 |  | 250.00201 | 66 | 95.15097 | 99.30837 | 0.01590653 | 250.01233 | 66 | 100.76479 | 100.68805 | 0.004635107 | 435.57157 | 66 | 19.48305 | 22.49074 | 0.9370744 | 435.635 | 66 | 20.3709 | 23.4644 | 0.9254774 | 303.25664 | 66 | 98.37907 | 99.03356
200.0112 | 66.5 | 99.64724 | 100.36054 |  | 225.00217 | 66.5 | 95.43972 | 99.5473 | 0.01021347 |  | 225.01179 | 66.5 | 100.80057 | 100.93615 |  | 250.00304 | 66.5 | 95.16296 | 99.32036 | 0.01576249 | 250.00966 | 66.5 | 100.82435 | 100.74761 | 0.003922749 | 437.72735 | 66.5 | 17.73829 | 20.74598 | 0.9581616 | 437.76643 | 66.5 | 18.67417 | 21.76767 | 0.9459717 | 304.76048 | 66.5 | 98.28321 | 98.9377
200.01728 | 67 | 99.85602 | 100.56932 |  | 225.00404 | 67 | 95.45125 | 99.55883 | 0.01007464 |  | 225.0135 | 67 | 100.6978 | 100.83338 |  | 250.00902 | 67 | 95.15882 | 99.31622 | 0.01581222 | 250.01116 | 67 | 100.76455 | 100.68781 | 0.004637977 | 439.87192 | 67 | 16.33474 | 19.34243 | 0.9751249 | 439.91132 | 67 | 17.20884 | 20.30234 | 0.9636711 | 306.26558 | 67 | 98.25233 | 98.90682
200.01924 | 67.5 | 99.86298 | 100.57628 |  | 225.00698 | 67.5 | 95.44923 | 99.55681 | 0.01009896 |  | 225.01507 | 67.5 | 100.69657 | 100.83215 |  | 250.00594 | 67.5 | 95.12249 | 99.27989 | 0.01624866 | 250.00921 | 67.5 | 100.72796 | 100.65122 | 0.005075606 | 442.11355 | 67.5 | 15.20254 | 18.21023 | 0.9888087 | 442.15049 | 67.5 | 16.0621 | 19.1556 | 0.9775222 | 307.75765 | 67.5 | 98.14795 | 98.80244
200.02457 | 68 | 99.90936 | 100.62266 |  | 225.00391 | 68 | 95.43265 | 99.54023 | 0.01029861 |  | 225.01187 | 68 | 100.69429 | 100.82987 |  | 250.00401 | 68 | 95.11279 | 99.27019 | 0.01636518 | 250.00811 | 68 | 100.70447 | 100.62773 | 0.005356554 | 444.48799 | 68 | 14.42626 | 17.43395 | 0.9981908 | 444.51013 | 68 | 15.26272 | 18.35622 | 0.9871777 | 309.26465 | 68 | 98.08879 | 98.74328
200.0235 | 68.5 | 99.925 | 100.6383 |  | 225.00509 | 68.5 | 95.41792 | 99.5255 | 0.01047598 |  | 225.01089 | 68.5 | 100.63583 | 100.77141 |  | 250.00501 | 68.5 | 95.10067 | 99.25807 | 0.01651078 | 250.00891 | 68.5 | 100.67357 | 100.59683 | 0.005726128 | 446.97791 | 68.5 | 13.79796 | 16.80565 | 1.005784 | 446.97889 | 68.5 | 14.64147 | 17.73497 | 0.9946816 | 310.7693 | 68.5 | 97.99498 | 98.64947
200.01678 | 69 | 99.71499 | 100.42829 |  | 225.00684 | 69 | 95.39919 | 99.50677 | 0.01070151 |  | 225.01461 | 69 | 100.70665 | 100.84223 |  | 250.00597 | 69 | 95.09828 | 99.25568 | 0.01653949 | 250.01106 | 69 | 100.80641 | 100.72967 | 0.004137318 | 449.55034 | 69 | 13.35857 | 16.36626 | 1.011095 | 449.53779 | 69 | 14.16891 | 17.26241 | 1.00039 | 312.27024 | 69 | 97.89206 | 98.54655
200.01855 | 69.5 | 99.89473 | 100.60803 |  | 225.00402 | 69.5 | 95.42015 | 99.52773 | 0.01044912 |  | 225.0159 | 69.5 | 100.68623 | 100.82181 |  | 250.00395 | 69.5 | 95.05631 | 99.21371 | 0.01704368 | 250.01252 | 69.5 | 100.71606 | 100.63932 | 0.005217933 | 452.16781 | 69.5 | 12.9476 | 15.95529 | 1.016062 | 452.13719 | 69.5 | 13.76436 | 16.85786 | 1.005276 | 313.78058 | 69.5 | 97.78527 | 98.43976
200.01882 | 70 | 99.93496 | 100.64826 |  | 225.007 | 70 | 95.38804 | 99.49562 | 0.01083577 |  | 225.01593 | 70 | 100.67463 | 100.81021 |  | 250.00398 | 70 | 95.0285 | 99.1859 | 0.01737776 | 250.01406 | 70 | 100.70717 | 100.63043 | 0.005324261 | 454.79279 | 70 | 12.76406 | 15.77175 | 1.01828 | 454.76204 | 70 | 13.53024 | 16.62374 | 1.008104 | 315.28256 | 70 | 97.67981 | 98.3343
200.01695 | 70.5 | 99.94219 | 100.65549 |  | 225.00703 | 70.5 | 95.39713 | 99.50471 | 0.01072632 |  | 225.01574 | 70.5 | 100.61925 | 100.75483 |  | 250.00198 | 70.5 | 95.0286 | 99.186 | 0.01737656 | 250.01298 | 70.5 | 100.79667 | 100.71993 | 0.004253811 | 457.4184 | 70.5 | 12.5346 | 15.54229 | 1.021053 | 457.39692 | 70.5 | 13.34126 | 16.43476 | 1.010387 | 316.78145 | 70.5 | 97.5684 | 98.22289
200.01497 | 71 | 99.87079 | 100.58409 |  | 225.00786 | 71 | 95.34427 | 99.45185 | 0.01136282 |  | 225.01241 | 71 | 100.68004 | 100.81562 |  | 250.00793 | 71 | 95.01431 | 99.17171 | 0.01754822 | 250.01391 | 71 | 100.71347 | 100.63673 | 0.005248911 | 460.02916 | 71 | 12.40166 | 15.40935 | 1.02266 | 460.01975 | 71 | 13.17946 | 16.27296 | 1.012341 | 318.2813 | 71 | 97.44818 | 98.10267
200.01558 | 71.5 | 99.91541 | 100.62871 |  | 225.00901 | 71.5 | 95.38387 | 99.49145 | 0.01088598 |  | 225.01129 | 71.5 | 100.5714 | 100.70698 |  | 250.00501 | 71.5 | 95.01825 | 99.17565 | 0.01750089 | 250.01932 | 71.5 | 100.77288 | 100.69614 | 0.004538347 | 462.63451 | 71.5 | 12.31915 | 15.32684 | 1.023657 | 462.62934 | 71.5 | 13.07284 | 16.16634 | 1.013629 | 319.79043 | 71.5 | 97.30762 | 97.96211
200.01636 | 72 | 99.88289 | 100.59619 |  | 225.00207 | 72 | 95.32974 | 99.43732 | 0.01153778 |  | 225.01073 | 72 | 100.73028 | 100.86586 |  | 250.00598 | 72 | 94.99844 | 99.15584 | 0.01773887 | 250.02085 | 72 | 100.70772 | 100.63098 | 0.005317683 | 465.22512 | 72 | 12.20737 | 15.21506 | 1.025008 | 465.21889 | 72 | 12.96883 | 16.06233 | 1.014885 | 321.28635 | 72 | 97.17385 | 97.82834
200.01586 | 72.5 | 99.90914 | 100.62244 |  | 225.00502 | 72.5 | 95.33517 | 99.44275 | 0.0114724 |  | 225.01166 | 72.5 | 100.77829 | 100.91387 |  | 250.00399 | 72.5 | 94.96809 | 99.12549 | 0.01810346 | 250.0216 | 72.5 | 100.68642 | 100.60968 | 0.005572438 | 467.78767 | 72.5 | 12.1227 | 15.13039 | 1.026032 | 467.78957 | 72.5 | 12.87149 | 15.96499 | 1.016061 | 322.78947 | 72.5 | 97.05431 | 97.7088
200.01263 | 73 | 99.91073 | 100.62403 |  | 225.00509 | 73 | 95.35497 | 99.46255 | 0.01123398 |  | 225.01114 | 73 | 100.71665 | 100.85223 |  | 250.00698 | 73 | 94.98039 | 99.13779 | 0.0179557 | 250.01945 | 73 | 100.63453 | 100.55779 | 0.006193059 | 470.33394 | 73 | 12.08679 | 15.09448 | 1.026466 | 470.337 | 73 | 12.79108 | 15.88458 | 1.017032 | 324.29726 | 73 | 96.89971 | 97.5542
200.0144 | 73.5 | 100.05308 | 100.76638 |  | 225.008 | 73.5 | 95.32053 | 99.42811 | 0.01164868 |  | 225.01281 | 73.5 | 100.75171 | 100.88729 |  | 250.00696 | 73.5 | 94.97467 | 99.13207 | 0.01802442 | 250.01549 | 73.5 | 100.7352 | 100.65846 | 0.004989013 | 472.87528 | 73.5 | 12.04774 | 15.05543 | 1.026938 | 472.87237 | 73.5 | 12.77055 | 15.86405 | 1.01728 | 325.79341 | 73.5 | 96.72886 | 97.38335
200.01691 | 74 | 99.95797 | 100.67127 |  | 225.00704 | 74 | 95.32497 | 99.43255 | 0.01159522 |  | 225.01416 | 74 | 100.64462 | 100.7802 |  | 250.00702 | 74 | 94.96053 | 99.11793 | 0.01819428 | 250.01716 | 74 | 100.71919 | 100.64245 | 0.005180498 | 475.39899 | 74 | 12.01326 | 15.02095 | 1.027354 | 475.39953 | 74 | 12.72055 | 15.81405 | 1.017884 | 327.29452 | 74 | 96.57947 | 97.23396
200.01734 | 74.5 | 99.95698 | 100.67028 |  | 225.005 | 74.5 | 95.31455 | 99.42213 | 0.01172069 |  | 225.01448 | 74.5 | 100.5947 | 100.73028 |  | 250.00697 | 74.5 | 94.93845 | 99.09585 | 0.01845953 | 250.01636 | 74.5 | 100.64676 | 100.57002 | 0.006046784 | 477.91355 | 74.5 | 11.92437 | 14.93206 | 1.028429 | 477.91782 | 74.5 | 12.60447 | 15.69797 | 1.019286 | 328.7993 | 74.5 | 96.41454 | 97.06903
200.01596 | 75 | 99.93356 | 100.64686 |  | 225.00611 | 75 | 95.28031 | 99.38789 | 0.01213299 |  | 225.01146 | 75 | 100.79826 | 100.93384 |  | 250.01298 | 75 | 94.92188 | 99.07928 | 0.01865858 | 250.01618 | 75 | 100.70931 | 100.63257 | 0.005298666 | 480.42811 | 75 | 11.85399 | 14.86168 | 1.029279 | 480.43277 | 75 | 12.55305 | 15.64655 | 1.019907 | 330.30636 | 75 | 96.19887 | 96.85336
200.01472 | 75.5 | 99.80701 | 100.52031 |  | 225.0061 | 75.5 | 95.27035 | 99.37793 | 0.01225292 |  | 225.01147 | 75.5 | 100.70823 | 100.84381 |  | 250.00199 | 75.5 | 94.86598 | 99.02338 | 0.01933011 | 250.01243 | 75.5 | 100.7056 | 100.62886 | 0.005343039 | 482.93998 | 75.5 | 11.82438 | 14.83207 | 1.029637 | 482.94421 | 75.5 | 12.54281 | 15.63631 | 1.020031 | 331.8096 | 75.5 | 96.0187 | 96.67319
200.01486 | 76 | 99.93387 | 100.64717 |  | 225.00802 | 76 | 95.26748 | 99.37506 | 0.01228748 |  | 225.01139 | 76 | 100.72819 | 100.86377 |  | 250 | 76 | 94.88403 | 99.04143 | 0.01911328 | 250.01167 | 76 | 100.65504 | 100.5783 | 0.005947753 | 485.4485 | 76 | 11.77638 | 14.78407 | 1.030217 | 485.45155 | 76 | 12.45661 | 15.55011 | 1.021072 | 333.30962 | 76 | 95.84205 | 96.49654
200.01418 | 76.5 | 99.91193 | 100.62523 |  | 225.00493 | 76.5 | 95.26534 | 99.37292 | 0.01231325 |  | 225.01144 | 76.5 | 100.75376 | 100.88934 |  | 249.99801 | 76.5 | 94.86973 | 99.02713 | 0.01928506 | 250.01343 | 76.5 | 100.74969 | 100.67295 | 0.004815708 | 487.95595 | 76.5 | 11.75851 | 14.7662 | 1.030433 | 487.95743 | 76.5 | 12.4471 | 15.5406 | 1.021187 | 334.8143 | 76.5 | 95.61341 | 96.2679
200.01228 | 77 | 99.79721 | 100.51051 |  | 225.00202 | 77 | 95.25923 | 99.36681 | 0.01238682 |  | 225.0149 | 77 | 100.64191 | 100.77749 |  | 250.00401 | 77 | 94.83592 | 98.99332 | 0.01969122 | 250.01361 | 77 | 100.64382 | 100.56708 | 0.006081948 | 490.46538 | 77 | 11.72694 | 14.73463 | 1.030815 | 490.46263 | 77 | 12.40479 | 15.49829 | 1.021698 | 336.31556 | 77 | 95.25338 | 95.90787
200.01402 | 77.5 | 99.7884 | 100.5017 |  | 225.00601 | 77.5 | 95.2719 | 99.37948 | 0.01223425 |  | 225.01302 | 77.5 | 100.60621 | 100.74179 |  | 250.00601 | 77.5 | 94.8401 | 98.9975 | 0.01964101 | 250.01318 | 77.5 | 100.6682 | 100.59146 | 0.005790355 | 492.97152 | 77.5 | 11.67737 | 14.68506 | 1.031414 | 492.97206 | 77.5 | 12.37753 | 15.47103 | 1.022027 | 337.83249 | 77.5 | 95.12881 | 95.7833
200.01284 | 78 | 100.02034 | 100.73364 |  | 225.00598 | 78 | 95.24494 | 99.35252 | 0.01255889 |  | 225.01525 | 78 | 100.71843 | 100.85401 |  | 250.00801 | 78 | 94.82384 | 98.98124 | 0.01983634 | 250.01207 | 78 | 100.66657 | 100.58983 | 0.00580985 | 495.48455 | 78 | 11.68537 | 14.69306 | 1.031317 | 495.48084 | 78 | 12.34522 | 15.43872 | 1.022417 | 339.32843 | 78 | 94.87456 | 95.52905
200.01314 | 78.5 | 99.92617 | 100.63947 |  | 225.00601 | 78.5 | 95.23598 | 99.34356 | 0.01266678 |  | 225.01797 | 78.5 | 100.69952 | 100.8351 |  | 250.00199 | 78.5 | 94.77784 | 98.93524 | 0.02038894 | 250.01328 | 78.5 | 100.62522 | 100.54848 | 0.00630441 | 497.98206 | 78.5 | 11.66859 | 14.67628 | 1.03152 | 497.98545 | 78.5 | 12.34993 | 15.44343 | 1.022361 | 340.83046 | 78.5 | 94.58634 | 95.24083
200.01319 | 79 | 99.89193 | 100.60523 |  | 225.00504 | 79 | 95.2258 | 99.33338 | 0.01278936 |  | 225.01377 | 79 | 100.66516 | 100.80074 |  | 250.00402 | 79 | 94.80768 | 98.96508 | 0.02003047 | 250.0132 | 79 | 100.62908 | 100.55234 | 0.006258243 | 500.49047 | 79 | 11.63774 | 14.64543 | 1.031893 | 500.48497 | 79 | 12.28099 | 15.37449 | 1.023193 | 342.32665 | 79 | 94.30067 | 94.95516
200.01335 | 79.5 | 99.9378 | 100.6511 |  | 225.00504 | 79.5 | 95.20691 | 99.31449 | 0.01301682 |  | 225.01188 | 79.5 | 100.61818 | 100.75376 |  | 249.99999 | 79.5 | 94.7777 | 98.9351 | 0.02039062 | 250.01404 | 79.5 | 100.59723 | 100.52049 | 0.00663918 | 502.99431 | 79.5 | 11.58359 | 14.59128 | 1.032547 | 503.00033 | 79.5 | 12.23741 | 15.33091 | 1.02372 | 343.83662 | 79.5 | 94.02832 | 94.68281
200.01404 | 80 | 99.87637 | 100.58967 |  | 225.00386 | 80 | 95.18533 | 99.29291 | 0.01327667 |  | 225.01392 | 80 | 100.70789 | 100.84347 |  | 249.99901 | 80 | 94.77799 | 98.93539 | 0.02038713 | 250.01754 | 80 | 100.58884 | 100.5121 | 0.006739527 | 505.49853 | 80 | 11.60914 | 14.61683 | 1.032239 | 505.5054 | 80 | 12.26519 | 15.35869 | 1.023384 | 345.34056 | 80 | 93.70922 | 94.36371
200.01645 | 80.5 | 99.8459 | 100.5592 |  | 225.00601 | 80.5 | 95.1857 | 99.29328 | 0.01327222 |  | 225.01503 | 80.5 | 100.67091 | 100.80649 |  | 250.00703 | 80.5 | 94.72974 | 98.88714 | 0.02096676 | 250.01982 | 80.5 | 100.66789 | 100.59115 | 0.005794063 | 507.99904 | 80.5 | 11.54521 | 14.5529 | 1.033011 | 508.00415 | 80.5 | 12.20393 | 15.29743 | 1.024124 | 346.84587 | 80.5 | 93.40929 | 94.06378
200.01856 | 81 | 99.89353 | 100.60683 |  | 225.00494 | 81 | 95.18753 | 99.29511 | 0.01325018 |  | 225.01501 | 81 | 100.72046 | 100.85604 |  | 250.004 | 81 | 94.72947 | 98.88687 | 0.02097 | 250.02202 | 81 | 100.59441 | 100.51767 | 0.006672908 | 510.50752 | 81 | 11.52021 | 14.5279 | 1.033313 | 510.51068 | 81 | 12.16712 | 15.26062 | 1.024569 | 348.35254 | 81 | 93.02684 | 93.68133
200.01818 | 81.5 | 99.79119 | 100.50449 |  | 225.00492 | 81.5 | 95.18333 | 99.29091 | 0.01330076 |  | 225.01401 | 81.5 | 100.7181 | 100.85368 |  | 250.009 | 81.5 | 94.72757 | 98.88497 | 0.02099283 | 250.02153 | 81.5 | 100.57265 | 100.49591 | 0.006933165 | 513.01385 | 81.5 | 11.56465 | 14.57234 | 1.032776 | 513.00675 | 81.5 | 12.15484 | 15.24834 | 1.024717 | 349.85932 | 81.5 | 92.6986 | 93.35309
200.0183 | 82 | 99.9486 | 100.6619 |  | 225.00512 | 82 | 95.16573 | 99.27331 | 0.01351268 |  | 225.01515 | 82 | 100.74769 | 100.88327 |  | 250.01097 | 82 | 94.7253 | 98.8827 | 0.0210201 | 250.01969 | 82 | 100.54453 | 100.46779 | 0.007269489 | 515.51289 | 82 | 11.47722 | 14.48491 | 1.033833 | 515.51474 | 82 | 12.10534 | 15.19884 | 1.025315 | 351.3646 | 82 | 92.3026 | 92.95709
200.01719 | 82.5 | 99.93975 | 100.65305 |  | 225.00303 | 82.5 | 95.16067 | 99.26825 | 0.01357361 |  | 225.01778 | 82.5 | 100.68986 | 100.82544 |  | 250.00499 | 82.5 | 94.6834 | 98.8408 | 0.02152344 | 250.02026 | 82.5 | 100.61623 | 100.53949 | 0.006411933 | 518.01716 | 82.5 | 11.4011 | 14.40879 | 1.034753 | 518.02273 | 82.5 | 12.06679 | 15.16029 | 1.02578 | 352.87734 | 82.5 | 91.91488 | 92.56937
200.01983 | 83 | 99.8006 | 100.5139 |  | 225.00803 | 83 | 95.16592 | 99.2735 | 0.0135104 |  | 225.01743 | 83 | 100.69394 | 100.82952 |  | 250.005 | 83 | 94.69528 | 98.85268 | 0.02138073 | 250.02032 | 83 | 100.56938 | 100.49264 | 0.006972275 | 520.52269 | 83 | 11.38175 | 14.38944 | 1.034987 | 520.52217 | 83 | 12.05439 | 15.14789 | 1.02593 | 354.37656 | 83 | 91.46759 | 92.12208
200.02101 | 83.5 | 99.98986 | 100.70316 |  | 225.00893 | 83.5 | 95.15601 | 99.26359 | 0.01362973 |  | 225.01902 | 83.5 | 100.82143 | 100.95701 |  | 250.01598 | 83.5 | 94.67724 | 98.83464 | 0.02159744 | 250.01772 | 83.5 | 100.61667 | 100.53993 | 0.006406671 | 523.02446 | 83.5 | 11.37986 | 14.38755 | 1.03501 | 523.02566 | 83.5 | 12.06437 | 15.15787 | 1.02581 | 355.88058 | 83.5 | 91.09391 | 91.7484
200.02375 | 84 | 99.78543 | 100.49873 |  | 225.00497 | 84 | 95.12481 | 99.23239 | 0.01400542 |  | 225.02276 | 84 | 100.68115 | 100.81673 |  | 250.01497 | 84 | 94.67763 | 98.83503 | 0.02159276 | 250.01545 | 84 | 100.625 | 100.54826 | 0.006307041 | 525.52609 | 84 | 11.3642 | 14.37189 | 1.035199 | 525.52854 | 84 | 12.0113 | 15.1048 | 1.026451 | 357.38551 | 84 | 90.61747 | 91.27196
200.02537 | 84.5 | 99.941 | 100.6543 |  | 225.00196 | 84.5 | 95.14495 | 99.25253 | 0.0137629 |  | 225.02006 | 84.5 | 100.66243 | 100.79801 |  | 249.99897 | 84.5 | 94.65725 | 98.81465 | 0.02183758 | 250.01365 | 84.5 | 100.47875 | 100.40201 | 0.00805624 | 528.0281 | 84.5 | 11.31457 | 14.32226 | 1.035799 | 528.03275 | 84.5 | 11.97514 | 15.06864 | 1.026887 | 358.89252 | 84.5 | 90.13922 | 90.79371
200.02755 | 85 | 99.73367 | 100.44697 |  | 225.00702 | 85 | 95.15818 | 99.26576 | 0.0136036 |  | 225.01821 | 85 | 100.66889 | 100.80447 |  | 250.00402 | 85 | 94.65921 | 98.81661 | 0.02181404 | 250.0132 | 85 | 100.52195 | 100.44521 | 0.007539553 | 530.52731 | 85 | 11.28519 | 14.29288 | 1.036154 | 530.53623 | 85 | 11.93669 | 15.03019 | 1.027352 | 360.40058 | 85 | 89.59541 | 90.2499
200.02906 | 85.5 | 99.91866 | 100.63196 |  | 225.00493 | 85.5 | 95.15591 | 99.26349 | 0.01363093 |  | 225.01783 | 85.5 | 100.75648 | 100.89206 |  | 250.00402 | 85.5 | 94.64331 | 98.80071 | 0.02200504 | 250.01186 | 85.5 | 100.51595 | 100.43921 | 0.007611315 | 533.03098 | 85.5 | 11.29208 | 14.29977 | 1.03607 | 533.03229 | 85.5 | 11.93798 | 15.03148 | 1.027336 | 361.90371 | 85.5 | 89.08023 | 89.73472
200.02815 | 86 | 99.93369 | 100.64699 |  | 225.001 | 86 | 95.14489 | 99.25247 | 0.01376363 |  | 225.0172 | 86 | 100.66824 | 100.80382 |  | 250.00398 | 86 | 94.60272 | 98.76012 | 0.02249265 | 250.01412 | 86 | 100.55407 | 100.47733 | 0.007155387 | 535.53239 | 86 | 11.2423 | 14.24999 | 1.036672 | 535.53228 | 86 | 11.9102 | 15.0037 | 1.027672 | 363.41235 | 86 | 88.52901 | 89.1835
200.02329 | 86.5 | 99.79307 | 100.50637 |  | 225.00296 | 86.5 | 95.10741 | 99.21499 | 0.01421494 |  | 225.01414 | 86.5 | 100.84329 | 100.97887 |  | 250.005 | 86.5 | 94.60924 | 98.76664 | 0.02241433 | 250.01451 | 86.5 | 100.59933 | 100.52259 | 0.006614063 | 538.03669 | 86.5 | 11.22883 | 14.23652 | 1.036835 | 538.03624 | 86.5 | 11.86205 | 14.95555 | 1.028253 | 364.91622 | 86.5 | 87.93008 | 88.58457
200.01862 | 87 | 99.93695 | 100.65025 |  | 225.00302 | 87 | 95.12182 | 99.2294 | 0.01404142 |  | 225.01019 | 87 | 100.6559 | 100.79148 |  | 250.003 | 87 | 94.56907 | 98.72647 | 0.02289689 | 250.01667 | 87 | 100.55694 | 100.4802 | 0.007121061 | 540.53696 | 87 | 11.19258 | 14.20027 | 1.037273 | 540.54139 | 87 | 11.8305 | 14.924 | 1.028635 | 366.42375 | 87 | 87.34101 | 87.9955
200.0172 | 87.5 | 99.79819 | 100.51149 |  | 225.01005 | 87.5 | 95.11856 | 99.22614 | 0.01408067 |  | 225.01166 | 87.5 | 100.72144 | 100.85702 |  | 250.00298 | 87.5 | 94.55294 | 98.71034 | 0.02309066 | 250.01704 | 87.5 | 100.57698 | 100.50024 | 0.006881376 | 543.04014 | 87.5 | 11.17157 | 14.17926 | 1.037527 | 543.04638 | 87.5 | 11.79207 | 14.88557 | 1.029099 | 367.92957 | 87.5 | 86.70634 | 87.36083
200.01564 | 88 | 99.9571 | 100.6704 |  | 225.0092 | 88 | 95.09495 | 99.20253 | 0.01436497 |  | 225.0165 | 88 | 100.69166 | 100.82724 |  | 250.00302 | 88 | 94.54907 | 98.70647 | 0.02313715 | 250.01468 | 88 | 100.61072 | 100.53398 | 0.006477835 | 545.54204 | 88 | 11.11478 | 14.12247 | 1.038213 | 545.54536 | 88 | 11.74367 | 14.83717 | 1.029683 | 369.4295 | 88 | 86.073 | 86.72749
200.01444 | 88.5 | 99.89712 | 100.61042 |  | 225.00502 | 88.5 | 95.10545 | 99.21303 | 0.01423854 |  | 225.01969 | 88.5 | 100.69181 | 100.82739 |  | 250.01003 | 88.5 | 94.54913 | 98.70653 | 0.02313643 | 250.01143 | 88.5 | 100.53086 | 100.45412 | 0.007432987 | 548.04833 | 88.5 | 10.9961 | 14.00379 | 1.039648 | 548.04793 | 88.5 | 11.67706 | 14.77056 | 1.030488 | 370.93163 | 88.5 | 85.38385 | 86.03834
200.01436 | 89 | 99.93444 | 100.64774 |  | 225.003 | 89 | 95.08442 | 99.192 | 0.01449177 |  | 225.0195 | 89 | 100.71738 | 100.85296 |  | 250.01201 | 89 | 94.52687 | 98.68427 | 0.02340384 | 250.01122 | 89 | 100.50353 | 100.42679 | 0.007759863 | 550.54749 | 89 | 11.03267 | 14.04036 | 1.039206 | 550.54483 | 89 | 11.67416 | 14.76766 | 1.030523 | 372.43862 | 89 | 84.6838 | 85.33829
200.01618 | 89.5 | 99.98 | 100.6933 |  | 225.00306 | 89.5 | 95.08386 | 99.19144 | 0.01449851 |  | 225.01866 | 89.5 | 100.73921 | 100.87479 |  | 250.008 | 89.5 | 94.54713 | 98.70453 | 0.02316045 | 250.01208 | 89.5 | 100.51216 | 100.43542 | 0.007656645 | 553.0511 | 89.5 | 10.99572 | 14.00341 | 1.039652 | 553.0546 | 89.5 | 11.65418 | 14.74768 | 1.030764 | 373.93587 | 89.5 | 83.74125 | 84.39574
200.01661 | 90 | 99.93309 | 100.64639 |  | 225.006 | 90 | 95.06702 | 99.1746 | 0.01470129 |  | 225.01485 | 90 | 100.56326 | 100.69884 |  | 250.00398 | 90 | 94.4908 | 98.6482 | 0.02383715 | 250.01364 | 90 | 100.49516 | 100.41842 | 0.007859971 | 555.55488 | 90 | 10.95308 | 13.96077 | 1.040168 | 555.55879 | 90 | 11.59952 | 14.69302 | 1.031425 | 375.43532 | 90 | 83.13778 | 83.79227
200.01755 | 90.5 | 99.94906 | 100.66236 |  | 225.002 | 90.5 | 95.06505 | 99.17263 | 0.01472501 |  | 225.01322 | 90.5 | 100.57552 | 100.7111 |  | 250.00801 | 90.5 | 94.49285 | 98.65025 | 0.02381252 | 250.01257 | 90.5 | 100.48104 | 100.4043 | 0.00802885 | 558.05685 | 90.5 | 10.91635 | 13.92404 | 1.040612 | 558.05835 | 90.5 | 11.56722 | 14.66072 | 1.031815 | 376.9265 | 90.5 | 82.29632 | 82.95081
200.01676 | 91 | 99.87115 | 100.58445 |  | 225.00886 | 91 | 95.04838 | 99.15596 | 0.01492574 |  | 225.0137 | 91 | 100.52137 | 100.65695 |  | 250.01196 | 91 | 94.48076 | 98.63816 | 0.02395776 | 250.01253 | 91 | 100.541 | 100.46426 | 0.007311709 | 560.56165 | 91 | 10.88083 | 13.88852 | 1.041041 | 560.56322 | 91 | 11.53106 | 14.62456 | 1.032251 | 378.4175 | 91 | 81.4629 | 82.11739
200.01644 | 91.5 | 100.03026 | 100.74356 |  | 225.00403 | 91.5 | 95.03769 | 99.14527 | 0.01505446 |  | 225.01633 | 91.5 | 100.71467 | 100.85025 |  | 250.00898 | 91.5 | 94.45459 | 98.61199 | 0.02427214 | 250.017 | 91.5 | 100.37258 | 100.29584 | 0.009326068 | 563.05493 | 91.5 | 10.86759 | 13.87528 | 1.041201 | 563.05793 | 91.5 | 11.485 | 14.5785 | 1.032808 | 379.89928 | 91.5 | 80.61446 | 81.26895
200.01708 | 92 | 99.94567 | 100.65897 |  | 225.00607 | 92 | 95.06918 | 99.17676 | 0.01467528 |  | 225.01365 | 92 | 100.69896 | 100.83454 |  | 250.00499 | 92 | 94.4486 | 98.606 | 0.02434409 | 250.01848 | 92 | 100.42275 | 100.34601 | 0.008726018 | 565.55651 | 92 | 10.81765 | 13.82534 | 1.041804 | 565.56126 | 92 | 11.46645 | 14.55995 | 1.033032 | 381.38454 | 92 | 79.70213 | 80.35662
200.01914 | 92.5 | 99.97835 | 100.69165 |  | 225.00297 | 92.5 | 95.03549 | 99.14307 | 0.01508095 |  | 225.0158 | 92.5 | 100.68894 | 100.82452 |  | 249.99698 | 92.5 | 94.44472 | 98.60212 | 0.0243907 | 250.0195 | 92.5 | 100.48101 | 100.40427 | 0.008029209 | 568.05739 | 92.5 | 10.77085 | 13.77854 | 1.04237 | 568.05614 | 92.5 | 11.38968 | 14.48318 | 1.033959 | 382.85846 | 92.5 | 78.80538 | 79.45987
200.01892 | 93 | 99.99253 | 100.70583 |  | 225.00783 | 93 | 95.05568 | 99.16326 | 0.01483783 |  | 225.01598 | 93 | 100.79916 | 100.93474 |  | 249.99998 | 93 | 94.41855 | 98.57595 | 0.02470508 | 250.02048 | 93 | 100.47774 | 100.401 | 0.00806832 | 570.55872 | 93 | 10.7372 | 13.74489 | 1.042777 | 570.55494 | 93 | 11.31588 | 14.40938 | 1.034851 | 384.3041 | 93 | 77.808 | 78.46249
200.01679 | 93.5 | 99.9233 | 100.6366 |  | 225.00196 | 93.5 | 95.03725 | 99.14483 | 0.01505976 |  | 225.01631 | 93.5 | 100.84729 | 100.98287 |  | 249.99997 | 93.5 | 94.40449 | 98.56189 | 0.02487399 | 250.01929 | 93.5 | 100.50999 | 100.43325 | 0.007682599 | 573.05995 | 93.5 | 10.73794 | 13.74563 | 1.042768 | 573.06422 | 93.5 | 11.37209 | 14.46559 | 1.034172 | 385.75235 | 93.5 | 77.06678 | 77.72127
200.01359 | 94 | 99.83661 | 100.54991 |  | 225.00496 | 94 | 95.03531 | 99.14289 | 0.01508312 |  | 225.01647 | 94 | 100.78017 | 100.91575 |  | 250.00206 | 94 | 94.39438 | 98.55178 | 0.02499544 | 250.02105 | 94 | 100.4374 | 100.36066 | 0.008550799 | 575.56373 | 94 | 10.67709 | 13.68478 | 1.043503 | 575.56621 | 94 | 11.31542 | 14.40892 | 1.034856 | 387.19344 | 94 | 76.09466 | 76.74915
200.01394 | 94.5 | 99.95173 | 100.66503 |  | 225.00906 | 94.5 | 95.02708 | 99.13466 | 0.01518222 |  | 225.01672 | 94.5 | 100.78712 | 100.9227 |  | 250.00806 | 94.5 | 94.37862 | 98.53602 | 0.02518476 | 250.01973 | 94.5 | 100.514 | 100.43726 | 0.007634638 | 578.06789 | 94.5 | 10.6401 | 13.64779 | 1.04395 | 578.06576 | 94.5 | 11.27462 | 14.36812 | 1.035349 | 388.6355 | 94.5 | 75.21993 | 75.87442
200.01521 | 95 | 99.89507 | 100.60837 |  | 225.00403 | 95 | 95.01034 | 99.11792 | 0.01538379 |  | 225.0172 | 95 | 100.7129 | 100.84848 |  | 250.00498 | 95 | 94.35426 | 98.51166 | 0.0254774 | 250.01762 | 95 | 100.4465 | 100.36976 | 0.00844196 | 580.56958 | 95 | 10.5949 | 13.60259 | 1.044497 | 580.57082 | 95 | 11.23675 | 14.33025 | 1.035806 | 390.06241 | 95 | 74.38039 | 75.03488
200.01626 | 95.5 | 99.92973 | 100.64303 |  | 225.00498 | 95.5 | 95.00982 | 99.1174 | 0.01539005 |  | 225.01256 | 95.5 | 100.72549 | 100.86107 |  | 250.007 | 95.5 | 94.35835 | 98.51575 | 0.02542827 | 250.01884 | 95.5 | 100.40779 | 100.33105 | 0.008904945 | 583.07204 | 95.5 | 10.57754 | 13.58523 | 1.044706 | 583.06935 | 95.5 | 11.19397 | 14.28747 | 1.036323 | 391.49942 | 95.5 | 73.57121 | 74.2257
200.01657 | 96 | 100.01623 | 100.72953 |  | 225.00293 | 96 | 94.98707 | 99.09465 | 0.01566399 |  | 225.0121 | 96 | 100.72508 | 100.86066 |  | 250.00697 | 96 | 94.3384 | 98.4958 | 0.02566793 | 250.02034 | 96 | 100.39001 | 100.31327 | 0.009117599 | 585.5727 | 96 | 10.51946 | 13.52715 | 1.045408 | 585.57112 | 96 | 11.17065 | 14.26415 | 1.036605 | 392.93847 | 96 | 72.87578 | 73.53027
200.01804 | 96.5 | 99.9379 | 100.6512 |  | 225.00805 | 96.5 | 95.00471 | 99.11229 | 0.01545158 |  | 225.01418 | 96.5 | 100.72475 | 100.86033 |  | 250.00297 | 96.5 | 94.34409 | 98.50149 | 0.02559957 | 250.02051 | 96.5 | 100.40849 | 100.33175 | 0.008896572 | 588.06813 | 96.5 | 10.54 | 13.54769 | 1.04516 | 588.07991 | 96.5 | 11.16715 | 14.26065 | 1.036647 | 394.3864 | 96.5 | 72.16969 | 72.82418
200.02151 | 97 | 100.06074 | 100.77404 |  | 225.00295 | 97 | 94.99763 | 99.10521 | 0.01553684 |  | 225.01393 | 97 | 100.70259 | 100.83817 |  | 250.00599 | 97 | 94.33212 | 98.48952 | 0.02574337 | 250.01969 | 97 | 100.51282 | 100.43608 | 0.007648751 | 590.57571 | 97 | 10.51159 | 13.51928 | 1.045503 | 590.56938 | 97 | 11.12091 | 14.21441 | 1.037206 | 395.84239 | 97 | 71.45869 | 72.11318
200.02144 | 97.5 | 99.91122 | 100.62452 |  | 225.00192 | 97.5 | 94.98922 | 99.0968 | 0.0156381 |  | 225.01337 | 97.5 | 100.72016 | 100.85574 |  | 250.00595 | 97.5 | 94.30814 | 98.46554 | 0.02603144 | 250.01982 | 97.5 | 100.3982 | 100.32146 | 0.009019644 | 593.07976 | 97.5 | 10.457 | 13.46469 | 1.046163 | 593.07036 | 97.5 | 11.08717 | 14.18067 | 1.037613 | 397.3214 | 97.5 | 70.83974 | 71.49423
200.01871 | 98 | 99.99845 | 100.71175 |  | 225.00495 | 98 | 94.98514 | 99.09272 | 0.01568723 |  | 225.01076 | 98 | 100.69487 | 100.83045 |  | 250.01101 | 98 | 94.2944 | 98.4518 | 0.0261965 | 250.01898 | 98 | 100.4183 | 100.34156 | 0.008779242 | 595.57631 | 98 | 10.43316 | 13.44085 | 1.046451 | 595.57233 | 98 | 11.03878 | 14.13228 | 1.038198 | 398.81246 | 98 | 70.26508 | 70.91957
200.01883 | 98.5 | 100.06951 | 100.78281 |  | 225.00786 | 98.5 | 94.97659 | 99.08417 | 0.01579019 |  | 225.00916 | 98.5 | 100.70497 | 100.84055 |  | 250.01201 | 98.5 | 94.28018 | 98.43758 | 0.02636732 | 250.01628 | 98.5 | 100.36348 | 100.28674 | 0.009434907 | 598.08018 | 98.5 | 10.37127 | 13.37896 | 1.047199 | 598.08103 | 98.5 | 11.00973 | 14.10323 | 1.038548 | 400.30356 | 98.5 | 69.76268 | 70.41717
200.01691 | 99 | 99.86516 | 100.57846 |  | 225.00805 | 99 | 94.94841 | 99.05599 | 0.01612951 |  | 225.00708 | 99 | 100.62553 | 100.76111 |  | 250.004 | 99 | 94.246 | 98.4034 | 0.02677793 | 250.01497 | 99 | 100.38055 | 100.30381 | 0.009230744 | 600.58694 | 99 | 10.35588 | 13.36357 | 1.047385 | 600.57553 | 99 | 10.96253 | 14.05603 | 1.039119 | 401.82255 | 99 | 69.33807 | 69.99256
200.01469 | 99.5 | 99.99362 | 100.70692 |  | 225.00606 | 99.5 | 94.96144 | 99.06902 | 0.01597261 |  | 225.00707 | 99.5 | 100.64066 | 100.77624 |  | 250.00599 | 99.5 | 94.24984 | 98.40724 | 0.0267318 | 250.01435 | 99.5 | 100.35653 | 100.27979 | 0.009518031 | 603.0813 | 99.5 | 10.34818 | 13.35587 | 1.047478 | 603.08456 | 99.5 | 10.98238 | 14.07588 | 1.038879 | 403.35068 | 99.5 | 68.85665 | 69.51114
200.01345 | 100 | 99.8244 | 100.5377 |  | 225.00596 | 100 | 94.95362 | 99.0612 | 0.01606678 |  | 225.01022 | 100 | 100.65198 | 100.78756 |  | 250.00696 | 100 | 94.216 | 98.3734 | 0.02713832 | 250.01682 | 100 | 100.31073 | 100.23399 | 0.01006581 | 605.58536 | 100 | 10.29347 | 13.30116 | 1.04814 | 605.58234 | 100 | 10.90968 | 14.00318 | 1.039757 | 404.91147 | 100 | 68.45659 | 69.11108
200.01078 | 100.5 | 99.94177 | 100.65507 |  | 225.00188 | 100.5 | 94.95561 | 99.06319 | 0.01604281 |  | 225.01323 | 100.5 | 100.86019 | 100.99577 |  | 249.99799 | 100.5 | 94.20411 | 98.36151 | 0.02728115 | 250.01778 | 100.5 | 100.41498 | 100.33824 | 0.00881895 | 608.08636 | 100.5 | 10.26858 | 13.27627 | 1.048441 | 608.09287 | 100.5 | 10.89245 | 13.98595 | 1.039965 | 406.47733 | 100.5 | 68.08207 | 68.73656
200.01645 | 101 | 99.92858 | 100.64188 |  | 225.00204 | 101 | 94.93197 | 99.03955 | 0.01632747 |  | 225.01385 | 101 | 100.64851 | 100.78409 |  | 250.00401 | 101 | 94.19977 | 98.35717 | 0.02733329 | 250.01418 | 101 | 100.34038 | 100.26364 | 0.009711191 | 610.59342 | 101 | 10.24747 | 13.25516 | 1.048696 | 610.59786 | 101 | 10.85654 | 13.95004 | 1.040399 | 408.06685 | 101 | 67.68855 | 68.34304
200.01799 | 101.5 | 99.87245 | 100.58575 |  | 225.00295 | 101.5 | 94.93431 | 99.04189 | 0.01629929 |  | 225.01207 | 101.5 | 100.70471 | 100.84029 |  | 249.99897 | 101.5 | 94.17982 | 98.33722 | 0.02757295 | 250.01494 | 101.5 | 100.36415 | 100.28741 | 0.009426893 | 613.09362 | 101.5 | 10.21569 | 13.22338 | 1.04908 | 613.09467 | 101.5 | 10.84453 | 13.93803 | 1.040544 | 409.67794 | 101.5 | 67.33264 | 67.98713
200.0193 | 102 | 99.97475 | 100.68805 |  | 225.00691 | 102 | 94.9379 | 99.04548 | 0.01625607 |  | 225.01416 | 102 | 100.64152 | 100.7771 |  | 249.99999 | 102 | 94.16592 | 98.32332 | 0.02773993 | 250.01168 | 102 | 100.36531 | 100.28857 | 0.009413019 | 615.59748 | 102 | 10.20632 | 13.21401 | 1.049193 | 615.5946 | 102 | 10.82272 | 13.91622 | 1.040807 | 411.28968 | 102 | 66.88531 | 67.5398
200.01766 | 102.5 | 99.82642 | 100.53972 |  | 225.00602 | 102.5 | 94.91556 | 99.02314 | 0.01652507 |  | 225.02011 | 102.5 | 100.79235 | 100.92793 |  | 250.005 | 102.5 | 94.15373 | 98.31113 | 0.02788637 | 250.0125 | 102.5 | 100.42632 | 100.34958 | 0.00868332 | 618.10041 | 102.5 | 10.20009 | 13.20778 | 1.049268 | 618.09751 | 102.5 | 10.81132 | 13.90482 | 1.040945 | 412.8845 | 102.5 | 66.4589 | 67.11339
200.01951 | 103 | 100.26156 | 100.97486 |  | 225.00809 | 103 | 94.90644 | 99.01402 | 0.01663489 |  | 225.01826 | 103 | 100.77551 | 100.91109 |  | 250.00897 | 103 | 94.13969 | 98.29709 | 0.02805503 | 250.01375 | 103 | 100.33485 | 100.25811 | 0.009777331 | 620.60385 | 103 | 10.15495 | 13.16264 | 1.049814 | 620.60809 | 103 | 10.77537 | 13.86887 | 1.041379 | 414.4516 | 103 | 66.06204 | 66.71653
200.02345 | 103.5 | 99.86773 | 100.58103 |  | 225.00604 | 103.5 | 94.90897 | 99.01655 | 0.01660442 |  | 225.01733 | 103.5 | 100.66737 | 100.80295 |  | 250.01398 | 103.5 | 94.13564 | 98.29304 | 0.02810368 | 250.01476 | 103.5 | 100.34958 | 100.27284 | 0.009601155 | 623.11247 | 103.5 | 10.21455 | 13.22224 | 1.049094 | 623.10412 | 103.5 | 10.72756 | 13.82106 | 1.041957 | 415.98868 | 103.5 | 65.48165 | 66.13614
200.02606 | 104 | 99.91478 | 100.62808 |  | 225.007 | 104 | 94.93432 | 99.0419 | 0.01629917 |  | 225.01867 | 104 | 100.83201 | 100.96759 |  | 250.01002 | 104 | 94.09971 | 98.25711 | 0.02853531 | 250.01323 | 104 | 100.35325 | 100.27651 | 0.009557261 | 625.6029 | 104 | 10.10347 | 13.11116 | 1.050436 | 625.60852 | 104 | 10.74563 | 13.83913 | 1.041738 | 417.50759 | 104 | 65.02016 | 65.67465
200.02216 | 104.5 | 99.97337 | 100.68667 |  | 225.00397 | 104.5 | 94.89149 | 98.99907 | 0.0168149 |  | 225.01534 | 104.5 | 100.71901 | 100.85459 |  | 250.00599 | 104.5 | 94.10953 | 98.26693 | 0.02841734 | 250.01412 | 104.5 | 100.34083 | 100.26409 | 0.009705808 | 628.10644 | 104.5 | 10.13071 | 13.1384 | 1.050107 | 628.10672 | 104.5 | 10.72491 | 13.81841 | 1.041989 | 418.98551 | 104.5 | 64.45083 | 65.10532
200.02375 | 105 | 100.04136 | 100.75466 |  | 225.00403 | 105 | 94.88635 | 98.99393 | 0.0168768 |  | 225.0181 | 105 | 100.76101 | 100.89659 |  | 250.00999 | 105 | 94.07759 | 98.23499 | 0.02880104 | 250.01744 | 105 | 100.33623 | 100.25949 | 0.009760826 | 630.60945 | 105 | 10.07627 | 13.08396 | 1.050765 | 630.60862 | 105 | 10.69952 | 13.79302 | 1.042295 | 420.42351 | 105 | 63.95007 | 64.60456
200.02219 | 105.5 | 99.89723 | 100.61053 |  | 225.00506 | 105.5 | 94.87681 | 98.98439 | 0.01699167 |  | 225.02231 | 105.5 | 100.80548 | 100.94106 |  | 250.00301 | 105.5 | 94.0634 | 98.2208 | 0.0289715 | 250.02012 | 105.5 | 100.38383 | 100.30709 | 0.009191514 | 633.10927 | 105.5 | 10.06309 | 13.07078 | 1.050924 | 633.11036 | 105.5 | 10.67231 | 13.76581 | 1.042624 | 421.84832 | 105.5 | 63.37427 | 64.02876
200.0218 | 106 | 99.88118 | 100.59448 |  | 225.00789 | 106 | 94.86042 | 98.968 | 0.01718903 |  | 225.0199 | 106 | 100.87651 | 101.01209 | 0 | 250.00599 | 106 | 94.05339 | 98.21079 | 0.02909175 | 250.02129 | 106 | 100.33516 | 100.25842 | 0.009773623 | 635.59834 | 106 | 10.02534 | 13.03303 | 1.05138 | 635.58794 | 106 | 10.65499 | 13.74849 | 1.042833 | 423.29976 | 106 | 62.88428 | 63.53877
200.02025 | 106.5 | 99.93479 | 100.64809 |  | 225.00798 | 106.5 | 94.86297 | 98.97055 | 0.01715832 |  | 225.01866 | 106.5 | 100.64504 | 100.78062 | 0.002770198 | 250.00802 | 106.5 | 94.06722 | 98.22462 | 0.02892561 | 250.02308 | 106.5 | 100.33532 | 100.25858 | 0.00977171 | 638.09108 | 106.5 | 9.9979 | 13.00559 | 1.051712 | 638.09379 | 106.5 | 10.62057 | 13.71407 | 1.043249 | 424.73736 | 106.5 | 62.40864 | 63.06313
200.02144 | 107 | 100.00721 | 100.72051 |  | 225.00402 | 107 | 94.84737 | 98.95495 | 0.01734617 |  | 225.01852 | 107 | 100.72874 | 100.86432 | 0.001768489 | 250.00494 | 107 | 94.04124 | 98.19864 | 0.02923771 | 250.01904 | 107 | 100.35803 | 100.28129 | 0.009500091 | 640.59401 | 107 | 10.00086 | 13.00855 | 1.051676 | 640.60253 | 107 | 10.64258 | 13.73608 | 1.042983 | 426.16729 | 107 | 61.94109 | 62.59558
200.02002 | 107.5 | 99.92666 | 100.63996 |  | 225.00591 | 107.5 | 94.85809 | 98.96567 | 0.01721709 |  | 225.01467 | 107.5 | 100.69535 | 100.83093 | 0.002168096 | 250.00102 | 107.5 | 94.01323 | 98.17063 | 0.02957419 | 250.01654 | 107.5 | 100.24123 | 100.16449 | 0.01089706 | 643.10399 | 107.5 | 9.92962 | 12.93731 | 1.052537 | 643.09965 | 107.5 | 10.56693 | 13.66043 | 1.043897 | 427.52218 | 107.5 | 61.47903 | 62.13352
200.02165 | 108 | 100.01646 | 100.72976 |  | 225.00707 | 108 | 94.84709 | 98.95467 | 0.01734954 |  | 225.01648 | 108 | 100.58591 | 100.72149 | 0.003477857 | 249.99903 | 108 | 94.01507 | 98.17247 | 0.02955209 | 250.01948 | 108 | 100.22165 | 100.14491 | 0.01113124 | 645.57922 | 108 | 9.97498 | 12.98267 | 1.051989 | 645.60836 | 108 | 10.58443 | 13.67793 | 1.043685 | 428.89945 | 108 | 61.1564 | 61.81089
200.01826 | 108.5 | 100.08278 | 100.79608 |  | 225.01205 | 108.5 | 94.84837 | 98.95595 | 0.01733413 |  | 225.01657 | 108.5 | 100.77172 | 100.9073 | 0.001254111 | 250.00398 | 108.5 | 93.99101 | 98.14841 | 0.02984112 | 250.02342 | 108.5 | 100.31271 | 100.23597 | 0.01004213 | 648.09117 | 108.5 | 9.91238 | 12.92007 | 1.052746 | 648.08488 | 108.5 | 10.55898 | 13.65248 | 1.043993 | 430.32235 | 108.5 | 60.82616 | 61.48065
200.01469 | 109 | 99.97031 | 100.68361 |  | 225.00588 | 109 | 94.84559 | 98.95317 | 0.0173676 |  | 225.01882 | 109 | 100.63587 | 100.77145 | 0.002879943 | 250.00399 | 109 | 93.98736 | 98.14476 | 0.02988496808 | 250.02341 | 109 | 100.22124 | 100.1445 | 0.01113614 | 650.60309 | 109 | 9.92425 | 12.93194 | 1.052602 | 650.59975 | 109 | 10.54882 | 13.64232 | 1.044116 | 431.78133 | 109 | 60.55448 | 61.20897
200.01513 | 109.5 | 99.91189 | 100.62519 |  | 225.00398 | 109.5 | 94.81762 | 98.9252 | 0.0177044 |  | 225.01817 | 109.5 | 100.68173 | 100.81731 | 0.002331098 | 250.00303 | 109.5 | 93.98109 | 98.13849 | 0.02996029 | 250.02068 | 109.5 | 100.27073 | 100.19399 | 0.01054423 | 653.11512 | 109.5 | 9.89739 | 12.90508 | 1.052927 | 653.10412 | 109.5 | 10.50589 | 13.59939 | 1.044634 | 433.26446 | 109.5 | 60.32163 | 60.97612
200.01217 | 110 | 99.86389 | 100.57719 |  | 225.00698 | 110 | 94.84141 | 98.94899 | 0.01741794 |  | 225.01315 | 110 | 100.71635 | 100.85193 | 0.001916771 | 250.00303 | 110 | 93.96521 | 98.12261 | 0.03015106 | 250.01731 | 110 | 100.27313 | 100.19639 | 0.01051552 | 655.61222 | 110 | 9.84455 | 12.85224 | 1.053565 | 655.60642 | 110 | 10.45627 | 13.54977 | 1.045234 | 434.78061 | 110 | 60.22911 | 60.8836
200.01428 | 110.5 | 99.97501 | 100.68831 |  | 225.00798 | 110.5 | 94.82634 | 98.93392 | 0.0175994 |  | 225.01387 | 110.5 | 100.7255 | 100.86108 | 0.001807265 | 250.004 | 110.5 | 93.9572 | 98.1146 | 0.03024728 | 250.01652 | 110.5 | 100.28045 | 100.20371 | 0.01042797 | 658.15513 | 110.5 | 9.8442 | 12.85189 | 1.05357 | 658.14264 | 110.5 | 10.45368 | 13.54718 | 1.045265 | 436.30448 | 110.5 | 60.06484 | 60.71933
200.01564 | 111 | 99.98293 | 100.69623 |  | 225.00397 | 111 | 94.80766 | 98.91524 | 0.01782433 |  | 225.01799 | 111 | 100.72528 | 100.86086 | 0.001809898 | 250.00999 | 111 | 93.949 | 98.1064 | 0.03034579 | 250.0174 | 111 | 100.28406 | 100.20732 | 0.0103848 | 660.64873 | 111 | 9.81396 | 12.82165 | 1.053935 | 660.63365 | 111 | 10.42393 | 13.51743 | 1.045624 | 437.85281 | 111 | 59.9939 | 60.64839
200.01215 | 111.5 | 100.01819 | 100.73149 |  | 225.00385 | 111.5 | 94.8262 | 98.93378 | 0.01760108 |  | 225.02154 | 111.5 | 100.73965 | 100.87523 | 0.00163792 | 250.011 | 111.5 | 93.92911 | 98.08651 | 0.03058473 | 250.01944 | 111.5 | 100.23613 | 100.15939 | 0.01095806 | 663.14164 | 111.5 | 9.79119 | 12.79888 | 1.05421 | 663.1363 | 111.5 | 10.39826 | 13.49176 | 1.045934 | 439.40877 | 111.5 | 59.87524 | 60.52973
200.01628 | 112 | 100.26283 | 100.97613 |  | 225.0049 | 112 | 94.79693 | 98.90451 | 0.01795353 |  | 225.02242 | 112 | 100.71036 | 100.84594 | 0.001988458 | 250.00401 | 112 | 93.89322 | 98.05062 | 0.03101587 | 250.01748 | 112 | 100.29913 | 100.22239 | 0.01020455 | 665.65059 | 112 | 9.75605 | 12.76374 | 1.054635 | 665.62673 | 112 | 10.37567 | 13.46917 | 1.046207 | 440.97275 | 112 | 59.87503 | 60.52952
200.0154 | 112.5 | 99.80082 | 100.51412 |  | 225.00602 | 112.5 | 94.82246 | 98.93004 | 0.01764612 |  | 225.02106 | 112.5 | 100.80967 | 100.94525 | 0.0007999311 | 249.99906 | 112.5 | 93.87679 | 98.03419 | 0.03121324 | 250.0161 | 112.5 | 100.26391 | 100.18717 | 0.0106258 | 668.10896 | 112.5 | 9.75091 | 12.7586 | 1.054697 | 668.10396 | 112.5 | 10.35261 | 13.44611 | 1.046486 | 442.53142 | 112.5 | 59.79759 | 60.45208
200.01548 | 113 | 99.87899 | 100.59229 |  | 225.00215 | 113 | 94.81878 | 98.92636 | 0.01769043 |  | 225.02073 | 113 | 100.76282 | 100.8984 | 0.001360625 | 250.007 | 113 | 93.87288 | 98.03028 | 0.03126022 | 250.01279 | 113 | 100.21127 | 100.13453 | 0.01125539 | 670.60215 | 113 | 9.70581 | 12.7135 | 1.055242 | 670.61057 | 113 | 10.31048 | 13.40398 | 1.046994 | 444.08173 | 113 | 59.76435 | 60.41884
200.0138 | 113.5 | 99.94633 | 100.65963 |  | 225.00309 | 113.5 | 94.80772 | 98.9153 | 0.01782361 |  | 225.01808 | 113.5 | 100.73469 | 100.87027 | 0.00169728 | 250.00604 | 113.5 | 93.85689 | 98.01429 | 0.0314523 | 250.01044 | 113.5 | 100.27749 | 100.20075 | 0.01046338 | 673.10545 | 113.5 | 9.63653 | 12.64422 | 1.056079 | 673.09973 | 113.5 | 10.25738 | 13.35088 | 1.047636 | 445.62887 | 113.5 | 59.7342 | 60.38869
200.01439 | 114 | 100.05924 | 100.77254 |  | 225.00488 | 114 | 94.7845 | 98.89208 | 0.01810321 |  | 225.0184 | 114 | 100.69334 | 100.82892 | 0.002192151 | 250.008 | 114 | 93.84475 | 98.00215 | 0.03159814 | 250.0164 | 114 | 100.2321 | 100.15536 | 0.01100626 | 675.61269 | 114 | 9.60537 | 12.61306 | 1.056456 | 675.61013 | 114 | 10.21258 | 13.30608 | 1.048177 | 447.15957 | 114 | 59.69775 | 60.35224
200.0185 | 114.5 | 100.03873 | 100.75203 |  | 225.00904 | 114.5 | 94.8077 | 98.91528 | 0.01782385 |  | 225.01842 | 114.5 | 100.74317 | 100.87875 | 0.001595793 | 250.01001 | 114.5 | 93.81473 | 97.97213 | 0.03195877 | 250.01942 | 114.5 | 100.19365 | 100.11691 | 0.01146613 | 678.12218 | 114.5 | 9.56402 | 12.57171 | 1.056956 | 678.12412 | 114.5 | 10.16045 | 13.25395 | 1.048807 | 448.67768 | 114.5 | 59.63992 | 60.29441
200.01636 | 115 | 99.85211 | 100.56541 |  | 225.00699 | 115 | 94.78176 | 98.88934 | 0.0181362 |  | 225.01723 | 115 | 100.68283 | 100.81841 | 0.002317933 | 250.01198 | 115 | 93.82255 | 97.97995 | 0.03186483 | 250.02016 | 115 | 100.17701 | 100.10027 | 0.01166515 | 680.62159 | 115 | 9.57913 | 12.58682 | 1.056773 | 680.63439 | 115 | 10.16844 | 13.26194 | 1.04871 | 450.1976 | 115 | 59.63405 | 60.28854
200.0136 | 115.5 | 100.01302 | 100.72632 |  | 225.007 | 115.5 | 94.78428 | 98.89186 | 0.01810586 |  | 225.01483 | 115.5 | 100.72443 | 100.86001 | 0.001820071 | 250.00399 | 115.5 | 93.79271 | 97.95011 | 0.0322233 | 250.02091 | 115.5 | 100.16099 | 100.08425 | 0.01185675 | 683.12288 | 115.5 | 9.57488 | 12.58257 | 1.056825 | 683.12356 | 115.5 | 10.15512 | 13.24862 | 1.048871 | 451.70537 | 115.5 | 59.66871 | 60.3232
200.01377 | 116 | 99.98044 | 100.69374 |  | 225.00691 | 116 | 94.77772 | 98.8853 | 0.01818485 |  | 225.00984 | 116 | 100.76839 | 100.90397 | 0.001293964 | 250.00502 | 116 | 93.78872 | 97.94612 | 0.03227123 | 250.017 | 116 | 100.27724 | 100.2005 | 0.01046637 | 685.6341 | 116 | 9.57306 | 12.58075 | 1.056847 | 685.62254 | 116 | 10.13613 | 13.22963 | 1.0491 | 453.2176 | 116 | 59.63786 | 60.29235
200.01757 | 116.5 | 99.94479 | 100.65809 |  | 225.00807 | 116.5 | 94.7701 | 98.87768 | 0.0182766 |  | 225.00676 | 116.5 | 100.76765 | 100.90323 | 0.00130282 | 250.00402 | 116.5 | 93.75863 | 97.91603 | 0.0326327 | 250.01537 | 116.5 | 100.12062 | 100.04388 | 0.01233959 | 688.13284 | 116.5 | 9.49873 | 12.50642 | 1.057745 | 688.13403 | 116.5 | 10.1052 | 13.1987 | 1.049474 | 454.72764 | 116.5 | 59.60464 | 60.25913
200.01655 | 117 | 99.9255 | 100.6388 |  | 225.00309 | 117 | 94.73119 | 98.83877 | 0.01874513 |  | 225.01109 | 117 | 100.57981 | 100.71539 | 0.003550861 | 250.00901 | 117 | 93.76462 | 97.92202 | 0.03256074 | 250.01258 | 117 | 100.23417 | 100.15743 | 0.0109815 | 690.63337 | 117 | 9.4594 | 12.46709 | 1.05822 | 690.64022 | 117 | 10.04944 | 13.14294 | 1.050147 | 456.23263 | 117 | 59.6181 | 60.27259
200.01591 | 117.5 | 100.07793 | 100.79123 |  | 225.00902 | 117.5 | 94.74847 | 98.85605 | 0.01853706 |  | 225.01128 | 117.5 | 100.74933 | 100.88491 | 0.001522071 | 250.00997 | 117.5 | 93.75651 | 97.91391 | 0.03265817 | 250.0125 | 117.5 | 100.14914 | 100.0724 | 0.01199848 | 693.13401 | 117.5 | 9.42474 | 12.43243 | 1.058639 | 693.1381 | 117.5 | 10.04858 | 13.14208 | 1.050158 | 457.74156 | 117.5 | 59.60935 | 60.26384
200.01831 | 118 | 100.03803 | 100.75133 |  | 225.00493 | 118 | 94.74476 | 98.85234 | 0.01858173 |  | 225.01234 | 118 | 100.74517 | 100.88075 | 0.001571857 | 250.00301 | 118 | 93.74055 | 97.89795 | 0.0328499 | 250.01361 | 118 | 100.15515 | 100.07841 | 0.0119266 | 695.63651 | 118 | 9.40017 | 12.40786 | 1.058936 | 695.63319 | 118 | 9.96413 | 13.05763 | 1.051178 | 459.24841 | 118 | 59.59255 | 60.24704
200.02096 | 118.5 | 100.12592 | 100.83922 |  | 225.00405 | 118.5 | 94.7589 | 98.86648 | 0.01841147 |  | 225.01369 | 118.5 | 100.53117 | 100.66675 | 0.004132977 | 250.00605 | 118.5 | 93.70039 | 97.85779 | 0.03333234 | 250.01221 | 118.5 | 100.08183 | 100.00509 | 0.01280353 | 698.13411 | 118.5 | 9.33495 | 12.34264 | 1.059724 | 698.14105 | 118.5 | 9.89107 | 12.98457 | 1.05206 | 460.74839 | 118.5 | 59.5567 | 60.21119
200.02283 | 119 | 99.96379 | 100.67709 |  | 225.0051 | 119 | 94.7251 | 98.83268 | 0.01881846 |  | 225.01651 | 119 | 100.68675 | 100.82233 | 0.002271019 | 250.00399 | 119 | 93.7183 | 97.8757 | 0.03311718 | 250.01188 | 119 | 100.21164 | 100.1349 | 0.01125096 | 700.64095 | 119 | 9.33351 | 12.3412 | 1.059742 | 700.63595 | 119 | 9.88514 | 12.97864 | 1.052132 | 462.25071 | 119 | 59.50674 | 60.16123
200.02343 | 119.5 | 100.04009 | 100.75339 |  | 225.00599 | 119.5 | 94.73613 | 98.84371 | 0.01868565 |  | 225.02086 | 119.5 | 100.85231 | 100.98789 | 0.000289622 | 250.002 | 119.5 | 93.69224 | 97.84964 | 0.03343024 | 250.01354 | 119.5 | 100.1954 | 100.11866 | 0.0114452 | 703.14123 | 119.5 | 9.27222 | 12.27991 | 1.060483 | 703.14403 | 119.5 | 9.85909 | 12.95259 | 1.052447 | 463.74929 | 119.5 | 59.52856 | 60.18305
200.01938 | 120 | 100.00432 | 100.71762 |  | 225.00806 | 120 | 94.72765 | 98.83523 | 0.01878776 |  | 225.01846 | 120 | 100.7539 | 100.88948 | 0.001467378 | 250.00601 | 120 | 93.66816 | 97.82556 | 0.03371952 | 250.01184 | 120 | 100.18033 | 100.10359 | 0.01162544 | 705.64509 | 120 | 9.22561 | 12.2333 | 1.061046 | 705.6421 | 120 | 9.82204 | 12.91554 | 1.052894 | 465.24367 | 120 | 59.47408 | 60.12857
200.01424 | 120.5 | 100.01865 | 100.73195 |  | 225.00702 | 120.5 | 94.72151 | 98.82909 | 0.01886169 |  | 225.01674 | 120.5 | 100.83064 | 100.96622 | 0.0005489653 | 250.00804 | 120.5 | 93.67012 | 97.82752 | 0.03369597 | 250.01501 | 120.5 | 100.10042 | 100.02368 | 0.01258119 | 708.14825 | 120.5 | 9.1735 | 12.18119 | 1.061676 | 708.14272 | 120.5 | 9.72275 | 12.81625 | 1.054093 | 466.75736 | 120.5 | 59.52468 | 60.17917
200.01477 | 121 | 99.96766 | 100.68096 |  | 225.00696 | 121 | 94.7122 | 98.81978 | 0.0189738 |  | 225.01624 | 121 | 100.73897 | 100.87455 | 0.001646058 | 250.00801 | 121 | 93.64596 | 97.80336 | 0.0339862 | 250.02089 | 121 | 100.11593 | 100.03919 | 0.01239569 | 710.64394 | 121 | 9.11507 | 12.12276 | 1.062382 | 710.64727 | 121 | 9.6134 | 12.7069 | 1.055414 | 468.25847 | 121 | 59.5428 | 60.19729
200.01602 | 121.5 | 100.06581 | 100.77911 |  | 225.00188 | 121.5 | 94.70043 | 98.80801 | 0.01911552 |  | 225.01842 | 121.5 | 100.66367 | 100.79925 | 0.002547237 | 250.00502 | 121.5 | 93.64006 | 97.79746 | 0.03405708 | 250.01787 | 121.5 | 100.17044 | 100.0937 | 0.01174373 | 713.14989 | 121.5 | 9.06049 | 12.06818 | 1.063041 | 713.14855 | 121.5 | 9.6259 | 12.7194 | 1.055263 | 469.77047 | 121.5 | 59.51434 | 60.16883
200.01758 | 122 | 99.87471 | 100.58801 |  | 225.00588 | 122 | 94.71375 | 98.82133 | 0.01895513 |  | 225.02029 | 122 | 100.76118 | 100.89676 | 0.001380252 | 250.008 | 122 | 93.6281 | 97.7855 | 0.03420076 | 250.01925 | 122 | 100.10897 | 100.03223 | 0.01247893 | 715.64968 | 122 | 9.0519 | 12.05959 | 1.063145 | 715.65282 | 122 | 9.58718 | 12.68068 | 1.055731 | 471.27574 | 122 | 59.54597 | 60.20046
200.01698 | 122.5 | 100.14059 | 100.85389 |  | 225.00297 | 122.5 | 94.70039 | 98.80797 | 0.01911601 |  | 225.02657 | 122.5 | 100.7766 | 100.91218 | 0.001195708 | 250.00598 | 122.5 | 93.62018 | 97.77758 | 0.0342959 | 250.0221 | 122.5 | 100.06624 | 99.9895 | 0.01299 | 718.1501 | 122.5 | 8.97334 | 11.98103 | 1.064095 | 718.15177 | 122.5 | 9.5078 | 12.6013 | 1.05669 | 472.77169 | 122.5 | 59.52973 | 60.18422
200.01961 | 123 | 99.78438 | 100.49768 |  | 225.00791 | 123 | 94.70397 | 98.81155 | 0.0190729 |  | 225.02629 | 123 | 100.66339 | 100.79897 | 0.002550588 | 250.003 | 123 | 93.59614 | 97.75354 | 0.03458469 | 250.02394 | 123 | 100.10809 | 100.03135 | 0.01248946 | 720.65019 | 123 | 8.93034 | 11.93803 | 1.064614 | 720.6538 | 123 | 9.45862 | 12.55212 | 1.057284 | 474.26964 | 123 | 59.51544 | 60.16993
200.02235 | 123.5 | 99.91183 | 100.62513 |  | 225.00892 | 123.5 | 94.67398 | 98.78156 | 0.01943402 |  | 225.02245 | 123.5 | 100.74013 | 100.87571 | 0.001632175 | 250.002 | 123.5 | 93.5781 | 97.7355 | 0.03480141 | 250.02158 | 123.5 | 100.1094 | 100.03266 | 0.01247379 | 723.15807 | 123.5 | 8.88159 | 11.88928 | 1.065204 | 723.15521 | 123.5 | 9.43581 | 12.52931 | 1.057559 | 475.77345 | 123.5 | 59.52984 | 60.18433
200.0234 | 124 | 100.0347 | 100.748 |  | 225.00612 | 124 | 94.65582 | 98.7634 | 0.01965269 |  | 225.02293 | 124 | 100.7681 | 100.90368 | 0.001297435 | 250.00201 | 124 | 93.57583 | 97.73323 | 0.03482868 | 250.01515 | 124 | 100.12265 | 100.04591 | 0.01231531 | 725.66249 | 124 | 8.77943 | 11.78712 | 1.066438 | 725.65785 | 124 | 9.32388 | 12.41738 | 1.058911 | 477.26528 | 124 | 59.47956 | 60.13405
200.02826 | 124.5 | 99.97665 | 100.68995 |  | 225.00299 | 124.5 | 94.6472 | 98.75478 | 0.01975649 |  | 225.02173 | 124.5 | 100.56461 | 100.70019 | 0.003732772 | 250.00397 | 124.5 | 93.56187 | 97.71927 | 0.03499638 | 250.01139 | 124.5 | 100.09963 | 100.02289 | 0.01259064 | 728.16272 | 124.5 | 8.73636 | 11.74405 | 1.066959 | 728.16728 | 124.5 | 9.2803 | 12.3738 | 1.059438 | 478.77241 | 124.5 | 59.51674 | 60.17123
200.02016 | 125 | 100.00812 | 100.72142 |  | 225.00694 | 125 | 94.65369 | 98.76127 | 0.01967834 |  | 225.02448 | 125 | 100.66907 | 100.80465 | 0.002482611 | 250.01097 | 125 | 93.5598 | 97.7172 | 0.03502124 | 250.01315 | 125 | 100.06963 | 99.99289 | 0.01294945 | 730.6679 | 125 | 8.65027 | 11.65796 | 1.067999 | 730.66332 | 125 | 9.19158 | 12.28508 | 1.060509 | 480.27245 | 125 | 59.48133 | 60.13582
200.01432 | 125.5 | 100.03388 | 100.74718 |  | 225.00897 | 125.5 | 94.64095 | 98.74853 | 0.01983174 |  | 225.02215 | 125.5 | 100.63635 | 100.77193 | 0.002874199 | 250.00398 | 125.5 | 93.54403 | 97.70143 | 0.03521069 | 250.01413 | 125.5 | 100.02356 | 99.94682 | 0.01350046 | 733.16634 | 125.5 | 8.58819 | 11.59588 | 1.06875 | 733.16836 | 125.5 | 9.1116 | 12.2051 | 1.061475 | 481.77167 | 125.5 | 59.46798 | 60.12247
200.01615 | 126 | 99.98029 | 100.69359 |  | 225.01003 | 126 | 94.66885 | 98.77643 | 0.01949579 |  | 225.01772 | 126 | 100.73823 | 100.87381 | 0.001654914 | 249.999 | 126 | 93.50971 | 97.66711 | 0.03562298 | 250.01308 | 126 | 100.13924 | 100.0625 | 0.01211689 | 735.67049 | 126 | 8.54076 | 11.54845 | 1.069323 | 735.66179 | 126 | 9.08188 | 12.17538 | 1.061834 | 483.27479 | 126 | 59.48294 | 60.13743
200.01339 | 126.5 | 99.87896 | 100.59226 |  | 225.0051 | 126.5 | 94.62452 | 98.7321 | 0.02002958 |  | 225.01689 | 126.5 | 100.70123 | 100.83681 | 0.002097725 | 250.00501 | 126.5 | 93.50755 | 97.66495 | 0.03564892 | 250.01154 | 126.5 | 100.05882 | 99.98208 | 0.01307874 | 738.17039 | 126.5 | 8.45837 | 11.46606 | 1.070319 | 738.16592 | 126.5 | 9.01172 | 12.10522 | 1.062682 | 484.7763 | 126.5 | 59.48937 | 60.14386
200.01332 | 127 | 100.06158 | 100.77488 |  | 225.00395 | 127 | 94.63192 | 98.7395 | 0.01994048 |  | 225.01642 | 127 | 100.71946 | 100.85504 | 0.001879551 | 250.00901 | 127 | 93.5058 | 97.6632 | 0.03566995 | 250.01283 | 127 | 100.05068 | 99.97394 | 0.0131761 | 740.66906 | 127 | 8.40828 | 11.41597 | 1.070924 | 740.66901 | 127 | 8.91887 | 12.01237 | 1.063803 | 486.26953 | 127 | 59.42836 | 60.08285
200.01829 | 127.5 | 99.7845 | 100.4978 |  | 225.00602 | 127.5 | 94.65119 | 98.75877 | 0.01970844 |  | 225.0153 | 127.5 | 100.87558 | 101.01116 | 1.11301e-05 | 250.00699 | 127.5 | 93.48376 | 97.64116 | 0.03593471 | 250.01327 | 127.5 | 100.11367 | 100.03693 | 0.01242272 | 743.1721 | 127.5 | 8.32823 | 11.33592 | 1.071892 | 743.1727 | 127.5 | 8.88455 | 11.97805 | 1.064218 | 487.77548 | 127.5 | 59.49051 | 60.145
200.02016 | 128 | 99.87409 | 100.58739 |  | 225.00583 | 128 | 94.62173 | 98.72931 | 0.02006318 |  | 225.01301 | 128 | 100.7718 | 100.90738 | 0.001253154 | 250.01 | 128 | 93.47763 | 97.63503 | 0.03600835 | 250.01549 | 128 | 100.08599 | 100.00925 | 0.01275378 | 745.67351 | 128 | 8.22288 | 11.23057 | 1.073165 | 745.6745 | 128 | 8.73243 | 11.82593 | 1.066055 | 489.28147 | 128 | 59.46787 | 60.12236
200.01587 | 128.5 | 100.08621 | 100.79951 |  | 225.00588 | 128.5 | 94.61149 | 98.71907 | 0.02018648 |  | 225.01691 | 128.5 | 100.74146 | 100.87704 | 0.001616258 | 250.01499 | 128.5 | 93.46763 | 97.62503 | 0.03612848 | 250.01803 | 128.5 | 100.0055 | 99.92876 | 0.01371647 | 748.17515 | 128.5 | 8.19477 | 11.20246 | 1.073505 | 748.18421 | 128.5 | 8.73236 | 11.82586 | 1.066056 | 490.78619 | 128.5 | 59.46981 | 60.1243
200.01379 | 129 | 99.8153 | 100.5286 |  | 225.00595 | 129 | 94.59676 | 98.70434 | 0.02036385 |  | 225.02042 | 129 | 100.83047 | 100.96605 | 0.0005509998 | 250.00799 | 129 | 93.44548 | 97.60288 | 0.03639457 | 250.01146 | 129 | 99.97701 | 99.90027 | 0.01405722 | 750.68125 | 129 | 8.1354 | 11.14309 | 1.074222 | 750.68599 | 129 | 8.64276 | 11.73626 | 1.067138 | 492.28564 | 129 | 59.46339 | 60.11788
200.01426 | 129.5 | 99.92022 | 100.63352 |  | 225.00594 | 129.5 | 94.61316 | 98.72074 | 0.02016637 |  | 225.01938 | 129.5 | 100.60012 | 100.7357 | 0.003307794 | 249.9999 | 129.5 | 93.41528 | 97.57268 | 0.03675736 | 250.01017 | 129.5 | 99.99682 | 99.92008 | 0.01382028 | 753.17989 | 129.5 | 7.98143 | 10.98912 | 1.076083 | 753.19131 | 129.5 | 8.54271 | 11.63621 | 1.068347 | 493.79656 | 129.5 | 59.45367 | 60.10816
200.01497 | 130 | 100.0166 | 100.7299 |  | 225.007 | 130 | 94.5856 | 98.69318 | 0.02049823 |  | 225.02032 | 130 | 100.68602 | 100.8216 | 0.002279756 | 250.00099 | 130 | 93.39537 | 97.55277 | 0.03699654 | 250.01384 | 130 | 100.08805 | 100.01131 | 0.01272914 | 755.68255 | 130 | 7.97958 | 10.98727 | 1.076105 | 755.68434 | 130 | 8.47697 | 11.57047 | 1.069141 | 495.29743 | 130 | 59.48729 | 60.14178
200.01525 | 130.5 | 100.11158 | 100.82488 |  | 225.00508 | 130.5 | 94.59496 | 98.70254 | 0.02038553 |  | 225.0197 | 130.5 | 100.67774 | 100.81332 | 0.002378849 | 250.003 | 130.5 | 93.40727 | 97.56467 | 0.03685359 | 250.01804 | 130.5 | 100.11996 | 100.04322 | 0.01234749 | 758.17985 | 130.5 | 7.86131 | 10.869 | 1.077535 | 758.18651 | 130.5 | 8.44954 | 11.54304 | 1.069472 | 496.7943 | 130.5 | 59.45307 | 60.10756
200.01858 | 131 | 99.82177 | 100.53507 |  | 225.00502 | 131 | 94.60085 | 98.70843 | 0.0203146 |  | 225.01382 | 131 | 100.61093 | 100.74651 | 0.003178421 | 249.99894 | 131 | 93.41122 | 97.56862 | 0.03680614 | 250.02198 | 131 | 99.95389 | 99.87715 | 0.01433374 | 760.68642 | 131 | 7.85381 | 10.8615 | 1.077625 | 760.6946 | 131 | 8.38169 | 11.47519 | 1.070292 | 498.29589 | 131 | 59.4444 | 60.09889
200.02394 | 131.5 | 99.8547 | 100.568 |  | 225.00493 | 131.5 | 94.59181 | 98.69939 | 0.02042346 |  | 225.01488 | 131.5 | 100.67041 | 100.80599 | 0.002466574 | 249.99998 | 131.5 | 93.35515 | 97.51255 | 0.0374797 | 250.02587 | 131.5 | 100.07499 | 99.99825 | 0.01288534 | 763.19211 | 131.5 | 7.6784 | 10.68609 | 1.079745 | 763.18596 | 131.5 | 8.20121 | 11.29471 | 1.072472 | 499.79536 | 131.5 | 59.44257 | 60.09706
200.02612 | 132 | 100.0698 | 100.7831 |  | 225.00308 | 132 | 94.58229 | 98.68987 | 0.02053809 |  | 225.01304 | 132 | 100.68894 | 100.82452 | 0.00224481 | 250.00299 | 132 | 93.37139 | 97.52879 | 0.03728461 | 250.02367 | 132 | 99.91469 | 99.83795 | 0.01480258 | 765.69536 | 132 | 7.6873 | 10.69499 | 1.079638 | 765.69195 | 132 | 8.21585 | 11.30935 | 1.072295 | 501.29165 | 132 | 59.42682 | 60.08131
200.02025 | 132.5 | 100.06962 | 100.78292 |  | 225.0019 | 132.5 | 94.58584 | 98.69342 | 0.02049534 |  | 225.01033 | 132.5 | 100.66432 | 100.7999 | 0.002539458 | 250.00798 | 132.5 | 93.34723 | 97.50463 | 0.03757485 | 250.01908 | 132.5 | 99.94688 | 99.87014 | 0.01441758 | 768.20119 | 132.5 | 7.62696 | 10.63465 | 1.080367 | 768.19731 | 132.5 | 8.12383 | 11.21733 | 1.073406 | 502.79357 | 132.5 | 59.45365 | 60.10814
200.01639 | 133 | 100.08815 | 100.80145 |  | 225.00488 | 133 | 94.58164 | 98.68922 | 0.02054592 |  | 225.01203 | 133 | 100.69949 | 100.83507 | 0.002118549 | 250.01102 | 133 | 93.32324 | 97.48064 | 0.03786304 | 250.01707 | 133 | 99.96708 | 99.89034 | 0.01417598 | 770.70127 | 133 | 7.64375 | 10.65144 | 1.080164 | 770.70586 | 133 | 8.18132 | 11.27482 | 1.072712 | 504.2956 | 133 | 59.43061 | 60.0851
200.01782 | 133.5 | 100.10821 | 100.82151 |  | 225.00605 | 133.5 | 94.5678 | 98.67538 | 0.02071257 |  | 225.01484 | 133.5 | 100.66224 | 100.79782 | 0.002564351 | 250.01104 | 133.5 | 93.32517 | 97.48257 | 0.03783985 | 250.0144 | 133.5 | 99.97054 | 99.8938 | 0.0141346 | 773.20149 | 133.5 | 7.55013 | 10.55782 | 1.081296 | 773.19863 | 133.5 | 8.08621 | 11.17971 | 1.073861 | 505.79451 | 133.5 | 59.41576 | 60.07025
200.01684 | 134 | 100.06126 | 100.77456 |  | 225.00599 | 134 | 94.56646 | 98.67404 | 0.0207287 |  | 225.00973 | 134 | 100.76537 | 100.90095 | 0.001330107 | 250.01298 | 134 | 93.29503 | 97.45243 | 0.03820192 | 250.01313 | 134 | 100.05315 | 99.97641 | 0.01314656 | 775.70699 | 134 | 7.57489 | 10.58258 | 1.080996 | 775.705 | 134 | 8.12076 | 11.21426 | 1.073443 | 507.29458 | 134 | 59.42244 | 60.07693
200.01563 | 134.5 | 99.99113 | 100.70443 |  | 225.00587 | 134.5 | 94.55208 | 98.65966 | 0.02090186 |  | 225.01042 | 134.5 | 100.75225 | 100.88783 | 0.001487125 | 250.00401 | 134.5 | 93.28691 | 97.44431 | 0.03829947 | 250.01421 | 134.5 | 99.83377 | 99.75703 | 0.01577041 | 778.20911 | 134.5 | 7.54039 | 10.54808 | 1.081413 | 778.20647 | 134.5 | 8.07638 | 11.16988 | 1.07398 | 508.79847 | 134.5 | 59.41713 | 60.07162
200.01858 | 135 | 99.98907 | 100.70237 |  | 225.00601 | 135 | 94.56257 | 98.67015 | 0.02077555 |  | 225.0113 | 135 | 100.68274 | 100.81832 | 0.00231901 | 250.00798 | 135 | 93.29111 | 97.44851 | 0.03824902 | 250.01428 | 135 | 99.93549 | 99.85875 | 0.01455381 | 780.7117 | 135 | 7.53428 | 10.54197 | 1.081487 | 780.71426 | 135 | 8.03653 | 11.13003 | 1.074461 | 510.30141 | 135 | 59.38658 | 60.04107
200.02059 | 135.5 | 100.12685 | 100.84015 |  | 225.01094 | 135.5 | 94.56072 | 98.6683 | 0.02079782 |  | 225.00929 | 135.5 | 100.75687 | 100.89245 | 0.001431834 | 250.00801 | 135.5 | 93.26868 | 97.42608 | 0.03851847 | 250.01524 | 135.5 | 99.91609 | 99.83935 | 0.01478584 | 783.21749 | 135.5 | 7.57688 | 10.58457 | 1.080972 | 783.21799 | 135.5 | 8.06788 | 11.16138 | 1.074082 | 511.80238 | 135.5 | 59.4165 | 60.07099
200.01463 | 136 | 100.01019 | 100.72349 |  | 225.00802 | 136 | 94.51582 | 98.6234 | 0.02133848 |  | 225.0114 | 136 | 100.86538 | 101.00096 | 0.0001332022 | 250.01096 | 136 | 93.24095 | 97.39835 | 0.03885159 | 250.01564 | 136 | 99.96502 | 99.88828 | 0.01420062 | 785.7158 | 136 | 7.51468 | 10.52237 | 1.081724 | 785.71889 | 136 | 8.05238 | 11.14588 | 1.074269 | 513.30872 | 136 | 59.39027 | 60.04476
200.01258 | 136.5 | 99.94272 | 100.65602 |  | 225.00095 | 136.5 | 94.53498 | 98.64256 | 0.02110777 |  | 225.01523 | 136.5 | 100.7009 | 100.83648 | 0.002101674 | 250.01106 | 136.5 | 93.23269 | 97.39009 | 0.03895082 | 250.01605 | 136.5 | 99.84247 | 99.76573 | 0.01566636 | 788.21675 | 136.5 | 7.48307 | 10.49076 | 1.082106 | 788.22139 | 136.5 | 8.02295 | 11.11645 | 1.074625 | 514.8065 | 136.5 | 59.35323 | 60.00772
200.01773 | 137 | 100.08873 | 100.80203 |  | 225.00712 | 137 | 94.57115 | 98.67873 | 0.02067223 |  | 225.01718 | 137 | 100.62587 | 100.76145 | 0.002999622 | 250.00604 | 137 | 93.19263 | 97.35003 | 0.03943206 | 250.01712 | 137 | 99.96197 | 99.88523 | 0.0142371 | 790.72472 | 137 | 7.50704 | 10.51473 | 1.081816 | 790.72504 | 137 | 8.01233 | 11.10583 | 1.074753 | 516.30724 | 137 | 59.41917 | 60.07366
200.0203 | 137.5 | 99.88688 | 100.60018 |  | 225.00199 | 137.5 | 94.51508 | 98.62266 | 0.02134739 |  | 225.01845 | 137.5 | 100.7615 | 100.89708 | 0.001376422 | 250.003 | 137.5 | 93.17469 | 97.33209 | 0.03964757 | 250.01496 | 137.5 | 99.90707 | 99.83033 | 0.01489372 | 793.2235 | 137.5 | 7.4826 | 10.49029 | 1.082112 | 793.22729 | 137.5 | 7.98722 | 11.08072 | 1.075056 | 517.80729 | 137.5 | 59.41152 | 60.06601
200.0209 | 138 | 99.95358 | 100.66688 |  | 225.00607 | 138 | 94.54374 | 98.65132 | 0.02100228 |  | 225.02092 | 138 | 100.64997 | 100.78555 | 0.002711197 | 250.00702 | 138 | 93.15457 | 97.31197 | 0.03988927 | 250.01687 | 138 | 99.90058 | 99.82384 | 0.01497134 | 795.71624 | 138 | 7.44569 | 10.45338 | 1.082558 | 795.72486 | 138 | 7.96253 | 11.05603 | 1.075355 | 519.30958 | 138 | 59.41049 | 60.06498
200.02094 | 138.5 | 100.11694 | 100.83024 |  | 225.00708 | 138.5 | 94.52098 | 98.62856 | 0.02127635 |  | 225.02013 | 138.5 | 100.67913 | 100.81471 | 0.002362214 | 250.002 | 138.5 | 93.14857 | 97.30597 | 0.03996135 | 250.01882 | 138.5 | 99.87627 | 99.79953 | 0.0152621 | 798.22185 | 138.5 | 7.46045 | 10.46814 | 1.08238 | 798.22778 | 138.5 | 8.00706 | 11.10056 | 1.074817 | 520.81448 | 138.5 | 59.396 | 60.05049
200.0256 | 139 | 99.95726 | 100.67056 |  | 225.007 | 139 | 94.50596 | 98.61354 | 0.02145721 |  | 225.01478 | 139 | 100.65007 | 100.78565 | 0.00271 | 250.00401 | 139 | 93.14662 | 97.30402 | 0.03998477 | 250.01775 | 139 | 99.9776 | 99.90086 | 0.01405016 | [10 empty] | 522.31654 | 139 | 59.39628 | 60.05077
200.03069 | 139.5 | 99.92824 | 100.64154 |  | 225.01106 | 139.5 | 94.49103 | 98.59861 | 0.02163698 |  | 225.01366 | 139.5 | 100.6285 | 100.76408 | 0.002968146 | 250.01002 | 139.5 | 93.1346 | 97.292 | 0.04012917 | 250.01788 | 139.5 | 99.92532 | 99.84858 | 0.01467545 | [10 empty] | 523.81755 | 139.5 | 59.35098 | 60.00547
200.02915 | 140 | 100.11054 | 100.82384 |  | 225.00793 | 140 | 94.49142 | 98.599 | 0.02163229 |  | 225.01621 | 140 | 100.78914 | 100.92472 | 0.001045631 | 249.99798 | 140 | 93.10644 | 97.26384 | 0.04046746 | 250.01936 | 140 | 99.93119 | 99.85445 | 0.01460524 | [10 empty] | 525.32162 | 140 | 59.35762 | 60.01211
200.02768 | 140.5 | 99.84624 | 100.55954 |  | 225.00697 | 140.5 | 94.48839 | 98.59597 | 0.02166877 |  | 225.01395 | 140.5 | 100.6357 | 100.77128 | 0.002881978 | 249.99903 | 140.5 | 93.08054 | 97.23794 | 0.04077859 | 250.02125 | 140.5 | 99.83367 | 99.75693 | 0.01577161 | [10 empty] | 526.81969 | 140.5 | 59.37186 | 60.02635
200.02963 | 141 | 100.00863 | 100.72193 |  | 225.00809 | 141 | 94.45449 | 98.56207 | 0.02207697 |  | 225.00882 | 141 | 100.70572 | 100.8413 | 0.002043989 | 250.00303 | 141 | 93.08666 | 97.24406 | 0.04070507 | 250.01781 | 141 | 99.90238 | 99.82564 | 0.01494982 | [10 empty] | 528.31848 | 141 | 59.35854 | 60.01303
200.02781 | 141.5 | 99.97647 | 100.68977 |  | 225.00513 | 141.5 | 94.49713 | 98.60471 | 0.02156353 |  | 225.00587 | 141.5 | 100.68675 | 100.82233 | 0.002271019 | 250.00496 | 141.5 | 93.07432 | 97.23172 | 0.04085331 | 250.02071 | 141.5 | 99.86434 | 99.7876 | 0.01540479 | [10 empty] | 529.82543 | 141.5 | 59.38053 | 60.03502
200.02393 | 142 | 100.00704 | 100.72034 |  | 225.00196 | 142 | 94.46743 | 98.57501 | 0.02192116 |  | 225.00617 | 142 | 100.72526 | 100.86084 | 0.001810137 | 250.00503 | 142 | 93.07418 | 97.23158 | 0.04085499 | 250.02277 | 142 | 99.82916 | 99.75242 | 0.01582555 | [10 empty] | 531.31994 | 142 | 59.33064 | 59.98513
200.01693 | 142.5 | 100.10067 | 100.81397 |  | 225.00312 | 142.5 | 94.45318 | 98.56076 | 0.02209275 |  | 225.00679 | 142.5 | 100.59993 | 100.73551 | 0.003310068 | 250.00598 | 142.5 | 93.06828 | 97.22568 | 0.04092587 | 250.02248 | 142.5 | 99.87273 | 99.79599 | 0.01530444 | [10 empty] | 532.81519 | 142.5 | 59.34095 | 59.99544
200.01961 | 143 | 99.98233 | 100.69563 |  | 225.00613 | 143 | 94.47235 | 98.57993 | 0.02186192 |  | 225.00708 | 143 | 100.65653 | 100.79211 | 0.002632688 | 250.00899 | 143 | 93.06239 | 97.21979 | 0.04099663 | 250.01981 | 143 | 99.84817 | 99.77143 | 0.01559818 | [10 empty] | 534.31345 | 143 | 59.35001 | 60.0045
200.01931 | 143.5 | 100.04609 | 100.75939 |  | 225.00601 | 143.5 | 94.44251 | 98.55009 | 0.02222123 |  | 225.0111 | 143.5 | 100.61437 | 100.74995 | 0.003137252 | 250.01806 | 143.5 | 93.0404 | 97.1978 | 0.04126079 | 250.01782 | 143.5 | 99.86462 | 99.78788 | 0.01540144 | [10 empty] | 535.8145 | 143.5 | 59.32449 | 59.97898
200.01587 | 144 | 99.93729 | 100.65059 |  | 225.00608 | 144 | 94.44039 | 98.54797 | 0.02224676 |  | 225.01379 | 144 | 100.72452 | 100.8601 | 0.001818993 | 250.00903 | 144 | 93.00012 | 97.15752 | 0.04174468 | 250.02 | 144 | 99.82403 | 99.74729 | 0.01588691 | [10 empty] | 537.32037 | 144 | 59.314 | 59.96849
200.01841 | 144.5 | 100.09026 | 100.80356 |  | 225.00804 | 144.5 | 94.4381 | 98.54568 | 0.02227433 |  | 225.01566 | 144.5 | 100.72313 | 100.85871 | 0.001835629 | 250.00302 | 144.5 | 93.00616 | 97.16356 | 0.04167212 | 250.01735 | 144.5 | 99.77359 | 99.69685 | 0.01649019 | [10 empty] | 538.81475 | 144.5 | 59.34013 | 59.99462
200.02039 | 145 | 99.96812 | 100.68142 |  | 225.00292 | 145 | 94.44893 | 98.55651 | 0.02214392 |  | 225.01631 | 145 | 100.72244 | 100.85802 | 0.001843887 | 249.99996 | 145 | 92.97603 | 97.13343 | 0.04203407 | 250.01616 | 145 | 99.76848 | 99.69174 | 0.0165513 | [10 empty] | 540.31762 | 145 | 59.2613 | 59.91579
200.01739 | 145.5 | 100.09486 | 100.80816 |  | 225.00286 | 145.5 | 94.39873 | 98.50631 | 0.0227484 |  | 225.01528 | 145.5 | 100.67161 | 100.80719 | 0.002452212 | 250.00298 | 145.5 | 92.97188 | 97.12928 | 0.04208392 | 250.01699 | 145.5 | 99.90659 | 99.82985 | 0.01489946 | [10 empty] | 541.82333 | 145.5 | 59.26957 | 59.92406
200.01674 | 146 | 99.96065 | 100.67395 |  | 225.00594 | 146 | 94.42576 | 98.53334 | 0.02242292 |  | 225.01417 | 146 | 100.67507 | 100.81065 | 0.002410804 | 250.00503 | 146 | 92.95393 | 97.11133 | 0.04229956 | 250.01731 | 146 | 99.84702 | 99.77028 | 0.01561194 | [10 empty] | 543.32866 | 146 | 59.26779 | 59.92228
200.01693 | 146.5 | 100.06595 | 100.77925 |  | 225.00693 | 146.5 | 94.41765 | 98.52523 | 0.02252058 |  | 225.01523 | 146.5 | 100.82062 | 100.9562 | 0.0006688831 | 249.99995 | 146.5 | 92.94603 | 97.10343 | 0.04239446 | 250.01848 | 146.5 | 99.75689 | 99.68015 | 0.01668992 | [10 empty] | 544.8297 | 146.5 | 59.30921 | 59.9637
200.01436 | 147 | 100.01844 | 100.73174 |  | 225.009 | 147 | 94.41523 | 98.52281 | 0.02254972 |  | 225.01664 | 147 | 100.68003 | 100.81561 | 0.002351443 | 250.00203 | 147 | 92.91204 | 97.06944 | 0.04280278 | 250.01993 | 147 | 99.91843 | 99.84169 | 0.01475785 | [10 empty] | 546.33135 | 147 | 59.29616 | 59.95065
200.01426 | 147.5 | 99.932 | 100.6453 |  | 225.006 | 147.5 | 94.4001 | 98.50768 | 0.0227319 |  | 225.01473 | 147.5 | 100.73205 | 100.86763 | 0.001728876 | 250.00201 | 147.5 | 92.91171 | 97.06911 | 0.04280675 | 250.01919 | 147.5 | 99.8312 | 99.75446 | 0.01580115 | [10 empty] | 547.83532 | 147.5 | 59.24331 | 59.8978
200.01613 | 148 | 99.89827 | 100.61157 |  | 225.0071 | 148 | 94.396 | 98.50358 | 0.02278127 |  | 225.01626 | 148 | 100.5055 | 100.64108 | 0.004440192 | 250.00801 | 148 | 92.88581 | 97.04321 | 0.04311788 | 250.02317 | 148 | 99.78824 | 99.7115 | 0.01631497 | [10 empty] | 549.33645 | 148 | 59.26458 | 59.91907
200.01924 | 148.5 | 100.07116 | 100.78446 |  | 225.00405 | 148.5 | 94.39627 | 98.50385 | 0.02277802 |  | 225.01645 | 148.5 | 100.72764 | 100.86322 | 0.001781654 | 250.012 | 148.5 | 92.88383 | 97.04123 | 0.04314167 | 250.02662 | 148.5 | 99.74243 | 99.66569 | 0.01686287 | [10 empty] | 550.83433 | 148.5 | 59.23047 | 59.88496
200.01995 | 149 | 100.11996 | 100.83326 |  | 225.00412 | 149 | 94.36473 | 98.47231 | 0.02315781 |  | 225.01757 | 149 | 100.63456 | 100.77014 | 0.002895621 | 250.00798 | 149 | 92.87973 | 97.03713 | 0.04319092 | 250.02344 | 149 | 99.76776 | 99.69102 | 0.01655992 | [10 empty] | 552.33268 | 149 | 59.26442 | 59.91891
200.02042 | 149.5 | 100.06893 | 100.78223 |  | 225.01101 | 149.5 | 94.38347 | 98.49105 | 0.02293215 |  | 225.02104 | 149.5 | 100.69505 | 100.83063 | 0.002171686 | 250.00801 | 149.5 | 92.85778 | 97.01518 | 0.04345461 | 250.01917 | 149.5 | 99.77375 | 99.69701 | 0.01648827 | [10 empty] | 553.84555 | 149.5 | 59.28671 | 59.9412
200.02231 | 150 | 100.00677 | 100.72007 |  | 225.01015 | 150 | 94.38673 | 98.49431 | 0.0228929 |  | 225.02224 | 150 | 100.61967 | 100.75525 | 0.003073822 | 250.00298 | 150 | 92.85361 | 97.01101 | 0.0435047 | 250.02044 | 150 | 99.75991 | 99.68317 | 0.0166538 | [10 empty] | 555.34447 | 150 | 59.26192 | 59.91641
200.0182 | 150.5 | 100.00313 | 100.71643 |  | 225.00505 | 150.5 | 94.34992 | 98.4575 | 0.02333614 |  | 225.02286 | 150.5 | 100.74262 | 100.8782 | 0.001602375 | 250.00002 | 150.5 | 92.8296 | 96.987 | 0.04379313 | 250.02051 | 150.5 | 99.69259 | 99.61585 | 0.01745897 | [10 empty] | 556.84569 | 150.5 | 59.23529 | 59.88978
200.01583 | 151 | 100.00043 | 100.71373 |  | 225.00901 | 151 | 94.38359 | 98.49117 | 0.02293071 |  | 225.0179 | 151 | 100.72177 | 100.85735 | 0.001851905 | 250.00498 | 151 | 92.82152 | 96.97892 | 0.0438902 | 250.02001 | 151 | 99.74854 | 99.6718 | 0.01678979 | [10 empty] | 558.34142 | 151 | 59.2298 | 59.88429
200.01642 | 151.5 | 100.10551 | 100.81881 |  | 225.00997 | 151.5 | 94.3861 | 98.49368 | 0.02290048 |  | 225.01989 | 151.5 | 100.62311 | 100.75869 | 0.003032653 | 250.00501 | 151.5 | 92.80141 | 96.95881 | 0.04413178 | 250.02146 | 151.5 | 99.7044 | 99.62766 | 0.01731772 | [10 empty] | 559.8359 | 151.5 | 59.20598 | 59.86047
200.01641 | 152 | 100.04557 | 100.75887 |  | 225.00995 | 152 | 94.36586 | 98.47344 | 0.0231442 |  | 225.024 | 152 | 100.8422 | 100.97778 | 0.0004106169 | 250.00704 | 152 | 92.8056 | 96.963 | 0.04408145 | 250.01945 | 152 | 99.78779 | 99.71105 | 0.01632035 | [10 empty] | 561.33943 | 152 | 59.24311 | 59.8976
200.02034 | 152.5 | 100.04715 | 100.76045 |  | 225.00989 | 152.5 | 94.36252 | 98.4701 | 0.02318442 |  | 225.0227 | 152.5 | 100.57402 | 100.7096 | 0.003620155 | 250.00396 | 152.5 | 92.77326 | 96.93066 | 0.04446995 | 250.0211 | 152.5 | 99.74604 | 99.6693 | 0.01681969 | [10 empty] | 562.83866 | 152.5 | 59.19785 | 59.85234
200.01902 | 153 | 100.11285 | 100.82615 |  | 225.00604 | 153 | 94.34547 | 98.45305 | 0.02338972 |  | 225.02423 | 153 | 100.63027 | 100.76585 | 0.002946963 | 249.99897 | 153 | 92.77134 | 96.92874 | 0.04449301 | 250.0167 | 153 | 99.75848 | 99.68174 | 0.01667091 | [10 empty] | 564.3454 | 153 | 59.27737 | 59.93186
200.01599 | 153.5 | 99.98614 | 100.69944 |  | 225.00605 | 153.5 | 94.3683 | 98.47588 | 0.02311482 |  | 225.02468 | 153.5 | 100.66818 | 100.80376 | 0.002493262 | 250.00496 | 153.5 | 92.74544 | 96.90284 | 0.04480415 | 250.0173 | 153.5 | 99.71603 | 99.63929 | 0.01717862 | [10 empty] | 565.84251 | 153.5 | 59.17988 | 59.83437
200.01428 | 154 | 100.00104 | 100.71434 |  | 225.00594 | 154 | 94.35106 | 98.45864 | 0.02332241 |  | 225.02362 | 154 | 100.69722 | 100.8328 | 0.002145716 | 250.00701 | 154 | 92.72115 | 96.87855 | 0.04509594 | 250.02253 | 154 | 99.65002 | 99.57328 | 0.01796812 | [10 empty] | 567.34249 | 154 | 59.18394 | 59.83843
200.01605 | 154.5 | 100.03637 | 100.74967 |  | 225.00697 | 154.5 | 94.33493 | 98.44251 | 0.02351664 |  | 225.02348 | 154.5 | 100.56935 | 100.70493 | 0.003676045 | 250.00997 | 154.5 | 92.71733 | 96.87473 | 0.04514183 | 250.02292 | 154.5 | 99.62 | 99.54326 | 0.01832717 | [10 empty] | 568.8383 | 154.5 | 59.19258 | 59.84707
200.01896 | 155 | 100.05326 | 100.76656 |  | 225.00805 | 155 | 94.35594 | 98.46352 | 0.02326365 |  | 225.02068 | 155 | 100.71097 | 100.84655 | 0.001981158 | 250.002 | 155 | 92.71953 | 96.87693 | 0.0451154 | 250.02198 | 155 | 99.77505 | 99.69831 | 0.01647272 | [10 empty] | 570.35022 | 155 | 59.16141 | 59.8159
200.01861 | 155.5 | 99.98744 | 100.70074 |  | 225.00402 | 155.5 | 94.33674 | 98.44432 | 0.02349484 |  | 225.01963 | 155.5 | 100.68391 | 100.81949 | 0.002305008 | 250.00402 | 155.5 | 92.71122 | 96.86862 | 0.04521523 | 250.02198 | 155.5 | 99.66179 | 99.58505 | 0.01782735 | [10 empty] | 571.84862 | 155.5 | 59.20967 | 59.86416
200.01733 | 156 | 100.18956 | 100.90286 |  | 225.004 | 156 | 94.33708 | 98.44466 | 0.02349075 |  | 225.01666 | 156 | 100.59073 | 100.72631 | 0.003420172 | 250.00703 | 156 | 92.69711 | 96.85451 | 0.04538473 | 250.02205 | 156 | 99.69541 | 99.61867 | 0.01742525 | [10 empty] | 573.34835 | 156 | 59.22769 | 59.88218
200.0153 | 156.5 | 99.98982 | 100.70312 |  | 225.00599 | 156.5 | 94.33882 | 98.4464 | 0.0234698 |  | 225.01414 | 156.5 | 100.74564 | 100.88122 | 0.001566232 | 250.01101 | 156.5 | 92.67319 | 96.83059 | 0.04567209 | 250.02426 | 156.5 | 99.68358 | 99.60684 | 0.01756674 | [10 empty] | 574.85458 | 156.5 | 59.19511 | 59.8496
200.01516 | 157 | 99.99777 | 100.71107 |  | 225.009 | 157 | 94.33326 | 98.44084 | 0.02353675 |  | 225.01231 | 157 | 100.69077 | 100.82635 | 0.002222908 | 250.00697 | 157 | 92.63911 | 96.79651 | 0.04608149 | 250.02738 | 157 | 99.63287 | 99.55613 | 0.01817324 | [10 empty] | 576.3555 | 157 | 59.16361 | 59.8181
200.0128 | 157.5 | 99.90351 | 100.61681 |  | 225.007 | 157.5 | 94.28012 | 98.3877 | 0.02417663 |  | 225.0079 | 157.5 | 100.60307 | 100.73865 | 0.003272489 | 250.00504 | 157.5 | 92.62932 | 96.78672 | 0.0461991 | 250.02337 | 157.5 | 99.65758 | 99.58084 | 0.0178777 | [10 empty] | 577.84738 | 157.5 | 59.13553 | 59.79002
200.01125 | 158 | 100.03619 | 100.74949 |  | 225.01209 | 158 | 94.31997 | 98.42755 | 0.02369678 |  | 225.00728 | 158 | 100.64842 | 100.784 | 0.002729747 | 250.00404 | 158 | 92.59903 | 96.75643 | 0.04656297 | 250.01743 | 158 | 99.65418 | 99.57744 | 0.01791837 | [10 empty] | 579.35247 | 158 | 59.17308 | 59.82757
200.01106 | 158.5 | 100.07587 | 100.78917 |  | 225.005 | 158.5 | 94.29889 | 98.40647 | 0.02395061 |  | 225.00838 | 158.5 | 100.7037 | 100.83928 | 0.002068164 | 250.00305 | 158.5 | 92.60094 | 96.75834 | 0.04654002 | 250.01228 | 158.5 | 99.61211 | 99.53537 | 0.01842154 | [10 empty] | 580.85728 | 158.5 | 59.20748 | 59.86197
200.01607 | 159 | 100.06098 | 100.77428 |  | 225.01012 | 159 | 94.29525 | 98.40283 | 0.02399444 |  | 225.0078 | 159 | 100.53861 | 100.67419 | 0.004043936 | 250.00003 | 159 | 92.6112 | 96.7686 | 0.04641677 | 250.01266 | 159 | 99.64026 | 99.56352 | 0.01808486 | [10 empty] | 582.35749 | 159 | 59.15047 | 59.80496
200.01876 | 159.5 | 99.93056 | 100.64386 |  | 225.00892 | 159.5 | 94.28823 | 98.39581 | 0.02407897 |  | 225.00982 | 159.5 | 100.5721 | 100.70768 | 0.003643133 | 250.00595 | 159.5 | 92.58087 | 96.73827 | 0.04678113 | 250.01368 | 159.5 | 99.78484 | 99.7081 | 0.01635563 | [10 empty] | 583.85642 | 159.5 | 59.16801 | 59.8225
200.02136 | 160 | 100.00804 | 100.72134 |  | 225.00695 | 160 | 94.28798 | 98.39556 | 0.02408198 |  | 225.01229 | 160 | 100.65816 | 100.79374 | 0.00261318 | 250.01596 | 160 | 92.59675 | 96.75415 | 0.04659036 | 250.01379 | 160 | 99.63883 | 99.56209 | 0.01810196 | [10 empty] | 585.35861 | 160 | 59.132 | 59.78649
200.02003 | 160.5 | 100.02804 | 100.74134 |  | 225.00397 | 160.5 | 94.28594 | 98.39352 | 0.02410654 |  | 225.01449 | 160.5 | 100.66622 | 100.8018 | 0.002516719 | 250.00601 | 160.5 | 92.57468 | 96.73208 | 0.04685549 | 250.01396 | 160.5 | 99.5375 | 99.46076 | 0.0193139 | [10 empty] | 586.86142 | 160.5 | 59.15857 | 59.81306
200.01779 | 161 | 99.99104 | 100.70434 |  | 225.00806 | 161 | 94.31446 | 98.42204 | 0.02376313 |  | 225.01865 | 161 | 100.58144 | 100.71702 | 0.003531353 | 250.003 | 161 | 92.52874 | 96.68614 | 0.04740736 | 250.01332 | 161 | 99.62142 | 99.54468 | 0.01831019 | [10 empty] | 588.3706 | 161 | 59.20634 | 59.86083
200.01802 | 161.5 | 100.03672 | 100.75002 |  | 225.00409 | 161.5 | 94.28454 | 98.39212 | 0.0241234 |  | 225.01996 | 161.5 | 100.51343 | 100.64901 | 0.004345287 | 250.00995 | 161.5 | 92.52275 | 96.68015 | 0.04747932 | 250.01004 | 161.5 | 99.54773 | 99.47099 | 0.01919155 | [10 empty] | 589.86957 | 161.5 | 59.16317 | 59.81766
200.01952 | 162 | 100.01805 | 100.73135 |  | 225.00401 | 162 | 94.27138 | 98.37896 | 0.02428187 |  | 225.01868 | 162 | 100.6217 | 100.75728 | 0.003049528 | 250.00405 | 162 | 92.52064 | 96.67804 | 0.04750467 | 250.01293 | 162 | 99.5483 | 99.47156 | 0.01918473 | [10 empty] | 591.37341 | 162 | 59.14895 | 59.80344
200.02145 | 162.5 | 100.11628 | 100.82958 |  | 225.00514 | 162.5 | 94.25662 | 98.3642 | 0.0244596 |  | 225.01849 | 162.5 | 100.66341 | 100.79899 | 0.002550349 | 250.01198 | 162.5 | 92.51066 | 96.66806 | 0.04762456 | 250.01543 | 162.5 | 99.64496 | 99.56822 | 0.01802864 | [10 empty] | 592.86772 | 162.5 | 59.23838 | 59.89287
200.01887 | 163 | 100.03312 | 100.74642 |  | 225.0031 | 163 | 94.24631 | 98.35389 | 0.02458374 |  | 225.01586 | 163 | 100.56646 | 100.70204 | 0.003710632 | 250.00306 | 163 | 92.47262 | 96.63002 | 0.04808153 | 250.01473 | 163 | 99.62122 | 99.54448 | 0.01831258 | [10 empty] | 594.35742 | 163 | 59.15129 | 59.80578
200.01841 | 163.5 | 99.99601 | 100.70931 |  | 225.00596 | 163.5 | 94.27451 | 98.38209 | 0.02424418 |  | 225.01525 | 163.5 | 100.57908 | 100.71466 | 0.003559597 | 250.003 | 163.5 | 92.46457 | 96.62197 | 0.04817824 | 250.01533 | 163.5 | 99.52461 | 99.44787 | 0.01946807 | [10 empty] | 595.86638 | 163.5 | 59.18246 | 59.83695
200.01823 | 164 | 99.92862 | 100.64192 |  | 225.00687 | 164 | 94.25613 | 98.36371 | 0.0244655 |  | 225.01633 | 164 | 100.50922 | 100.6448 | 0.004395671 | 250.00303 | 164 | 92.4544 | 96.6118 | 0.04830041 | 250.01721 | 164 | 99.58452 | 99.50778 | 0.01875153 | [10 empty] | 597.36235 | 164 | 59.14511 | 59.7996
200.01877 | 164.5 | 100.06962 | 100.78292 |  | 225.00498 | 164.5 | 94.26099 | 98.36857 | 0.02440698 |  | 225.0177 | 164.5 | 100.556 | 100.69158 | 0.003835815 | 250.002 | 164.5 | 92.43038 | 96.58778 | 0.04858896 | 250.02153 | 164.5 | 99.55117 | 99.47443 | 0.0191504 | [10 empty] | 598.85949 | 164.5 | 59.13522 | 59.78971
200.01429 | 165 | 100.06863 | 100.78193 |  | 225.00991 | 165 | 94.26916 | 98.37674 | 0.0243086 |  | 225.02087 | 165 | 100.61078 | 100.74636 | 0.003180217 | 250.00304 | 165 | 92.4345 | 96.5919 | 0.04853947 | 250.02168 | 165 | 99.5095 | 99.43276 | 0.01964879
200.01715 | 165.5 | 100.02054 | 100.73384 |  | 225.00715 | 165.5 | 94.26772 | 98.3753 | 0.02432594 |  | 225.01796 | 165.5 | 100.64077 | 100.77635 | 0.002821301 | 250.00801 | 165.5 | 92.41061 | 96.56801 | 0.04882646 | 250.02373 | 165.5 | 99.55826 | 99.48152 | 0.0190656
200.01837 | 166 | 100.00801 | 100.72131 |  | 225.00707 | 166 | 94.2758 | 98.38338 | 0.02422864 |  | 225.01761 | 166 | 100.61967 | 100.75525 | 0.003073822 | 250.00402 | 166 | 92.39815 | 96.55555 | 0.04897614 | 250.02135 | 166 | 99.57249 | 99.49575 | 0.01889541
200.01508 | 166.5 | 100.02387 | 100.73717 |  | 225.00898 | 166.5 | 94.26087 | 98.36845 | 0.02440842 |  | 225.02261 | 166.5 | 100.57688 | 100.71246 | 0.003585927 | 250.009 | 166.5 | 92.39016 | 96.54756 | 0.04907212 | 250.02075 | 166.5 | 99.56768 | 99.49094 | 0.01895294
200.01642 | 167 | 100.01766 | 100.73096 |  | 225.003 | 167 | 94.25461 | 98.36219 | 0.0244838 |  | 225.02723 | 167 | 100.6306 | 100.76618 | 0.002943014 | 250.005 | 167 | 92.37029 | 96.52769 | 0.04931082 | 250.02011 | 167 | 99.53605 | 99.45931 | 0.01933124
200.01845 | 167.5 | 100.01511 | 100.72841 |  | 224.99994 | 167.5 | 94.25263 | 98.36021 | 0.02450764 |  | 225.02759 | 167.5 | 100.63325 | 100.76883 | 0.002911299 | 250.00701 | 167.5 | 92.36021 | 96.51761 | 0.04943191 | 250.01941 | 167.5 | 99.52573 | 99.44899 | 0.01945467
200.0192 | 168 | 100.05362 | 100.76692 |  | 225.00498 | 168 | 94.25723 | 98.36481 | 0.02445225 |  | 225.02749 | 168 | 100.64699 | 100.78257 | 0.002746861 | 250.00602 | 168 | 92.36239 | 96.51979 | 0.04940572 | 250.01879 | 168 | 99.544 | 99.46726 | 0.01923616
200.02156 | 168.5 | 100.01923 | 100.73253 |  | 225.00199 | 168.5 | 94.24381 | 98.35139 | 0.02461385 |  | 225.02689 | 168.5 | 100.66057 | 100.79615 | 0.002584337 | 249.99995 | 168.5 | 92.35987 | 96.51727 | 0.049436 | 250.02116 | 168.5 | 99.54894 | 99.4722 | 0.01917707
200.0266 | 169 | 100.02192 | 100.73522 |  | 225.00591 | 169 | 94.24401 | 98.35159 | 0.02461144 |  | 225.02337 | 169 | 100.66452 | 100.8001 | 0.002537064 | 250.00204 | 169 | 92.33803 | 96.49543 | 0.04969836 | 250.02165 | 169 | 99.51179 | 99.43505 | 0.0196214
200.02669 | 169.5 | 100.03458 | 100.74788 |  | 225.00199 | 169.5 | 94.22357 | 98.33115 | 0.02485756 |  | 225.02093 | 169.5 | 100.76349 | 100.89907 | 0.001352606 | 250.00402 | 169.5 | 92.33224 | 96.48964 | 0.04976792 | 250.02119 | 169.5 | 99.48579 | 99.40905 | 0.01993237
200.02391 | 170 | 100.00827 | 100.72157 |  | 225.00493 | 170 | 94.2168 | 98.32438 | 0.02493908 |  | 225.0181 | 170 | 100.65115 | 100.78673 | 0.002697075 | 250.002 | 170 | 92.29379 | 96.45119 | 0.05022982 | 250.0194 | 170 | 99.5209 | 99.44416 | 0.01951244
200.02292 | 170.5 | 100.07896 | 100.79226 |  | 225.00713 | 170.5 | 94.23438 | 98.34196 | 0.0247274 |  | 225.0134 | 170.5 | 100.71889 | 100.85447 | 0.001886372 | 250.00306 | 170.5 | 92.29012 | 96.44752 | 0.0502739 | 250.01628 | 170.5 | 99.50557 | 99.42883 | 0.01969579
200.02423 | 171 | 100.05207 | 100.76537 |  | 225.00998 | 171 | 94.21867 | 98.32625 | 0.02491657 |  | 225.01239 | 171 | 100.55299 | 100.68857 | 0.003871839 | 250.00999 | 171 | 92.28782 | 96.44522 | 0.05030153 | 250.01592 | 171 | 99.5141 | 99.43736 | 0.01959377
200.02283 | 171.5 | 100.10748 | 100.82078 |  | 225.01098 | 171.5 | 94.22473 | 98.33231 | 0.0248436 |  | 225.01129 | 171.5 | 100.56016 | 100.69574 | 0.003786029 | 250.00604 | 171.5 | 92.26805 | 96.42545 | 0.05053903 | 250.01847 | 171.5 | 99.38369 | 99.30695 | 0.02115352
200.01736 | 172 | 99.99708 | 100.71038 |  | 225.00893 | 172 | 94.20835 | 98.31593 | 0.02504083 |  | 225.00736 | 172 | 100.63933 | 100.77491 | 0.002838535 | 250.01097 | 172 | 92.23969 | 96.39709 | 0.05087972 | 250.0166 | 172 | 99.43772 | 99.36098 | 0.0205073
200.01385 | 172.5 | 100.07357 | 100.78687 |  | 225.0069 | 172.5 | 94.18557 | 98.29315 | 0.02531513 |  | 225.00768 | 172.5 | 100.59054 | 100.72612 | 0.003422446 | 250.00601 | 172.5 | 92.24777 | 96.40517 | 0.05078265 | 250.02033 | 172.5 | 99.40173 | 99.32499 | 0.02093775
200.00951 | 173 | 100.0577 | 100.771 |  | 225.00794 | 173 | 94.20188 | 98.30946 | 0.02511874 |  | 225.0079 | 173 | 100.61879 | 100.75437 | 0.003084354 | 250.00698 | 173 | 92.22962 | 96.38702 | 0.05100069 | 250.0231 | 173 | 99.45915 | 99.38241 | 0.02025099
200.01209 | 173.5 | 99.92893 | 100.64223 |  | 225.00596 | 173.5 | 94.1676 | 98.27518 | 0.02553152 |  | 225.00586 | 173.5 | 100.58711 | 100.72269 | 0.003463496 | 250.00798 | 173.5 | 92.22161 | 96.37901 | 0.05109691 | 250.02367 | 173.5 | 99.44784 | 99.3711 | 0.02038626
200.01337 | 174 | 100.10471 | 100.81801 |  | 225.00686 | 174 | 94.20167 | 98.30925 | 0.02512127 |  | 225.00707 | 174 | 100.62684 | 100.76242 | 0.002988013 | 250.00901 | 174 | 92.2337 | 96.3911 | 0.05095168 | 250.02629 | 174 | 99.41725 | 99.34051 | 0.02075213
200.01331 | 174.5 | 100.03877 | 100.75207 |  | 225.0061 | 174.5 | 94.13688 | 98.24446 | 0.02590143 |  | 225.0083 | 174.5 | 100.67998 | 100.81556 | 0.002352041 | 250.01299 | 174.5 | 92.23775 | 96.39515 | 0.05090302 | 250.02706 | 174.5 | 99.42573 | 99.34899 | 0.02065071
200.0143 | 175 | 100.05853 | 100.77183 |  | 225.00902 | 175 | 94.19148 | 98.29906 | 0.02524397 |  | 225.00928 | 175 | 100.57144 | 100.70702 | 0.003651032 | 250.02497 | 175 | 92.26771 | 96.42511 | 0.05054312 | 250.02413 | 175 | 99.40872 | 99.33198 | 0.02085415
200.01654 | 175.5 | 100.08621 | 100.79951 |  | 225.0059 | 175.5 | 94.16105 | 98.26863 | 0.02561039 |  | 225.014 | 175.5 | 100.57578 | 100.71136 | 0.003599091 | 250.01796 | 175.5 | 92.20162 | 96.35902 | 0.05133705 | 250.02433 | 175.5 | 99.42969 | 99.35295 | 0.02060334
200.02061 | 176 | 100.05745 | 100.77075 |  | 225.01111 | 176 | 94.19596 | 98.30354 | 0.02519003 |  | 225.02053 | 176 | 100.54565 | 100.68123 | 0.003959683 | 250.00596 | 176 | 92.12949 | 96.28689 | 0.05220355 | 250.02084 | 176 | 99.36618 | 99.28944 | 0.02136294
200.02249 | 176.5 | 100.09804 | 100.81134 |  | 225.00511 | 176.5 | 94.15552 | 98.2631 | 0.02567698 |  | 225.02064 | 176.5 | 100.59096 | 100.72654 | 0.003417419 | 249.99593 | 176.5 | 92.12314 | 96.28054 | 0.05227983 | 250.01527 | 176.5 | 99.42502 | 99.34828 | 0.0206592
200.02196 | 177 | 100.18356 | 100.89686 |  | 225.00892 | 177 | 94.13783 | 98.24541 | 0.02588999 |  | 225.01537 | 177 | 100.68701 | 100.82259 | 0.002267907 | 249.98601 | 177 | 92.10346 | 96.26086 | 0.05251625 | 250.01722 | 177 | 99.44509 | 99.36835 | 0.02041916
200.02177 | 177.5 | 100.101 | 100.8143 |  | 225.00606 | 177.5 | 94.13619 | 98.24377 | 0.02590974 |  | 225.01297 | 177.5 | 100.6192 | 100.75478 | 0.003079447 | 249.99702 | 177.5 | 92.11736 | 96.27476 | 0.05234927 | 250.01857 | 177.5 | 99.41312 | 99.33638 | 0.02080153
200.02409 | 178 | 100.03281 | 100.74611 |  | 225.00786 | 178 | 94.12156 | 98.22914 | 0.0260859 |  | 225.01409 | 178 | 100.66125 | 100.79683 | 0.002576199 | 250.00001 | 178 | 92.12941 | 96.28681 | 0.05220451 | 250.0238 | 178 | 99.29894 | 99.2222 | 0.02216716
200.02053 | 178.5 | 100.12305 | 100.83635 |  | 225.00587 | 178.5 | 94.11127 | 98.21885 | 0.02620981 |  | 225.01473 | 178.5 | 100.67336 | 100.80894 | 0.002431269 | 250.00397 | 178.5 | 92.07521 | 96.23261 | 0.05285562 | 250.02492 | 178.5 | 99.30698 | 99.23024 | 0.022071
200.01753 | 179 | 99.95072 | 100.66402 |  | 225.00798 | 179 | 94.1049 | 98.21248 | 0.02628651 |  | 225.01181 | 179 | 100.5915 | 100.72708 | 0.003410957 | 250.00101 | 179 | 92.05308 | 96.21048 | 0.05312146 | 250.03031 | 179 | 99.35076 | 99.27402 | 0.02154737
200.01776 | 179.5 | 99.98615 | 100.69945 |  | 225.00202 | 179.5 | 94.08785 | 98.19543 | 0.02649182 |  | 225.01278 | 179.5 | 100.51148 | 100.64706 | 0.004368624 | 249.99801 | 179.5 | 92.05312 | 96.21052 | 0.05312098 | 250.0279 | 179.5 | 99.2614 | 99.18466 | 0.02261615
200.01719 | 180 | 100.18038 | 100.89368 |  | 225.00298 | 180 | 94.10275 | 98.21033 | 0.0263124 |  | 225.01415 | 180 | 100.56378 | 100.69936 | 0.003742706 | 250.00303 | 180 | 92.04724 | 96.20464 | 0.05319162 | 250.02335 | 180 | 99.3094 | 99.23266 | 0.02204205
200.01823 | 180.5 | 100.10701 | 100.82031 |  | 225.00698 | 180.5 | 94.09405 | 98.20163 | 0.02641716 |  | 225.0134 | 180.5 | 100.58436 | 100.71994 | 0.003496407 | 250.005 | 180.5 | 92.02713 | 96.18453 | 0.0534332 | 250.02248 | 180.5 | 99.30906 | 99.23232 | 0.02204612
200.02149 | 181 | 100.08144 | 100.79474 |  | 225.01103 | 181 | 94.0818 | 98.18938 | 0.02656467 |  | 225.0114 | 181 | 100.6208 | 100.75638 | 0.003060299 | 250.00898 | 181 | 92.00893 | 96.16633 | 0.05365184 | 250.01727 | 181 | 99.2949 | 99.21816 | 0.02221548
200.02292 | 181.5 | 99.98627 | 100.69957 |  | 225.00601 | 181.5 | 94.07667 | 98.18425 | 0.02662644 |  | 225.01462 | 181.5 | 100.57531 | 100.71089 | 0.003604716 | 250.01001 | 181.5 | 92.00315 | 96.16055 | 0.05372127 | 250.01145 | 181.5 | 99.18622 | 99.10948 | 0.02351533
200.02291 | 182 | 100.11027 | 100.82357 |  | 225.00511 | 182 | 94.09023 | 98.19781 | 0.02646316 |  | 225.01575 | 182 | 100.56702 | 100.7026 | 0.00370393 | 250.01003 | 182 | 92.00114 | 96.15854 | 0.05374542 | 250.01439 | 182 | 99.31382 | 99.23708 | 0.02198919
200.02161 | 182.5 | 100.06548 | 100.77878 |  | 225.00706 | 182.5 | 94.07115 | 98.17873 | 0.02669291 |  | 225.01342 | 182.5 | 100.61659 | 100.75217 | 0.003110683 | 250.01197 | 182.5 | 91.99705 | 96.15445 | 0.05379455 | 250.01647 | 182.5 | 99.22299 | 99.14625 | 0.02307554
200.02028 | 183 | 99.95885 | 100.67215 |  | 225.00396 | 183 | 94.06474 | 98.17232 | 0.02677009 |  | 225.01611 | 183 | 100.60851 | 100.74409 | 0.003207384 | 250.01301 | 183 | 91.95701 | 96.11441 | 0.05427555 | 250.01811 | 183 | 99.27902 | 99.20228 | 0.02240541
200.01722 | 183.5 | 100.08739 | 100.80069 |  | 225.00704 | 183.5 | 94.04516 | 98.15274 | 0.02700586 |  | 225.01735 | 183.5 | 100.528 | 100.66358 | 0.004170915 | 250.006 | 183.5 | 91.93699 | 96.09439 | 0.05451605 | 250.01546 | 183.5 | 99.26782 | 99.19108 | 0.02253936
200.01541 | 184 | 100.05601 | 100.76931 |  | 225.00701 | 184 | 94.02934 | 98.13692 | 0.02719636 |  | 225.01577 | 184 | 100.66083 | 100.79641 | 0.002581226 | 249.998 | 184 | 91.89664 | 96.05404 | 0.05500078 | 250.01094 | 184 | 99.36313 | 99.28639 | 0.02139942
200.01366 | 184.5 | 100.00878 | 100.72208 |  | 225.00708 | 184.5 | 94.02718 | 98.13476 | 0.02722236 |  | 225.01708 | 184.5 | 100.58856 | 100.72414 | 0.003446142 | 249.99202 | 184.5 | 91.89064 | 96.04804 | 0.05507286 | 250.01064 | 184.5 | 99.28597 | 99.20923 | 0.02232228
200.01511 | 185 | 100.08313 | 100.79643 |  | 225.00802 | 185 | 94.0231 | 98.13068 | 0.02727149 |  | 225.01791 | 185 | 100.60828 | 100.74386 | 0.003210136 | 249.99902 | 185 | 91.88272 | 96.04012 | 0.055168 | 250.01742 | 185 | 99.23073 | 99.15399 | 0.02298297
200.01816 | 185.5 | 100.06063 | 100.77393 |  | 225.00512 | 185.5 | 93.99838 | 98.10596 | 0.02756916 |  | 225.01703 | 185.5 | 100.59278 | 100.72836 | 0.003395638 | 250.00405 | 185.5 | 91.87283 | 96.03023 | 0.05528681 | 250.01599 | 185.5 | 99.35601 | 99.27927 | 0.02148458
200.02034 | 186 | 100.01263 | 100.72593 |  | 225.00491 | 186 | 94.00721 | 98.11479 | 0.02746283 |  | 225.01823 | 186 | 100.56199 | 100.69757 | 0.003764128 | 250.013 | 186 | 91.91465 | 96.07205 | 0.05478442 | 250.01395 | 186 | 99.1814 | 99.10466 | 0.02357297
200.01906 | 186.5 | 100.01969 | 100.73299 |  | 225.00312 | 186.5 | 94.03571 | 98.14329 | 0.02711965 |  | 225.01472 | 186.5 | 100.57593 | 100.71151 | 0.003597296 | 250.00997 | 186.5 | 91.88663 | 96.04403 | 0.05512103 | 250.01552 | 186.5 | 99.24378 | 99.16704 | 0.02282689
200.02057 | 187 | 100.07549 | 100.78879 |  | 225.00208 | 187 | 93.98267 | 98.09025 | 0.02775833 |  | 225.0155 | 187 | 100.68574 | 100.82132 | 0.002283107 | 250.00602 | 187 | 91.85452 | 96.01192 | 0.05550676 | 250.01837 | 187 | 99.19869 | 99.12195 | 0.02336618
200.0242 | 187.5 | 100.14695 | 100.86025 |  | 225.00013 | 187.5 | 93.98479 | 98.09237 | 0.0277328 |  | 225.01185 | 187.5 | 100.60732 | 100.7429 | 0.003221625 | 250.00803 | 187.5 | 91.8304 | 95.9878 | 0.05579652 | 250.0215 | 187.5 | 99.30553 | 99.22879 | 0.02208834
200.02592 | 188 | 100.0146 | 100.7279 |  | 225.004 | 188 | 93.98002 | 98.0876 | 0.02779023 |  | 225.01121 | 188 | 100.54455 | 100.68013 | 0.003972847 | 250.00699 | 188 | 91.83865 | 95.99605 | 0.05569741 | 250.02294 | 188 | 99.11883 | 99.04209 | 0.02432133
200.02317 | 188.5 | 99.97912 | 100.69242 |  | 225.00595 | 188.5 | 93.93997 | 98.04755 | 0.02827249 |  | 225.01334 | 188.5 | 100.50245 | 100.63803 | 0.004476694 | 250.00702 | 188.5 | 91.79425 | 95.95165 | 0.05623079 | 250.02018 | 188.5 | 99.21718 | 99.14044 | 0.02314503
200.0217 | 189 | 100.05708 | 100.77038 |  | 225.01095 | 189 | 93.96763 | 98.07521 | 0.02793943 |  | 225.01383 | 189 | 100.63372 | 100.7693 | 0.002905674 | 250.00705 | 189 | 91.80858 | 95.96598 | 0.05605864 | 250.02098 | 189 | 99.17713 | 99.10039 | 0.02362405
200.01847 | 189.5 | 100.05161 | 100.76491 |  | 225.00603 | 189.5 | 93.92538 | 98.03296 | 0.02844817 |  | 225.01627 | 189.5 | 100.62223 | 100.75781 | 0.003043185 | 250.00697 | 189.5 | 91.77427 | 95.93167 | 0.05647081 | 250.0202 | 189.5 | 99.19987 | 99.12313 | 0.02335207
200.01396 | 190 | 100.05961 | 100.77291 |  | 225.00801 | 190 | 93.97088 | 98.07846 | 0.02790029 |  | 225.01929 | 190 | 100.59777 | 100.73335 | 0.003335918 | 250.00395 | 190 | 91.77002 | 95.92742 | 0.05652186 | 250.01866 | 190 | 99.1552 | 99.07846 | 0.02388634
200.01805 | 190.5 | 99.99675 | 100.71005 |  | 225.00799 | 190.5 | 93.94444 | 98.05202 | 0.02821867 |  | 225.02282 | 190.5 | 100.61569 | 100.75127 | 0.003121454 | 250.00399 | 190.5 | 91.73814 | 95.89554 | 0.05690484 | 250.01798 | 190.5 | 99.21534 | 99.1386 | 0.02316704
200.01876 | 191 | 100.0159 | 100.7292 |  | 225.00693 | 191 | 93.9506 | 98.05818 | 0.02814449 |  | 225.02448 | 191 | 100.52684 | 100.66242 | 0.004184798 | 250.00299 | 191 | 91.73017 | 95.88757 | 0.05700058 | 250.01806 | 191 | 99.10765 | 99.03091 | 0.02445505
200.01633 | 191.5 | 100.12593 | 100.83923 |  | 225.004 | 191.5 | 93.91264 | 98.02022 | 0.02860158 |  | 225.02409 | 191.5 | 100.54742 | 100.683 | 0.0039385 | 250.00304 | 191.5 | 91.70582 | 95.86322 | 0.0572931 | 250.01765 | 191.5 | 99.18664 | 99.1099 | 0.0235103
200.01722 | 192 | 100.1704 | 100.8837 |  | 225.00592 | 192 | 93.89828 | 98.00586 | 0.02877449 |  | 225.02439 | 192 | 100.47524 | 100.61082 | 0.004802339 | 250.00306 | 192 | 91.7039 | 95.8613 | 0.05731616 | 250.01907 | 192 | 99.13609 | 99.05935 | 0.0241149
200.01862 | 192.5 | 99.97934 | 100.69264 |  | 225.00505 | 192.5 | 93.89249 | 98.00007 | 0.02884421 |  | 225.02662 | 192.5 | 100.52684 | 100.66242 | 0.004184798 | 250.009 | 192.5 | 91.68783 | 95.84523 | 0.05750921 | 250.02181 | 192.5 | 99.09087 | 99.01413 | 0.02465574
200.01623 | 193 | 99.95149 | 100.66479 |  | 225.00705 | 193 | 93.88653 | 97.99411 | 0.02891598 |  | 225.02155 | 193 | 100.63001 | 100.76559 | 0.002950075 | 250.009 | 193 | 91.66188 | 95.81928 | 0.05782095 | 250.01875 | 193 | 99.07409 | 98.99735 | 0.02485644
200.01561 | 193.5 | 100.06322 | 100.77652 |  | 225.01004 | 193.5 | 93.85546 | 97.96304 | 0.02929011 |  | 225.01396 | 193.5 | 100.62236 | 100.75794 | 0.003041629 | 250.00904 | 193.5 | 91.66602 | 95.82342 | 0.05777121 | 250.01859 | 193.5 | 99.12968 | 99.05294 | 0.02419156
200.0158 | 194 | 100.00467 | 100.71797 |  | 225.00592 | 194 | 93.86724 | 97.97482 | 0.02914826 |  | 225.01093 | 194 | 100.5679 | 100.70348 | 0.003693398 | 250.009 | 194 | 91.67798 | 95.83538 | 0.05762754 | 250.01569 | 194 | 99.18507 | 99.10833 | 0.02352908
200.01669 | 194.5 | 100.15556 | 100.86886 |  | 225.00499 | 194.5 | 93.86071 | 97.96829 | 0.02922689 |  | 225.00917 | 194.5 | 100.43797 | 100.57355 | 0.005248381 | 250.00799 | 194.5 | 91.65806 | 95.81546 | 0.05786684 | 250.0157 | 194.5 | 99.07208 | 98.99534 | 0.02488048
200.0173 | 195 | 100.12565 | 100.83895 |  | 225.00609 | 195 | 93.86605 | 97.97363 | 0.02916259 |  | 225.0117 | 195 | 100.50995 | 100.64553 | 0.004386935 | 250.00498 | 195 | 91.64191 | 95.79931 | 0.05806085 | 250.01518 | 195 | 99.11536 | 99.03862 | 0.02436283
200.01589 | 195.5 | 100.06994 | 100.78324 |  | 225.00818 | 195.5 | 93.85309 | 97.96067 | 0.02931864 |  | 225.01207 | 195.5 | 100.52799 | 100.66357 | 0.004171035 | 250.00399 | 195.5 | 91.62205 | 95.77945 | 0.05829943 | 250.01652 | 195.5 | 99.14256 | 99.06582 | 0.02403751
200.01738 | 196 | 100.14282 | 100.85612 |  | 225.006 | 196 | 93.8599 | 97.96748 | 0.02923664 |  | 225.01164 | 196 | 100.58769 | 100.72327 | 0.003456554 | 250.00604 | 196 | 91.59586 | 95.75326 | 0.05861405 | 250.01706 | 196 | 99.11093 | 99.03419 | 0.02441582
200.01881 | 196.5 | 100.09718 | 100.81048 |  | 225.00498 | 196.5 | 93.83467 | 97.94225 | 0.02954045 |  | 225.01206 | 196.5 | 100.60126 | 100.73684 | 0.003294151 | 250.00598 | 196.5 | 91.60374 | 95.76114 | 0.05851938 | 250.01599 | 196.5 | 99.09798 | 99.02124 | 0.02457071
200.01848 | 197 | 100.15343 | 100.86673 |  | 225.00794 | 197 | 93.82408 | 97.93166 | 0.02966796 |  | 225.01142 | 197 | 100.58068 | 100.71626 | 0.003540449 | 250.00703 | 197 | 91.57965 | 95.73705 | 0.05880878 | 250.01577 | 197 | 98.9888 | 98.91206 | 0.02587653
200.0184 | 197.5 | 100.04823 | 100.76153 |  | 225.00922 | 197.5 | 93.82059 | 97.92817 | 0.02970999 |  | 225.01349 | 197.5 | 100.48654 | 100.62212 | 0.004667102 | 250.00602 | 197.5 | 91.56962 | 95.72702 | 0.05892927 | 250.01849 | 197.5 | 99.01786 | 98.94112 | 0.02552897
200.02037 | 198 | 100.05985 | 100.77315 |  | 225.00706 | 198 | 93.80317 | 97.91075 | 0.02991975 |  | 225.0162 | 198 | 100.58058 | 100.71616 | 0.003541646 | 250.00504 | 198 | 91.55563 | 95.71303 | 0.05909733 | 250.01581 | 198 | 99.13263 | 99.05589 | 0.02415628
200.01947 | 198.5 | 100.15436 | 100.86766 |  | 225.00598 | 198.5 | 93.76768 | 97.87526 | 0.0303471 |  | 225.01652 | 198.5 | 100.59695 | 100.73253 | 0.003345732 | 250.006 | 198.5 | 91.54759 | 95.70499 | 0.05919391 | 250.01132 | 198.5 | 99.09275 | 99.01601 | 0.02463326
200.01593 | 199 | 100.03921 | 100.75251 |  | 225.00498 | 199 | 93.80691 | 97.91449 | 0.02987471 |  | 225.01387 | 199 | 100.5894 | 100.72498 | 0.003436089 | 250.00503 | 199 | 91.52762 | 95.68502 | 0.05943381 | 250.01227 | 199 | 99.20594 | 99.1292 | 0.02327947
200.01339 | 199.5 | 100.04521 | 100.75851 |  | 225.00212 | 199.5 | 93.78336 | 97.89094 | 0.03015829 |  | 225.01152 | 199.5 | 100.63793 | 100.77351 | 0.00285529 | 250.00401 | 199.5 | 91.52545 | 95.68285 | 0.05945988 | 250.01661 | 199.5 | 98.9764 | 98.89966 | 0.02602484
200.00996 | 200 | 100.17293 | 100.88623 |  | 225.00798 | 200 | 93.79913 | 97.90671 | 0.02996839 |  | 225.01301 | 200 | 100.5478 | 100.68338 | 0.003933952 | 250.00501 | 200 | 91.51731 | 95.67471 | 0.05955767 | 250.01813 | 200 | 99.07804 | 99.0013 | 0.02480919
200.00905 | 200.5 | 100.14461 | 100.85791 |  | 225.00898 | 200.5 | 93.79413 | 97.90171 | 0.0300286 |  | 225.0128 | 200.5 | 100.49209 | 100.62767 | 0.004600681 | 250.00902 | 200.5 | 91.48947 | 95.64687 | 0.05989211 | 250.01743 | 200.5 | 99.0298 | 98.95306 | 0.02538616
200.01307 | 201 | 100.1068 | 100.8201 |  | 225.00096 | 201 | 93.78582 | 97.8934 | 0.03012867 |  | 225.01818 | 201 | 100.62401 | 100.75959 | 0.003021882 | 250.00598 | 201 | 91.49143 | 95.64883 | 0.05986856 | 250.02529 | 201 | 99.02331 | 98.94657 | 0.02546378
200.01293 | 201.5 | 100.10785 | 100.82115 |  | 225.00394 | 201.5 | 93.78197 | 97.88955 | 0.03017502 |  | 225.02161 | 201.5 | 100.52265 | 100.65823 | 0.004234943 | 250.01101 | 201.5 | 91.47559 | 95.63299 | 0.06005885 | 250.03466 | 201.5 | 99.06415 | 98.98741 | 0.02497532
200.01433 | 202 | 100.09678 | 100.81008 |  | 225.00803 | 202 | 93.75958 | 97.86716 | 0.03044463 |  | 225.0211 | 202 | 100.47864 | 100.61422 | 0.004761648 | 250.00999 | 202 | 91.45145 | 95.60885 | 0.06034884 | 250.03432 | 202 | 98.96848 | 98.89174 | 0.02611957
200.01148 | 202.5 | 100.16788 | 100.88118 |  | 225.01011 | 202.5 | 93.76827 | 97.87585 | 0.03033999 |  | 225.02188 | 202.5 | 100.53376 | 100.66934 | 0.00410198 | 250.01102 | 202.5 | 91.44943 | 95.60683 | 0.06037311 | 250.02534 | 202.5 | 98.98939 | 98.91265 | 0.02586948
200.01312 | 203 | 100.16521 | 100.87851 |  | 225.01002 | 203 | 93.77108 | 97.87866 | 0.03030615 |  | 225.02047 | 203 | 100.49791 | 100.63349 | 0.004531028 | 250.00803 | 203 | 91.42121 | 95.57861 | 0.06071212 | 250.01774 | 203 | 99.13763 | 99.06089 | 0.02409648
200.01616 | 203.5 | 100.02278 | 100.73608 |  | 225.00586 | 203.5 | 93.74564 | 97.85322 | 0.03061249 |  | 225.01989 | 203.5 | 100.54301 | 100.67859 | 0.003991278 | 250.00903 | 203.5 | 91.40108 | 95.55848 | 0.06095394 | 250.01573 | 203.5 | 98.87592 | 98.79918 | 0.02722662
200.01522 | 204 | 100.20459 | 100.91789 |  | 225.01001 | 204 | 93.79187 | 97.89945 | 0.03005581 |  | 225.01705 | 204 | 100.52937 | 100.66495 | 0.004154519 | 250.00499 | 204 | 91.40128 | 95.55868 | 0.06095153 | 250.01458 | 204 | 98.94755 | 98.87081 | 0.0263699
200.01898 | 204.5 | 100.03547 | 100.74877 |  | 225.00303 | 204.5 | 93.75013 | 97.85771 | 0.03055842 |  | 225.01446 | 204.5 | 100.55626 | 100.69184 | 0.003832704 | 250.008 | 204.5 | 91.37497 | 95.53237 | 0.0612676 | 250.01209 | 204.5 | 98.9667 | 98.88996 | 0.02614086
200.02109 | 205 | 100.124 | 100.8373 |  | 225.00712 | 205 | 93.73808 | 97.84566 | 0.03070352 |  | 225.01535 | 205 | 100.434 | 100.56958 | 0.005295893 | 249.99899 | 205 | 91.36308 | 95.52048 | 0.06141043 | 250.01212 | 205 | 98.93749 | 98.86075 | 0.02649022
200.02383 | 205.5 | 100.08331 | 100.79661 |  | 225.008 | 205.5 | 93.70165 | 97.80923 | 0.03114219 |  | 225.01363 | 205.5 | 100.56757 | 100.70315 | 0.003697347 | 250.00401 | 205.5 | 91.35297 | 95.51037 | 0.06153188 | 250.01539 | 205.5 | 99.02389 | 98.94715 | 0.02545685
200.02179 | 206 | 100.06661 | 100.77991 |  | 224.99812 | 206 | 93.74671 | 97.85429 | 0.0305996 |  | 225.01307 | 206 | 100.46298 | 100.59856 | 0.004949065 | 250.00198 | 206 | 91.33936 | 95.49676 | 0.06169538 | 250.01571 | 206 | 98.92847 | 98.85173 | 0.0265981
200.02101 | 206.5 | 100.10967 | 100.82297 |  | 225.00593 | 206.5 | 93.69096 | 97.79854 | 0.03127091 |  | 225.01468 | 206.5 | 100.47189 | 100.60747 | 0.004842431 | 250.007 | 206.5 | 91.33677 | 95.49417 | 0.06172649 | 250.0128 | 206.5 | 98.83416 | 98.75742 | 0.02772608
200.01975 | 207 | 100.20046 | 100.91376 |  | 225.00903 | 207 | 93.7274 | 97.83498 | 0.03083212 |  | 225.01478 | 207 | 100.46979 | 100.60537 | 0.004867564 | 250.00796 | 207 | 91.30491 | 95.46231 | 0.06210923 | 250.01278 | 207 | 98.96106 | 98.88432 | 0.02620831
200.02201 | 207.5 | 99.96345 | 100.67675 |  | 225.00704 | 207.5 | 93.72091 | 97.82849 | 0.03091027 |  | 225.01889 | 207.5 | 100.45768 | 100.59326 | 0.005012494 | 250.00594 | 207.5 | 91.30292 | 95.46032 | 0.06213313 | 250.01505 | 207.5 | 98.91365 | 98.83691 | 0.02677535
200.01751 | 208 | 100.12654 | 100.83984 |  | 225.01105 | 208 | 93.7144 | 97.82198 | 0.03098866 |  | 225.02203 | 208 | 100.55113 | 100.68671 | 0.003894099 | 250.00104 | 208 | 91.28885 | 95.44625 | 0.06230216 | 250.01586 | 208 | 98.95027 | 98.87353 | 0.02633737
200.01386 | 208.5 | 100.10159 | 100.81489 |  | 225.00701 | 208.5 | 93.68853 | 97.79611 | 0.03130017 |  | 225.02259 | 208.5 | 100.50029 | 100.63587 | 0.004502544 | 250.00203 | 208.5 | 91.28673 | 95.44413 | 0.06232762 | 250.01746 | 208.5 | 98.92443 | 98.84769 | 0.02664642
200.01406 | 209 | 100.07246 | 100.78576 |  | 225.00694 | 209 | 93.69176 | 97.79934 | 0.03126127 |  | 225.01924 | 209 | 100.60627 | 100.74185 | 0.003234192 | 250.00197 | 209 | 91.26085 | 95.41825 | 0.06263852 | 250.02072 | 209 | 98.93529 | 98.85855 | 0.02651653
200.01179 | 209.5 | 100.19943 | 100.91273 |  | 225.00803 | 209.5 | 93.68949 | 97.79707 | 0.03128861 |  | 225.01808 | 209.5 | 100.51083 | 100.64641 | 0.004376403 | 250.00401 | 209.5 | 91.22881 | 95.38621 | 0.06302342 | 250.01727 | 209.5 | 98.85244 | 98.7757 | 0.02750745
200.01071 | 210 | 100.04403 | 100.75733 |  | 225.00492 | 210 | 93.70576 | 97.81334 | 0.0310927 |  | 225.01946 | 210 | 100.44891 | 100.58449 | 0.005117452 | 250.00903 | 210 | 91.24243 | 95.39983 | 0.0628598 | 250.01468 | 210 | 98.9647 | 98.88796 | 0.02616478
200.01446 | 210.5 | 100.06392 | 100.77722 |  | 225.00702 | 210.5 | 93.66366 | 97.77124 | 0.03159964 |  | 225.01875 | 210.5 | 100.55695 | 100.69253 | 0.003824446 | 250.00902 | 210.5 | 91.24675 | 95.40415 | 0.0628079 | 250.01246 | 210.5 | 98.94098 | 98.86424 | 0.02644848
200.01317 | 211 | 100.17538 | 100.88868 |  | 225.00603 | 211 | 93.6662 | 97.77378 | 0.03156905 |  | 225.01938 | 211 | 100.53558 | 100.67116 | 0.004080199 | 250.009 | 211 | 91.21647 | 95.37387 | 0.06317166 | 250.01126 | 211 | 98.83776 | 98.76102 | 0.02768302
200.01708 | 211.5 | 100.16916 | 100.88246 |  | 225.00602 | 211.5 | 93.66537 | 97.77295 | 0.03157905 |  | 225.02058 | 211.5 | 100.58852 | 100.7241 | 0.003446621 | 250.00801 | 211.5 | 91.20877 | 95.36617 | 0.06326416 | 250.00979 | 211.5 | 98.84178 | 98.76504 | 0.02763494
200.01832 | 212 | 100.10688 | 100.82018 |  | 225.00498 | 212 | 93.6696 | 97.77718 | 0.03152811 |  | 225.01945 | 212 | 100.55233 | 100.68791 | 0.003879737 | 250.00702 | 212 | 91.1764 | 95.3338 | 0.06365302 | 250.01345 | 212 | 98.82967 | 98.75293 | 0.02777978
200.02312 | 212.5 | 99.96124 | 100.67454 |  | 225.00503 | 212.5 | 93.63429 | 97.74187 | 0.03195329 |  | 225.01948 | 212.5 | 100.56995 | 100.70553 | 0.003668864 | 250.00798 | 212.5 | 91.16222 | 95.31962 | 0.06382336 | 250.0138 | 212.5 | 98.81929 | 98.74255 | 0.02790393
200.02703 | 213 | 100.31329 | 101.02659 | 0 | 225.00792 | 213 | 93.65918 | 97.76676 | 0.03165358 |  | 225.02134 | 213 | 100.65198 | 100.78756 | 0.002687141 | 250.00397 | 213 | 91.15836 | 95.31576 | 0.06386973 | 250.01562 | 213 | 98.84212 | 98.76538 | 0.02763088
200.02619 | 213.5 | 99.94615 | 100.65945 | 0.004393246 | 225.00807 | 213.5 | 93.65696 | 97.76454 | 0.03168031 |  | 225.02343 | 213.5 | 100.47989 | 100.61547 | 0.004746688 | 250.008 | 213.5 | 91.12832 | 95.28572 | 0.0642306 | 250.01757 | 213.5 | 98.84324 | 98.7665 | 0.02761748
200.02648 | 214 | 100.12027 | 100.83357 | 0.002309703 | 225.00406 | 214 | 93.63604 | 97.74362 | 0.03193222 |  | 225.02143 | 214 | 100.49123 | 100.62681 | 0.004610973 | 250.01 | 214 | 91.16255 | 95.31995 | 0.0638194 | 250.01793 | 214 | 98.83988 | 98.76314 | 0.02765767
200.02891 | 214.5 | 100.0926 | 100.8059 | 0.002640806 | 225.00595 | 214.5 | 93.6427 | 97.75028 | 0.03185202 |  | 225.01896 | 214.5 | 100.54177 | 100.67735 | 0.004006118 | 250.004 | 214.5 | 91.09416 | 95.25156 | 0.06464097 | 250.01776 | 214.5 | 98.96505 | 98.88831 | 0.02616059
200.02467 | 215 | 100.06283 | 100.77613 | 0.002997037 | 225.00603 | 215 | 93.60426 | 97.71184 | 0.03231489 |  | 225.01861 | 215 | 100.54363 | 100.67921 | 0.003983858 | 250.00598 | 215 | 91.10417 | 95.26157 | 0.06452072 | 250.01726 | 215 | 98.95171 | 98.87497 | 0.02632014
200.02606 | 215.5 | 100.07343 | 100.78673 | 0.002870196 | 225.00392 | 215.5 | 93.63266 | 97.74024 | 0.03197292 |  | 225.01657 | 215.5 | 100.38726 | 100.52284 | 0.00585527 | 250.01199 | 215.5 | 91.1183 | 95.2757 | 0.06435097 | 250.01392 | 215.5 | 98.81682 | 98.74008 | 0.02793347
200.02742 | 216 | 100.11321 | 100.82651 | 0.002394184 | 225.00212 | 216 | 93.60145 | 97.70903 | 0.03234873 |  | 225.01465 | 216 | 100.543 | 100.67858 | 0.003991397 | 250.00703 | 216 | 91.08821 | 95.24561 | 0.06471244 | 250.01141 | 216 | 98.88349 | 98.80675 | 0.02713608
200.02616 | 216.5 | 100.01105 | 100.72435 | 0.003616644 | 225.00298 | 216.5 | 93.59823 | 97.70581 | 0.0323875 |  | 225.01654 | 216.5 | 100.54921 | 100.68479 | 0.003917077 | 250.00403 | 216.5 | 91.08424 | 95.24164 | 0.06476013 | 250.01364 | 216.5 | 98.76871 | 98.69197 | 0.02850888
200.0263 | 217 | 100.157 | 100.8703 | 0.001870187 | 225.00404 | 217 | 93.60487 | 97.71245 | 0.03230755 |  | 225.02006 | 217 | 100.5914 | 100.72698 | 0.003412154 | 250.00404 | 217 | 91.06829 | 95.22569 | 0.06495174 | 250.01214 | 217 | 98.79697 | 98.72023 | 0.02817088
200.02126 | 217.5 | 100.02413 | 100.73743 | 0.003460127 | 225.00494 | 217.5 | 93.58166 | 97.68924 | 0.03258703 |  | 225.01765 | 217.5 | 100.59465 | 100.73023 | 0.003373258 | 250.007 | 217.5 | 91.05992 | 95.21732 | 0.06505229 | 250.00745 | 217.5 | 98.85915 | 98.78241 | 0.02742719
200.01816 | 218 | 100.04762 | 100.76092 | 0.003179042 | 225.00601 | 218 | 93.5899 | 97.69748 | 0.03248781 |  | 225.01679 | 218 | 100.41882 | 100.5544 | 0.005477565 | 249.99996 | 218 | 91.03558 | 95.19298 | 0.06534469 | 250.01196 | 218 | 98.8289 | 98.75216 | 0.02778899
200.01745 | 218.5 | 100.0438 | 100.7571 | 0.003224753 | 225.00711 | 218.5 | 93.61075 | 97.71833 | 0.03223674 |  | 225.01714 | 218.5 | 100.38005 | 100.51563 | 0.005941559 | 250.00398 | 218.5 | 91.06812 | 95.22552 | 0.06495378 | 250.01202 | 218.5 | 98.7276 | 98.65086 | 0.02900057
200.02022 | 219 | 100.06928 | 100.78258 | 0.002919856 | 225.003 | 219 | 93.53384 | 97.64142 | 0.03316284 |  | 225.01179 | 219 | 100.50016 | 100.63574 | 0.0045041 | 250.00198 | 219 | 91.02989 | 95.18729 | 0.06541304 | 250.01134 | 219 | 98.73945 | 98.66271 | 0.02885884
200.02076 | 219.5 | 99.99873 | 100.71203 | 0.003764066 | 225.00395 | 219.5 | 93.59551 | 97.70309 | 0.03242025 |  | 225.01149 | 219.5 | 100.4501 | 100.58568 | 0.005103211 | 250.00297 | 219.5 | 91.02609 | 95.18349 | 0.06545869 | 250.01332 | 219.5 | 98.79581 | 98.71907 | 0.02818476
200.01715 | 220 | 100.04607 | 100.75937 | 0.00319759 | 225.00303 | 220 | 93.5734 | 97.68098 | 0.03268649 |  | 225.01156 | 220 | 100.56615 | 100.70173 | 0.003714342 | 250.00398 | 220 | 91.00779 | 95.16519 | 0.06567853 | 250.01579 | 220 | 98.78794 | 98.7112 | 0.02827889
200.01824 | 220.5 | 99.93322 | 100.64652 | 0.004547968 | 225.00704 | 220.5 | 93.54155 | 97.64913 | 0.03307001 |  | 225.01401 | 220.5 | 100.36019 | 100.49577 | 0.00617924 | 250.01099 | 220.5 | 91.00981 | 95.16721 | 0.06565426 | 250.01802 | 220.5 | 98.814 | 98.73726 | 0.0279672
200.01768 | 221 | 100.1651 | 100.8784 | 0.001773261 | 225.00691 | 221 | 93.55457 | 97.66215 | 0.03291323 |  | 225.01308 | 221 | 100.39018 | 100.52576 | 0.005820324 | 250.00302 | 221 | 90.96606 | 95.12346 | 0.06617983 | 250.01663 | 221 | 98.64733 | 98.57059 | 0.02996063
200.01411 | 221.5 | 100.16243 | 100.87573 | 0.001805211 | 225.00799 | 221.5 | 93.51335 | 97.62093 | 0.03340957 |  | 225.01115 | 221.5 | 100.44247 | 100.57805 | 0.005194525 | 250.00398 | 221.5 | 90.96575 | 95.12315 | 0.06618355 | 250.0192 | 221.5 | 98.76202 | 98.68528 | 0.0285889
200.0118 | 222 | 100.08357 | 100.79687 | 0.00274886 | 225.00792 | 222 | 93.53904 | 97.64662 | 0.03310023 |  | 225.01274 | 222 | 100.51084 | 100.64642 | 0.004376284 | 250.00499 | 222 | 90.92947 | 95.08687 | 0.06661939 | 250.0189 | 222 | 98.74774 | 98.671 | 0.02875969
200.01093 | 222.5 | 100.18142 | 100.89472 | 0.001577974 | 225.00696 | 222.5 | 93.53862 | 97.6462 | 0.03310529 |  | 225.0125 | 222.5 | 100.47586 | 100.61144 | 0.004794919 | 250.00196 | 222.5 | 90.93956 | 95.09696 | 0.06649817 | 250.01612 | 222.5 | 98.75528 | 98.67854 | 0.02866951
200.01196 | 223 | 100.0873 | 100.8006 | 0.002704226 | 225.009 | 223 | 93.52916 | 97.63674 | 0.0332192 |  | 225.00869 | 223 | 100.57903 | 100.71461 | 0.003560196 | 250.00499 | 223 | 90.93972 | 95.09712 | 0.06649625 | 250.01352 | 223 | 98.65711 | 98.58037 | 0.02984366
200.01098 | 223.5 | 100.17513 | 100.88843 | 0.001653241 | 225.01104 | 223.5 | 93.52799 | 97.63557 | 0.03323329 |  | 225.01131 | 223.5 | 100.43971 | 100.57529 | 0.005227557 | 250.00402 | 223.5 | 90.91772 | 95.07512 | 0.06676054 | 250.01412 | 223.5 | 98.74534 | 98.6686 | 0.0287884
200.0083 | 224 | 100.15209 | 100.86539 | 0.00192894 | 225.00396 | 224 | 93.51768 | 97.62526 | 0.03335743 |  | 225.01437 | 224 | 100.54609 | 100.68167 | 0.003954417 | 250.00404 | 224 | 90.91174 | 95.06914 | 0.06683238 | 250.01361 | 224 | 98.72684 | 98.6501 | 0.02900966
200.01031 | 224.5 | 100.10651 | 100.81981 | 0.002474357 | 225.00391 | 224.5 | 93.50741 | 97.61499 | 0.0334811 |  | 225.01341 | 224.5 | 100.47823 | 100.61381 | 0.004766555 | 250.01502 | 224.5 | 90.90967 | 95.06707 | 0.06685724 | 250.01039 | 224.5 | 98.79742 | 98.72068 | 0.0281655
200.01327 | 225 | 100.04471 | 100.75801 | 0.003213864 | 225.00298 | 225 | 93.52363 | 97.63121 | 0.03328579 |  | 225.01256 | 225 | 100.47837 | 100.61395 | 0.00476488 | 250.01401 | 225 | 90.91776 | 95.07516 | 0.06676006 | 250.01132 | 225 | 98.65526 | 98.57852 | 0.02986578
200.01342 | 225.5 | 100.10699 | 100.82029 | 0.002468613 | 225.00509 | 225.5 | 93.50535 | 97.61293 | 0.0335059 |  | 225.01437 | 225.5 | 100.70544 | 100.84102 | 0.00204734 | 250.009 | 225.5 | 90.88553 | 95.04293 | 0.06714724 | 250.01412 | 225.5 | 98.77132 | 98.69458 | 0.02847767
200.01626 | 226 | 100.26113 | 100.97443 | 0.0006241534 | 225.00501 | 226 | 93.49726 | 97.60484 | 0.03360332 |  | 225.0173 | 226 | 100.45915 | 100.59473 | 0.004994902 | 250.00103 | 226 | 90.84542 | 95.00282 | 0.06762908 | 250.017 | 226 | 98.69143 | 98.61469 | 0.02943318
200.01466 | 226.5 | 100.02475 | 100.73805 | 0.003452708 | 225.00394 | 226.5 | 93.49901 | 97.60659 | 0.03358225 |  | 225.01825 | 226.5 | 100.4314 | 100.56698 | 0.005327009 | 250.00498 | 226.5 | 90.85144 | 95.00884 | 0.06755676 | 250.01918 | 226.5 | 98.71886 | 98.64212 | 0.02910511
200.013 | 227 | 100.0782 | 100.7915 | 0.002813118 | 225.00809 | 227 | 93.49328 | 97.60086 | 0.03365124 |  | 225.01473 | 227 | 100.54611 | 100.68169 | 0.003954177 | 250.00397 | 227 | 90.85337 | 95.01077 | 0.06753357 | 250.02034 | 227 | 98.64382 | 98.56708 | 0.03000261
200.01166 | 227.5 | 100.18183 | 100.89513 | 0.001573068 | 225.00599 | 227.5 | 93.45779 | 97.56537 | 0.03407859 |  | 225.01144 | 227.5 | 100.51056 | 100.64614 | 0.004379635 | 250.004 | 227.5 | 90.81539 | 94.97279 | 0.06798983 | 250.02201 | 227.5 | 98.63442 | 98.55768 | 0.03011504
200.01258 | 228 | 100.05172 | 100.76502 | 0.003129981 | 225.00791 | 228 | 93.47425 | 97.58183 | 0.03388039 |  | 225.01144 | 228 | 100.51737 | 100.65295 | 0.004298133 | 250.00397 | 228 | 90.79519 | 94.95259 | 0.06823249 | 250.02262 | 228 | 98.69643 | 98.61969 | 0.02937338
200.01093 | 228.5 | 100.10908 | 100.82238 | 0.002443604 | 225.00792 | 228.5 | 93.50129 | 97.60887 | 0.03355479 |  | 225.00867 | 228.5 | 100.52478 | 100.66036 | 0.004209452 | 250.00603 | 228.5 | 90.80522 | 94.96262 | 0.068112 | 250.02241 | 228.5 | 98.64672 | 98.56998 | 0.02996792
200.01301 | 229 | 100.17915 | 100.89245 | 0.001605137 | 225.0081 | 229 | 93.44645 | 97.55403 | 0.03421514 |  | 225.00756 | 229 | 100.60416 | 100.73974 | 0.003259444 | 250.008 | 229 | 90.80555 | 94.96295 | 0.06810804 | 250.02272 | 229 | 98.63903 | 98.56229 | 0.0300599
200.01449 | 229.5 | 99.95943 | 100.67273 | 0.004234335 | 225.00595 | 229.5 | 93.4738 | 97.58138 | 0.03388581 |  | 225.01215 | 229.5 | 100.55257 | 100.68815 | 0.003876865 | 250.00601 | 229.5 | 90.77721 | 94.93461 | 0.06844848 | 250.02354 | 229.5 | 98.57861 | 98.50187 | 0.03078254
200.01124 | 230 | 99.98999 | 100.70329 | 0.00386865 | 225.00499 | 230 | 93.43974 | 97.54732 | 0.03429594 |  | 225.01161 | 230 | 100.45223 | 100.58781 | 0.005077719 | 250.01004 | 230 | 90.75916 | 94.91656 | 0.06866532 | 250.02569 | 230 | 98.53787 | 98.46113 | 0.03126981
200.01127 | 230.5 | 100.20652 | 100.91982 | 0.001277624 | 225.00415 | 230.5 | 93.47122 | 97.5788 | 0.03391687 |  | 225.01112 | 230.5 | 100.44328 | 100.57886 | 0.005184831 | 250.00598 | 230.5 | 90.73893 | 94.89633 | 0.06890834 | 250.02669 | 230.5 | 98.69888 | 98.62214 | 0.02934407
200.01256 | 231 | 100.16788 | 100.88118 | 0.001739995 | 225.00502 | 231 | 93.45457 | 97.56215 | 0.03411736 |  | 225.00788 | 231 | 100.54269 | 100.67827 | 0.003995108 | 250.00796 | 231 | 90.74716 | 94.90456 | 0.06880947 | 250.02572 | 231 | 98.56562 | 98.48888 | 0.03093791
200.01074 | 231.5 | 100.00478 | 100.71808 | 0.003691671 | 225.006 | 231.5 | 93.43449 | 97.54207 | 0.03435915 |  | 225.00959 | 231.5 | 100.48186 | 100.61744 | 0.004723112 | 250.00997 | 231.5 | 90.72684 | 94.88424 | 0.06905358 | 250.02485 | 231.5 | 98.54678 | 98.47004 | 0.03116324
200.0154 | 232 | 100.149 | 100.8623 | 0.001965916 | 225.00701 | 232 | 93.42118 | 97.52876 | 0.03451942 |  | 225.01549 | 232 | 100.51616 | 100.65174 | 0.004312615 | 250.00601 | 232 | 90.69892 | 94.85632 | 0.06938898 | 250.02444 | 232 | 98.57292 | 98.49618 | 0.0308506
200.01806 | 232.5 | 100.02017 | 100.73347 | 0.003507513 | 225.00703 | 232.5 | 93.41266 | 97.52024 | 0.03462202 |  | 225.02013 | 232.5 | 100.56848 | 100.70406 | 0.003686457 | 250.00503 | 232.5 | 90.68893 | 94.84633 | 0.06950899 | 250.02446 | 232.5 | 98.59327 | 98.51653 | 0.0306072
200.01872 | 233 | 100.2355 | 100.9488 | 0.0009308454 | 225.00692 | 233 | 93.41656 | 97.52414 | 0.03457505 |  | 225.02344 | 233 | 100.50156 | 100.63714 | 0.004487345 | 250.00303 | 233 | 90.71084 | 94.86824 | 0.06924579 | 250.02185 | 233 | 98.63165 | 98.55491 | 0.03014817
200.01775 | 233.5 | 100.09757 | 100.81087 | 0.002581334 | 225.00997 | 233.5 | 93.44144 | 97.54902 | 0.03427547 |  | 225.02159 | 233.5 | 100.44033 | 100.57591 | 0.005220137 | 250.00098 | 233.5 | 90.68698 | 94.84438 | 0.06953242 | 250.01653 | 233.5 | 98.48727 | 98.41053 | 0.031875
200.01462 | 234 | 100.10133 | 100.81463 | 0.002536341 | 225.0071 | 234 | 93.40196 | 97.50954 | 0.03475086 |  | 225.02266 | 234 | 100.48314 | 100.61872 | 0.004707793 | 250.00302 | 234 | 90.65869 | 94.81609 | 0.06987226 | 250.01548 | 234 | 98.52095 | 98.44421 | 0.03147218
200.01488 | 234.5 | 100.08005 | 100.79335 | 0.002790981 | 225.00701 | 234.5 | 93.39373 | 97.50131 | 0.03484996 |  | 225.01862 | 234.5 | 100.44475 | 100.58033 | 0.005167239 | 250.00299 | 234.5 | 90.66692 | 94.82432 | 0.0697734 | 250.01998 | 234.5 | 98.46727 | 98.39053 | 0.03211421
200.01488 | 235 | 100.03873 | 100.75203 | 0.003285421 | 225.00789 | 235 | 93.41174 | 97.51932 | 0.03463309 |  | 225.01597 | 235 | 100.54335 | 100.67893 | 0.003987209 | 250.00603 | 235 | 90.65082 | 94.80822 | 0.06996681 | 250.01968 | 235 | 98.59747 | 98.52073 | 0.03055697
200.02059 | 235.5 | 100.20468 | 100.91798 | 0.001299642 | 225.00793 | 235.5 | 93.41664 | 97.52422 | 0.03457409 |  | 225.01472 | 235.5 | 100.52884 | 100.66442 | 0.004160862 | 250.00898 | 235.5 | 90.63697 | 94.79437 | 0.07013319 | 250.01737 | 235.5 | 98.44025 | 98.36351 | 0.03243737
200.02177 | 236 | 100.09766 | 100.81096 | 0.002580257 | 225.0049 | 236 | 93.36176 | 97.46934 | 0.03523492 |  | 225.01684 | 236 | 100.46893 | 100.60451 | 0.004877856 | 250.00402 | 236 | 90.60089 | 94.75829 | 0.07056662 | 250.01622 | 236 | 98.50007 | 98.42333 | 0.03172191
200.02066 | 236.5 | 100.09307 | 100.80637 | 0.002635182 | 225.00301 | 236.5 | 93.3574 | 97.46498 | 0.03528742 |  | 225.01807 | 236.5 | 100.48882 | 100.6244 | 0.004639816 | 250.00397 | 236.5 | 90.59459 | 94.75199 | 0.0706423 | 250.01792 | 236.5 | 98.56029 | 98.48355 | 0.03100166
200.01842 | 237 | 100.08385 | 100.79715 | 0.002745509 | 225.00704 | 237 | 93.3668 | 97.47438 | 0.03517423 |  | 225.01638 | 237 | 100.50401 | 100.63959 | 0.004458024 | 250.00797 | 237 | 90.59067 | 94.74807 | 0.07068939 | 250.01777 | 237 | 98.32448 | 98.24774 | 0.03382202
200.01716 | 237.5 | 100.04287 | 100.75617 | 0.003235881 | 225.00604 | 237.5 | 93.38476 | 97.49234 | 0.03495797 |  | 225.01627 | 237.5 | 100.47602 | 100.6116 | 0.004793004 | 250.009 | 237.5 | 90.56865 | 94.72605 | 0.07095391 | 250.01759 | 237.5 | 98.50394 | 98.4272 | 0.03167562
200.01703 | 238 | 100.12742 | 100.84072 | 0.002224145 | 225.01186 | 238 | 93.3959 | 97.50348 | 0.03482383 |  | 225.01728 | 238 | 100.44878 | 100.58436 | 0.005119008 | 250.00403 | 238 | 90.56658 | 94.72398 | 0.07097878 | 250.01565 | 238 | 98.46917 | 98.39243 | 0.03209148
200.01686 | 238.5 | 100.13376 | 100.84706 | 0.00214828 | 225.00596 | 238.5 | 93.36978 | 97.47736 | 0.03513835 |  | 225.01436 | 238.5 | 100.52117 | 100.65675 | 0.004252656 | 250.01104 | 238.5 | 90.55271 | 94.71011 | 0.0711454 | 250.01328 | 238.5 | 98.43503 | 98.35829 | 0.03249981
200.01933 | 239 | 100.15728 | 100.87058 | 0.001866836 | 225.008 | 239 | 93.38112 | 97.4887 | 0.0350018 |  | 225.01474 | 239 | 100.55107 | 100.68665 | 0.003894817 | 250.00701 | 239 | 90.56054 | 94.71794 | 0.07105134 | 250.01306 | 239 | 98.56755 | 98.49081 | 0.03091482
200.01536 | 239.5 | 100.16836 | 100.88166 | 0.001734251 | 225.00789 | 239.5 | 93.39655 | 97.50413 | 0.034816 |  | 225.01836 | 239.5 | 100.29863 | 100.43421 | 0.006915981 | 250.004 | 239.5 | 90.52447 | 94.68187 | 0.07148465 | 250.01695 | 239.5 | 98.46326 | 98.38652 | 0.03216217
[16 empty] | 249.99897 | 240 | 90.51644 | 94.67384 | 0.07158111 | 250.01919 | 240 | 98.57901 | 98.50227 | 0.03077776
[16 empty] | 250.00899 | 240.5 | 90.52835 | 94.68575 | 0.07143804 | 250.015 | 240.5 | 98.5855 | 98.50876 | 0.03070014
[16 empty] | 250.00904 | 241 | 90.51645 | 94.67385 | 0.07158099 | 250.01156 | 241 | 98.45214 | 98.3754 | 0.03229517
[16 empty] | 250.00602 | 241.5 | 90.48622 | 94.64362 | 0.07194415 | 250.01096 | 241.5 | 98.53056 | 98.45382 | 0.03135724
[16 empty] | 249.99702 | 242 | 90.46637 | 94.62377 | 0.0721826 | 250.01141 | 242 | 98.47909 | 98.40235 | 0.03197283
[16 empty] | 250.00297 | 242.5 | 90.45618 | 94.61358 | 0.07230502 | 250.00971 | 242.5 | 98.3413 | 98.26456 | 0.03362085
[16 empty] | 250.00297 | 243 | 90.44817 | 94.60557 | 0.07240124 | 250.01232 | 243 | 98.45931 | 98.38257 | 0.03220941
[16 empty] | 250.00802 | 243.5 | 90.43809 | 94.59549 | 0.07252233 | 250.01966 | 243.5 | 98.31673 | 98.23999 | 0.03391471
[16 empty] | 250.00903 | 244 | 90.43621 | 94.59361 | 0.07254492 | 250.0215 | 244 | 98.42617 | 98.34943 | 0.03260578
[16 empty] | 250.00699 | 244.5 | 90.41804 | 94.57544 | 0.07276319 | 250.01781 | 244.5 | 98.36693 | 98.29019 | 0.03331431
[16 empty] | 250.00391 | 245 | 90.40211 | 94.55951 | 0.07295456 | 250.0178 | 245 | 98.39789 | 98.32115 | 0.03294401
[16 empty] | 250 | 245.5 | 90.38604 | 94.54344 | 0.07314761 | 250.0186 | 245.5 | 98.38818 | 98.31144 | 0.03306015
[16 empty] | 250.00703 | 246 | 90.38791 | 94.54531 | 0.07312514 | 250.02141 | 246 | 98.40149 | 98.32475 | 0.03290096
[16 empty] | 250.00401 | 246.5 | 90.36392 | 94.52132 | 0.07341333 | 250.02003 | 246.5 | 98.41158 | 98.33484 | 0.03278028
[16 empty] | 249.99801 | 247 | 90.34805 | 94.50545 | 0.07360398 | 250.02202 | 247 | 98.3364 | 98.25966 | 0.03367945
[16 empty] | 250.00605 | 247.5 | 90.34809 | 94.50549 | 0.0736035 | 250.02235 | 247.5 | 98.4329 | 98.35616 | 0.03252528
[16 empty] | 250.00802 | 248 | 90.32597 | 94.48337 | 0.07386923 | 250.0241 | 248 | 98.37794 | 98.3012 | 0.03318262
[16 empty] | 250.01 | 248.5 | 90.31365 | 94.47105 | 0.07401723 | 250.02521 | 248.5 | 98.45585 | 98.37911 | 0.03225079
[16 empty] | 250.007 | 249 | 90.29154 | 94.44894 | 0.07428284 | 250.02021 | 249 | 98.35052 | 98.27378 | 0.03351057
[16 empty] | 250.01001 | 249.5 | 90.28149 | 94.43889 | 0.07440357 | 250.02301 | 249.5 | 98.34511 | 98.26837 | 0.03357528
[16 empty] | 250.00699 | 250 | 90.25544 | 94.41284 | 0.0747165 | 250.02524 | 250 | 98.36596 | 98.28922 | 0.03332591
[16 empty] | 250.00602 | 250.5 | 90.24546 | 94.40286 | 0.07483639 | 250.02039 | 250.5 | 98.38973 | 98.31299 | 0.03304161
[16 empty] | 250.00803 | 251 | 90.26771 | 94.42511 | 0.07456911 | 250.01791 | 251 | 98.35667 | 98.27993 | 0.03343702
[16 empty] | 250.01001 | 251.5 | 90.2476 | 94.405 | 0.07481069 | 250.01281 | 251.5 | 98.26514 | 98.1884 | 0.03453175
[16 empty] | 250.01298 | 252 | 90.24963 | 94.40703 | 0.0747863 | 250.01162 | 252 | 98.31952 | 98.24278 | 0.03388134
[16 empty] | 250.00801 | 252.5 | 90.22159 | 94.37899 | 0.07512314 | 250.01441 | 252.5 | 98.30039 | 98.22365 | 0.03411015
[16 empty] | 250.00299 | 253 | 90.1955 | 94.3529 | 0.07543656 | 250.01446 | 253 | 98.24105 | 98.16431 | 0.03481987
[16 empty] | 250.002 | 253.5 | 90.17533 | 94.33273 | 0.07567887 | 250.01194 | 253.5 | 98.20664 | 98.1299 | 0.03523143
[16 empty] | 250.00703 | 254 | 90.17313 | 94.33053 | 0.07570529 | 250.00815 | 254 | 98.33983 | 98.26309 | 0.03363843
[16 empty] | 250.00698 | 254.5 | 90.14703 | 94.30443 | 0.07601883 | 250.00842 | 254.5 | 98.25336 | 98.17662 | 0.03467264
[16 empty] | 250.00399 | 255 | 90.14127 | 94.29867 | 0.07608803 | 250.01101 | 255 | 98.25183 | 98.17509 | 0.03469094
[16 empty] | 250.00704 | 255.5 | 90.12105 | 94.27845 | 0.07633093 | 250.01109 | 255.5 | 98.33303 | 98.25629 | 0.03371976
[16 empty] | 250.00497 | 256 | 90.13113 | 94.28853 | 0.07620984 | 250.01507 | 256 | 98.31742 | 98.24068 | 0.03390646
[16 empty] | 250.00402 | 256.5 | 90.10318 | 94.26058 | 0.0765456 | 250.0186 | 256.5 | 98.31986 | 98.24312 | 0.03387728
[16 empty] | 250.00998 | 257 | 90.0831 | 94.2405 | 0.07678682 | 250.02109 | 257 | 98.37385 | 98.29711 | 0.03323154
[16 empty] | 250.00702 | 257.5 | 90.07698 | 94.23438 | 0.07686034 | 250.0236 | 257.5 | 98.28248 | 98.20574 | 0.03432436
[16 empty] | 250.00402 | 258 | 90.07917 | 94.23657 | 0.07683404 | 250.01819 | 258 | 98.1388 | 98.06206 | 0.03604282
[16 empty] | 250.00305 | 258.5 | 90.05287 | 94.21027 | 0.07714998 | 250.01398 | 258.5 | 98.21611 | 98.13937 | 0.03511816
[16 empty] | 250.00399 | 259 | 90.04288 | 94.20028 | 0.07726999 | 250.01136 | 259 | 98.17743 | 98.10069 | 0.03558079
[16 empty] | 250.00299 | 259.5 | 90.05691 | 94.21431 | 0.07710144 | 250.01234 | 259.5 | 98.19554 | 98.1188 | 0.03536419
[16 empty] | 249.99902 | 260 | 90.02482 | 94.18222 | 0.07748694 | 250.01444 | 260 | 98.26009 | 98.18335 | 0.03459215
[16 empty] | 250.00601 | 260.5 | 90.01683 | 94.17423 | 0.07758293 | 250.01076 | 260.5 | 98.25585 | 98.17911 | 0.03464286
[16 empty] | 250.01101 | 261 | 90.01085 | 94.16825 | 0.07765476 | 250.01129 | 261 | 98.30457 | 98.22783 | 0.03406015
[16 empty] | 250.00806 | 261.5 | 89.97873 | 94.13613 | 0.07804062 | 250.01732 | 261.5 | 98.20415 | 98.12741 | 0.03526121
[16 empty] | 250.00699 | 262 | 89.98881 | 94.14621 | 0.07791953 | 250.01996 | 262 | 98.0747 | 97.99796 | 0.03680947
[16 empty] | 250.00695 | 262.5 | 89.97269 | 94.13009 | 0.07811318 | 250.01869 | 262.5 | 98.17764 | 98.1009 | 0.03557828
[16 empty] | 250.00603 | 263 | 89.95647 | 94.11387 | 0.07830803 | 250.01255 | 263 | 98.17508 | 98.09834 | 0.03560889
[16 empty] | 250.00297 | 263.5 | 89.94235 | 94.09975 | 0.07847765 | 250.01232 | 263.5 | 98.19955 | 98.12281 | 0.03531623
[16 empty] | 250.00894 | 264 | 89.93644 | 94.09384 | 0.07854865 | 250.01018 | 264 | 98.08242 | 98.00568 | 0.03671714
[16 empty] | 250.003 | 264.5 | 89.93072 | 94.08812 | 0.07861736 | 250.01079 | 264.5 | 98.07091 | 97.99417 | 0.0368548
[16 empty] | 250.00601 | 265 | 89.91838 | 94.07578 | 0.0787656 | 250.01075 | 265 | 98.18338 | 98.10664 | 0.03550962
[16 empty] | 250.00203 | 265.5 | 89.88428 | 94.04168 | 0.07917525 | 250.01526 | 265.5 | 98.09284 | 98.0161 | 0.03659251
[16 empty] | 249.99901 | 266 | 89.90465 | 94.06205 | 0.07893054 | 250.02022 | 266 | 98.23147 | 98.15473 | 0.03493445
[16 empty] | 249.99803 | 266.5 | 89.89436 | 94.05176 | 0.07905416 | 250.02027 | 266.5 | 98.07997 | 98.00323 | 0.03674644
[16 empty] | 250.00604 | 267 | 89.87228 | 94.02968 | 0.0793194 | 250.01956 | 267 | 98.06195 | 97.98521 | 0.03696197
[16 empty] | 250.00502 | 267.5 | 89.84628 | 94.00368 | 0.07963174 | 250.02091 | 267.5 | 98.04377 | 97.96703 | 0.03717941
[16 empty] | 250.00697 | 268 | 89.86428 | 94.02168 | 0.07941551 | 250.01923 | 268 | 98.09817 | 98.02143 | 0.03652876
[16 empty] | 250.01103 | 268.5 | 89.83222 | 93.98962 | 0.07980064 | 250.02265 | 268.5 | 98.07245 | 97.99571 | 0.03683638
[16 empty] | 250.00798 | 269 | 89.82216 | 93.97956 | 0.0799215 | 250.02341 | 269 | 97.99525 | 97.91851 | 0.03775972
[16 empty] | 250.007 | 269.5 | 89.80618 | 93.96358 | 0.08011346 | 250.02133 | 269.5 | 98.02432 | 97.94758 | 0.03741203
[16 empty] | 250.00402 | 270 | 89.80011 | 93.95751 | 0.08018638 | 250.0207 | 270 | 98.06785 | 97.99111 | 0.0368914
[16 empty] | 250.006 | 270.5 | 89.80425 | 93.96165 | 0.08013665 | 250.02063 | 270.5 | 98.08225 | 98.00551 | 0.03671917
[16 empty] | 250.00596 | 271 | 89.77393 | 93.93133 | 0.08050088 | 250.02397 | 271 | 98.04402 | 97.96728 | 0.03717642
[16 empty] | 250.00899 | 271.5 | 89.76812 | 93.92552 | 0.08057068 | 250.02643 | 271.5 | 98.0352 | 97.95846 | 0.03728191
[16 empty] | 250.011 | 272 | 89.74605 | 93.90345 | 0.0808358 | 250.02928 | 272 | 98.03783 | 97.96109 | 0.03725045
[16 empty] | 250.00602 | 272.5 | 89.72803 | 93.88543 | 0.08105228 | 250.02932 | 272.5 | 98.07939 | 98.00265 | 0.03675338
[16 empty] | 250.005 | 273 | 89.70388 | 93.86128 | 0.08134239 | 250.02604 | 273 | 97.95101 | 97.87427 | 0.03828885
[16 empty] | 250.00497 | 273.5 | 89.70998 | 93.86738 | 0.08126911 | 250.02391 | 273.5 | 98.06836 | 97.99162 | 0.0368853
[16 empty] | 250.00103 | 274 | 89.69993 | 93.85733 | 0.08138984 | 250.01995 | 274 | 98.10837 | 98.03163 | 0.03640677
[16 empty] | 250.00399 | 274.5 | 89.6836 | 93.841 | 0.08158602 | 250.01906 | 274.5 | 97.94789 | 97.87115 | 0.03832616
[16 empty] | 250.00502 | 275 | 89.62781 | 93.78521 | 0.08225622 | 250.01971 | 275 | 98.01066 | 97.93392 | 0.03757541
[16 empty] | 250.00593 | 275.5 | 89.65962 | 93.81702 | 0.08187409 | 250.0138 | 275.5 | 97.98686 | 97.91012 | 0.03786007
[16 empty] | 250.00398 | 276 | 89.63756 | 93.79496 | 0.08213909 | 250.01061 | 276 | 98.23088 | 98.15414 | 0.03494151
[16 empty] | 250.00599 | 276.5 | 89.64158 | 93.79898 | 0.0820908 | 250.01135 | 276.5 | 98.00071 | 97.92397 | 0.03769442
[16 empty] | 250.00204 | 277 | 89.61354 | 93.77094 | 0.08242765 | 250.01257 | 277 | 98.00485 | 97.92811 | 0.0376449
[16 empty] | 250.00501 | 277.5 | 89.58745 | 93.74485 | 0.08274107 | 250.01094 | 277.5 | 97.99373 | 97.91699 | 0.0377779
[16 empty] | 250.00597 | 278 | 89.57956 | 93.73696 | 0.08283585 | 250.0151 | 278 | 97.9786 | 97.90186 | 0.03795886
[16 empty] | 250.00898 | 278.5 | 89.59556 | 93.75296 | 0.08264364 | 250.01898 | 278.5 | 97.96173 | 97.88499 | 0.03816063
[16 empty] | 250.00505 | 279 | 89.55958 | 93.71698 | 0.08307587 | 250.01979 | 279 | 98.06864 | 97.9919 | 0.03688195
[16 empty] | 250.00705 | 279.5 | 89.5433 | 93.7007 | 0.08327144 | 250.02172 | 279.5 | 98.00825 | 97.93151 | 0.03760424
[16 empty] | 250.00501 | 280 | 89.53125 | 93.68865 | 0.0834162 | 250.02268 | 280 | 97.87414 | 97.7974 | 0.03920824
[16 empty] | 250.00794 | 280.5 | 89.53124 | 93.68864 | 0.08341632 | 250.0234 | 280.5 | 97.81793 | 97.74119 | 0.03988053
[16 empty] | 250.00703 | 281 | 89.52916 | 93.68656 | 0.0834413 | 250.01877 | 281 | 97.96223 | 97.88549 | 0.03815465
[16 empty] | 250.00303 | 281.5 | 89.49515 | 93.65255 | 0.08384986 | 250.01796 | 281.5 | 97.9618 | 97.88506 | 0.03815979
[16 empty] | 250.00601 | 282 | 89.50735 | 93.66475 | 0.08370331 | 250.01712 | 282 | 97.80087 | 97.72413 | 0.04008457
[16 empty] | 250.00701 | 282.5 | 89.47908 | 93.63648 | 0.08404291 | 250.0185 | 282.5 | 97.85945 | 97.78271 | 0.03938393
[16 empty] | 250.00497 | 283 | 89.44298 | 93.60038 | 0.08447658 | 250.01897 | 283 | 97.86943 | 97.79269 | 0.03926457
[16 empty] | 250.00799 | 283.5 | 89.45504 | 93.61244 | 0.08433171 | 250.01724 | 283.5 | 97.90694 | 97.8302 | 0.03881594
[16 empty] | 250.008 | 284 | 89.41501 | 93.57241 | 0.08481259 | 250.01708 | 284 | 97.85518 | 97.77844 | 0.039435
[16 empty] | 250.008 | 284.5 | 89.41882 | 93.57622 | 0.08476682 | 250.01763 | 284.5 | 97.83165 | 97.75491 | 0.03971643
[16 empty] | 250.01001 | 285 | 89.41299 | 93.57039 | 0.08483685 | 250.0176 | 285 | 97.84717 | 97.77043 | 0.03953081
[16 empty] | 250.00502 | 285.5 | 89.39316 | 93.55056 | 0.08507507 | 250.01345 | 285.5 | 97.86595 | 97.78921 | 0.03930619
[16 empty] | 250.00103 | 286 | 89.38682 | 93.54422 | 0.08515123 | 250.00999 | 286 | 97.87473 | 97.79799 | 0.03920118
[16 empty] | 250.009 | 286.5 | 89.38669 | 93.54409 | 0.08515279 | 250.00906 | 286.5 | 97.92948 | 97.85274 | 0.03854635
[16 empty] | 250.00496 | 287 | 89.3547 | 93.5121 | 0.08553709 | 250.01122 | 287 | 97.87478 | 97.79804 | 0.03920058
[16 empty] | 250.00404 | 287.5 | 89.36472 | 93.52212 | 0.08541672 | 250.0135 | 287.5 | 97.76862 | 97.69188 | 0.04047029
[16 empty] | 250.00298 | 288 | 89.34086 | 93.49826 | 0.08570335 | 250.01426 | 288 | 97.80744 | 97.7307 | 0.04000599
[16 empty] | 250.00702 | 288.5 | 89.34288 | 93.50028 | 0.08567908 | 250.01887 | 288.5 | 97.81185 | 97.73511 | 0.03995325
[16 empty] | 250.01002 | 289 | 89.33056 | 93.48796 | 0.08582708 | 250.02077 | 289 | 97.84376 | 97.76702 | 0.03957159
[16 empty] | 250.01198 | 289.5 | 89.31471 | 93.47211 | 0.08601749 | 250.0204 | 289.5 | 97.78208 | 97.70534 | 0.0403093
[16 empty] | 250.00902 | 290 | 89.30862 | 93.46602 | 0.08609065 | 250.02255 | 290 | 97.7692 | 97.69246 | 0.04046335
[16 empty] | 250.00704 | 290.5 | 89.28478 | 93.44218 | 0.08637704 | 250.0211 | 290.5 | 97.78615 | 97.70941 | 0.04026063
[16 empty] | 250.00697 | 291 | 89.2704 | 93.4278 | 0.08654979 | 250.02056 | 291 | 97.78388 | 97.70714 | 0.04028778
[16 empty] | 250.003 | 291.5 | 89.28245 | 93.43985 | 0.08640503 | 250.02436 | 291.5 | 97.8758 | 97.79906 | 0.03918838
[16 empty] | 250.00499 | 292 | 89.2465 | 93.4039 | 0.0868369 | 250.0253 | 292 | 97.86935 | 97.79261 | 0.03926553
[16 empty] | 250.00198 | 292.5 | 89.23023 | 93.38763 | 0.08703235 | 250.02186 | 292.5 | 97.74812 | 97.67138 | 0.04071548
[16 empty] | 250.00204 | 293 | 89.21422 | 93.37162 | 0.08722468 | 250.01954 | 293 | 97.73294 | 97.6562 | 0.04089704
[16 empty] | 249.996 | 293.5 | 89.20838 | 93.36578 | 0.08729483 | 250.02 | 293.5 | 97.81444 | 97.7377 | 0.03992227
[16 empty] | 249.99698 | 294 | 89.18432 | 93.34172 | 0.08758386 | 250.01674 | 294 | 97.71796 | 97.64122 | 0.0410762
[16 empty] | 250.00401 | 294.5 | 89.19848 | 93.35588 | 0.08741376 | 250.01531 | 294.5 | 97.73011 | 97.65337 | 0.04093088
[16 empty] | 250.00803 | 295 | 89.15622 | 93.31362 | 0.08792143 | 250.01604 | 295 | 97.74052 | 97.66378 | 0.04080638
[16 empty] | 250.00796 | 295.5 | 89.14413 | 93.30153 | 0.08806667 | 250.01373 | 295.5 | 97.75592 | 97.67918 | 0.04062219
[16 empty] | 250.00899 | 296 | 89.14015 | 93.29755 | 0.08811448 | 250.01369 | 296 | 97.77802 | 97.70128 | 0.04035786
[16 empty] | 250.00701 | 296.5 | 89.128 | 93.2854 | 0.08826044 | 250.01034 | 296.5 | 97.70345 | 97.62671 | 0.04124975
[16 empty] | 250.00702 | 297 | 89.12012 | 93.27752 | 0.0883551 | 250.01024 | 297 | 97.85184 | 97.7751 | 0.03947495
[16 empty] | 250.00601 | 297.5 | 89.08795 | 93.24535 | 0.08874156 | 250.00738 | 297.5 | 97.69131 | 97.61457 | 0.04139494
[16 empty] | 250.00198 | 298 | 89.06183 | 93.21923 | 0.08905534 | 250.0083 | 298 | 97.73221 | 97.65547 | 0.04090577
[16 empty] | 250.00203 | 298.5 | 89.05187 | 93.20927 | 0.08917499 | 250.0094 | 298.5 | 97.75403 | 97.67729 | 0.04064479
[16 empty] | 250.00499 | 299 | 89.05799 | 93.21539 | 0.08910147 | 250.01011 | 299 | 97.64488 | 97.56814 | 0.04195026
[16 empty] | 250.00798 | 299.5 | 89.04185 | 93.19925 | 0.08929536 | 250.01164 | 299.5 | 97.69518 | 97.61844 | 0.04134866
[16 empty] | 250.00502 | 300 | 89.00765 | 93.16505 | 0.0897062 | 250.01005 | 300 | 97.76403 | 97.68729 | 0.04052519
[16 empty] | 250.00504 | 300.5 | 89.00951 | 93.16691 | 0.08968386 | 250.00879 | 300.5 | 97.63313 | 97.55639 | 0.0420908
[16 empty] | 250.00502 | 301 | 88.98965 | 93.14705 | 0.08992243 | 250.0098 | 301 | 97.6182 | 97.54146 | 0.04226936
[16 empty] | 250.00898 | 301.5 | 88.97367 | 93.13107 | 0.0901144 | 250.01327 | 301.5 | 97.68341 | 97.60667 | 0.04148943
[16 empty] | 250.00696 | 302 | 88.98955 | 93.14695 | 0.08992363 | 250.01588 | 302 | 97.69195 | 97.61521 | 0.04138729
[16 empty] | 250.01201 | 302.5 | 88.9715 | 93.1289 | 0.09014047 | 250.018 | 302.5 | 97.60935 | 97.53261 | 0.04237521
[16 empty] | 250.00798 | 303 | 88.95946 | 93.11686 | 0.09028511 | 250.01971 | 303 | 97.57852 | 97.50178 | 0.04274395
[16 empty] | 250.00901 | 303.5 | 88.93928 | 93.09668 | 0.09052753 | 250.01592 | 303.5 | 97.56051 | 97.48377 | 0.04295936
[16 empty] | 250.00599 | 304 | 88.91722 | 93.07462 | 0.09079253 | 250.01336 | 304 | 97.61855 | 97.54181 | 0.04226518
[16 empty] | 250.00299 | 304.5 | 88.91541 | 93.07281 | 0.09081428 | 250.01378 | 304.5 | 97.63132 | 97.55458 | 0.04211244
[16 empty] | 250.00499 | 305 | 88.88528 | 93.04268 | 0.09117623 | 250.01066 | 305 | 97.62119 | 97.54445 | 0.0422336
[16 empty] | 250.00198 | 305.5 | 88.87525 | 93.03265 | 0.09129672 | 250.01081 | 305.5 | 97.65435 | 97.57761 | 0.041837
[16 empty] | 250.00508 | 306 | 88.88123 | 93.03863 | 0.09122488 | 250.01396 | 306 | 97.68939 | 97.61265 | 0.04141791
[16 empty] | 250.00397 | 306.5 | 88.87525 | 93.03265 | 0.09129672 | 250.01482 | 306.5 | 97.63278 | 97.55604 | 0.04209498
[16 empty] | 250.00598 | 307 | 88.85316 | 93.01056 | 0.09156209 | 250.01308 | 307 | 97.66042 | 97.58368 | 0.0417644
[16 empty] | 250.00899 | 307.5 | 88.85318 | 93.01058 | 0.09156185 | 250.014 | 307.5 | 97.6505 | 97.57376 | 0.04188304
[16 empty] | 250.00703 | 308 | 88.81922 | 92.97662 | 0.09196981 | 250.01402 | 308 | 97.55485 | 97.47811 | 0.04302705
[16 empty] | 250.00704 | 308.5 | 88.81499 | 92.97239 | 0.09202062 | 250.01326 | 308.5 | 97.61216 | 97.53542 | 0.0423416
[16 empty] | 250 | 309 | 88.78302 | 92.94042 | 0.09240468 | 250.016 | 309 | 97.58931 | 97.51257 | 0.0426149
[16 empty] | 250.00501 | 309.5 | 88.78702 | 92.94442 | 0.09235663 | 250.01531 | 309.5 | 97.51098 | 97.43424 | 0.04355175
[16 empty] | 250.00898 | 310 | 88.79084 | 92.94824 | 0.09231074 | 250.01289 | 310 | 97.55851 | 97.48177 | 0.04298328
[16 empty] | 250.00501 | 310.5 | 88.76051 | 92.91791 | 0.09267509 | 250.00741 | 310.5 | 97.52088 | 97.44414 | 0.04343334
[16 empty] | 250.00396 | 311 | 88.74855 | 92.90595 | 0.09281877 | 250.00338 | 311 | 97.51602 | 97.43928 | 0.04349147
[16 empty] | 250.00398 | 311.5 | 88.72873 | 92.88613 | 0.09305686 | 250.00757 | 311.5 | 97.45298 | 97.37624 | 0.04424545
[16 empty] | 250.00599 | 312 | 88.73077 | 92.88817 | 0.09303236 | 250.01173 | 312 | 97.64807 | 97.57133 | 0.04191211
[16 empty] | 250.00397 | 312.5 | 88.71061 | 92.86801 | 0.09327454 | 250.0136 | 312.5 | 97.54226 | 97.46552 | 0.04317763
[16 empty] | 250.00698 | 313 | 88.68268 | 92.84008 | 0.09361006 | 250.01468 | 313 | 97.41711 | 97.34037 | 0.04467447
[16 empty] | 250.00597 | 313.5 | 88.68865 | 92.84605 | 0.09353835 | 250.01382 | 313.5 | 97.42453 | 97.34779 | 0.04458572
[16 empty] | 250.00599 | 314 | 88.66663 | 92.82403 | 0.09380287 | 250.01555 | 314 | 97.53432 | 97.45758 | 0.0432726
[16 empty] | 250.005 | 314.5 | 88.65449 | 92.81189 | 0.09394871 | 250.01788 | 314.5 | 97.51395 | 97.43721 | 0.04351623
[16 empty] | 250.00305 | 315 | 88.65054 | 92.80794 | 0.09399616 | 250.01992 | 315 | 97.48369 | 97.40695 | 0.04387815
[16 empty] | 250.00396 | 315.5 | 88.64445 | 92.80185 | 0.09406932 | 250.02085 | 315.5 | 97.47482 | 97.39808 | 0.04398424
[16 empty] | 250.01101 | 316 | 88.61849 | 92.77589 | 0.09438118 | 250.02038 | 316 | 97.47623 | 97.39949 | 0.04396737
[16 empty] | 250.00899 | 316.5 | 88.61446 | 92.77186 | 0.09442959 | 250.02212 | 316.5 | 97.32196 | 97.24522 | 0.04581249
[16 empty] | 250.00703 | 317 | 88.60056 | 92.75796 | 0.09459657 | 250.01992 | 317 | 97.41132 | 97.33458 | 0.04474372
[16 empty] | 250.00406 | 317.5 | 88.59235 | 92.74975 | 0.0946952 | 250.01633 | 317.5 | 97.36209 | 97.28535 | 0.04533252
[16 empty] | 250.00502 | 318 | 88.57437 | 92.73177 | 0.09491119 | 250.01527 | 318 | 97.46299 | 97.38625 | 0.04412573
[16 empty] | 250.00401 | 318.5 | 88.57043 | 92.72783 | 0.09495852 | 250.01769 | 318.5 | 97.34428 | 97.26754 | 0.04554554
[16 empty] | 250.00505 | 319 | 88.54044 | 92.69784 | 0.09531879 | 250.02007 | 319 | 97.52682 | 97.45008 | 0.0433623
[16 empty] | 250.00499 | 319.5 | 88.52404 | 92.68144 | 0.0955158 | 250.01876 | 319.5 | 97.39812 | 97.32138 | 0.04490159
[16 empty] | 250.00304 | 320 | 88.53029 | 92.68769 | 0.09544072 | 250.01957 | 320 | 97.4168 | 97.34006 | 0.04467817
[16 empty] | 250.00505 | 320.5 | 88.50629 | 92.66369 | 0.09572903 | 250.02544 | 320.5 | 97.42986 | 97.35312 | 0.04452197
[16 empty] | 250.003 | 321 | 88.49201 | 92.64941 | 0.09590058 | 250.02853 | 321 | 97.47521 | 97.39847 | 0.04397957
[16 empty] | 249.99898 | 321.5 | 88.49228 | 92.64968 | 0.09589734 | 250.02786 | 321.5 | 97.37578 | 97.29904 | 0.04516879
[16 empty] | 250.00596 | 322 | 88.484 | 92.6414 | 0.0959968 | 250.02934 | 322 | 97.40579 | 97.32905 | 0.04480986
[16 empty] | 250.00798 | 322.5 | 88.46191 | 92.61931 | 0.09626217 | 250.02578 | 322.5 | 97.24286 | 97.16612 | 0.04675855
[16 empty] | 250.00504 | 323 | 88.45403 | 92.61143 | 0.09635683 | 250.02737 | 323 | 97.39819 | 97.32145 | 0.04490076
[16 empty] | 250.00596 | 323.5 | 88.43201 | 92.58941 | 0.09662136 | 250.02704 | 323.5 | 97.39121 | 97.31447 | 0.04498424
[16 empty] | 250.00602 | 324 | 88.43788 | 92.59528 | 0.09655084 | 250.02393 | 324 | 97.38854 | 97.3118 | 0.04501617
[16 empty] | 250.00994 | 324.5 | 88.41384 | 92.57124 | 0.09683964 | 250.01825 | 324.5 | 97.29374 | 97.217 | 0.04615001
[16 empty] | 250.00704 | 325 | 88.41393 | 92.57133 | 0.09683856 | 250.0189 | 325 | 97.31842 | 97.24168 | 0.04585483
[16 empty] | 250.00994 | 325.5 | 88.40985 | 92.56725 | 0.09688757 | 250.02068 | 325.5 | 97.3878 | 97.31106 | 0.04502502
[16 empty] | 250.00704 | 326 | 88.39592 | 92.55332 | 0.09705491 | 250.02147 | 326 | 97.37985 | 97.30311 | 0.04512011
[16 empty] | 250.00299 | 326.5 | 88.38161 | 92.53901 | 0.09722682 | 250.02534 | 326.5 | 97.30608 | 97.22934 | 0.04600242
[16 empty] | 250.00604 | 327 | 88.37573 | 92.53313 | 0.09729745 | 250.02469 | 327 | 97.28744 | 97.2107 | 0.04622536
[16 empty] | 250.00101 | 327.5 | 88.36565 | 92.52305 | 0.09741854 | 250.021 | 327.5 | 97.27064 | 97.1939 | 0.0464263
[16 empty] | 250.00399 | 328 | 88.33955 | 92.49695 | 0.09773208 | 250.01665 | 328 | 97.33162 | 97.25488 | 0.04569696
[16 empty] | 250.00701 | 328.5 | 88.32761 | 92.48501 | 0.09787552 | 250.01677 | 328.5 | 97.34674 | 97.27 | 0.04551612
[16 empty] | 250.00399 | 329 | 88.33755 | 92.49495 | 0.09775611 | 250.01534 | 329 | 97.39817 | 97.32143 | 0.044901
[16 empty] | 250.00193 | 329.5 | 88.32952 | 92.48692 | 0.09785257 | 250.01577 | 329.5 | 97.32811 | 97.25137 | 0.04573894
[16 empty] | 250.00505 | 330 | 88.28937 | 92.44677 | 0.09833489 | 250.01827 | 330 | 97.22631 | 97.14957 | 0.0469565
[16 empty] | 250.00804 | 330.5 | 88.2713 | 92.4287 | 0.09855197 | 250.01623 | 330.5 | 97.20507 | 97.12833 | 0.04721054
[16 empty] | 250.00496 | 331 | 88.26131 | 92.41871 | 0.09867198 | 250.01427 | 331 | 97.22713 | 97.15039 | 0.04694669
[16 empty] | 250.00699 | 331.5 | 88.24926 | 92.40666 | 0.09881674 | 250.01394 | 331.5 | 97.3307 | 97.25396 | 0.04570796
[16 empty] | 250.00599 | 332 | 88.24116 | 92.39856 | 0.09891404 | 250.01289 | 332 | 97.31792 | 97.24118 | 0.04586081
[16 empty] | 250.006 | 332.5 | 88.22528 | 92.38268 | 0.09910481 | 250.01107 | 332.5 | 97.19677 | 97.12003 | 0.04730981
[16 empty] | 250.00599 | 333 | 88.21719 | 92.37459 | 0.09920199 | 250.00932 | 333 | 97.18554 | 97.1088 | 0.04744412
[16 empty] | 250.00698 | 333.5 | 88.20908 | 92.36648 | 0.09929942 | 250.00569 | 333.5 | 97.2044 | 97.12766 | 0.04721855
[16 empty] | 250.005 | 334 | 88.19502 | 92.35242 | 0.09946832 | 250.00237 | 334 | 97.1318 | 97.05506 | 0.04808687
[16 empty] | 250.00599 | 334.5 | 88.18909 | 92.34649 | 0.09953956 | 250.00105 | 334.5 | 97.20414 | 97.1274 | 0.04722166
[16 empty] | 250.00503 | 335 | 88.159 | 92.3164 | 0.09990103 | 250.00379 | 335 | 97.22637 | 97.14963 | 0.04695578
[16 empty] | 250.00604 | 335.5 | 88.15689 | 92.31429 | 0.09992638 | 250.00673 | 335.5 | 97.25244 | 97.1757 | 0.04664397
[16 empty] | 250.00701 | 336 | 88.13092 | 92.28832 | 0.1002384 | 250.01045 | 336 | 97.18149 | 97.10475 | 0.04749256
[16 empty] | 250.01001 | 336.5 | 88.13701 | 92.29441 | 0.1001652 | 250.01632 | 336.5 | 97.22896 | 97.15222 | 0.0469248
[16 empty] | 250.003 | 337 | 88.09494 | 92.25234 | 0.1006706 | 250.01792 | 337 | 97.20133 | 97.12459 | 0.04725527
[16 empty] | 250.004 | 337.5 | 88.09273 | 92.25013 | 0.1006971 | 250.01894 | 337.5 | 97.16564 | 97.0889 | 0.04768213
[16 empty] | 250.00298 | 338 | 88.07873 | 92.23613 | 0.1008653 | 250.02076 | 338 | 97.16576 | 97.08902 | 0.0476807
[16 empty] | 250.00206 | 338.5 | 88.07678 | 92.23418 | 0.1008887 | 250.0213 | 338.5 | 97.18209 | 97.10535 | 0.04748538
[16 empty] | 250.00706 | 339 | 88.03883 | 92.19623 | 0.1013446 | 250.02068 | 339 | 97.19315 | 97.11641 | 0.0473531
[16 empty] | 250.00697 | 339.5 | 88.05272 | 92.21012 | 0.1011778 | 250.01905 | 339.5 | 97.07944 | 97.0027 | 0.04871311
[16 empty] | 250.00402 | 340 | 88.03869 | 92.19609 | 0.1013463 | 250.02034 | 340 | 97.08827 | 97.01153 | 0.0486075
[16 empty] | 250.00399 | 340.5 | 88.02666 | 92.18406 | 0.1014908 | 250.01942 | 340.5 | 97.12474 | 97.048 | 0.04817131
[16 empty] | 250.00501 | 341 | 88.00868 | 92.16608 | 0.1017068 | 250.01424 | 341 | 97.0341 | 96.95736 | 0.04925539
[16 empty] | 250.00402 | 341.5 | 87.99033 | 92.14773 | 0.1019273 | 250.01687 | 341.5 | 97.12185 | 97.04511 | 0.04820587
[16 empty] | 250.00108 | 342 | 87.99059 | 92.14799 | 0.1019241 | 250.01881 | 342 | 97.19956 | 97.12282 | 0.04727644
[16 empty] | 250.006 | 342.5 | 87.98247 | 92.13987 | 0.1020217 | 250.01836 | 342.5 | 97.14736 | 97.07062 | 0.04790077
[16 empty] | 250.00702 | 343 | 87.96847 | 92.12587 | 0.1021899 | 250.01514 | 343 | 97.06527 | 96.98853 | 0.04888259
[16 empty] | 250.00501 | 343.5 | 87.96662 | 92.12402 | 0.1022121 | 250.01156 | 343.5 | 97.14154 | 97.0648 | 0.04797037
[16 empty] | 250.01107 | 344 | 87.9443 | 92.1017 | 0.1024802 | 250.01502 | 344 | 97.08885 | 97.01211 | 0.04860056
[16 empty] | 250.00701 | 344.5 | 87.95836 | 92.11576 | 0.1023113 | 250.01586 | 344.5 | 97.12564 | 97.0489 | 0.04816054
[16 empty] | 250.00993 | 345 | 87.93228 | 92.08968 | 0.1026246 | 250.02113 | 345 | 96.95451 | 96.87777 | 0.05020732
[16 empty] | 250.004 | 345.5 | 87.91035 | 92.06775 | 0.1028881 | 250.02271 | 345.5 | 97.2423 | 97.16556 | 0.04676525
[16 empty] | 250.00499 | 346 | 87.90212 | 92.05952 | 0.1029869 | 250.02135 | 346 | 97.09795 | 97.02121 | 0.04849173
[16 empty] | 250.00405 | 346.5 | 87.90826 | 92.06566 | 0.1029132 | 250.02046 | 346.5 | 97.06817 | 96.99143 | 0.0488479
[16 empty] | 250.01101 | 347 | 87.87791 | 92.03531 | 0.1032778 | 250.01912 | 347 | 97.036 | 96.95926 | 0.04923267
[16 empty] | 250.00994 | 347.5 | 87.88802 | 92.04542 | 0.1031563 | 250.01836 | 347.5 | 97.00957 | 96.93283 | 0.04954878
[16 empty] | 250.00601 | 348 | 87.86204 | 92.01944 | 0.1034684 | 250.01902 | 348 | 96.97597 | 96.89923 | 0.04995065
[16 empty] | 250.006 | 348.5 | 87.83389 | 91.99129 | 0.1038066 | 250.02082 | 348.5 | 97.1349 | 97.05816 | 0.04804979
[16 empty] | 250.00698 | 349 | 87.82391 | 91.98131 | 0.1039265 | 250.02121 | 349 | 97.07896 | 97.00222 | 0.04871885
[16 empty] | 250.00597 | 349.5 | 87.80788 | 91.96528 | 0.104119 | 250.02156 | 349.5 | 97.02665 | 96.94991 | 0.0493445
[16 empty] | 250.00795 | 350 | 87.79982 | 91.95722 | 0.1042159 | 250.02405 | 350 | 97.07526 | 96.99852 | 0.04876311
[16 empty] | 250.00698 | 350.5 | 87.79171 | 91.94911 | 0.1043133 | 250.02374 | 350.5 | 97.01053 | 96.93379 | 0.0495373
[16 empty] | 250.00001 | 351 | 87.76987 | 91.92727 | 0.1045756 | 250.02157 | 351 | 97.02138 | 96.94464 | 0.04940753
[16 empty] | 250.00202 | 351.5 | 87.74559 | 91.90299 | 0.1048673 | 250.01914 | 351.5 | 96.93419 | 96.85745 | 0.05045035
[16 empty] | 250.00198 | 352 | 87.75182 | 91.90922 | 0.1047925 | 250.01827 | 352 | 97.00839 | 96.93165 | 0.04956289
[16 empty] | 250.006 | 352.5 | 87.74974 | 91.90714 | 0.1048175 | 250.01581 | 352.5 | 96.95578 | 96.87904 | 0.05019213
[16 empty] | 250.00794 | 353 | 87.74567 | 91.90307 | 0.1048664 | 250.01687 | 353 | 96.93227 | 96.85553 | 0.05047331
[16 empty] | 250.00801 | 353.5 | 87.73178 | 91.88918 | 0.1050332 | 250.01569 | 353.5 | 97.01081 | 96.93407 | 0.04953395
[16 empty] | 250.00703 | 354 | 87.71795 | 91.87535 | 0.1051994 | 250.01057 | 354 | 96.96386 | 96.88712 | 0.05009549
[16 empty] | 250.006 | 354.5 | 87.69959 | 91.85699 | 0.1054199 | 250.00947 | 354.5 | 96.90477 | 96.82803 | 0.05080222
[16 empty] | 250.00691 | 355 | 87.66942 | 91.82682 | 0.1057824 | 250.01162 | 355 | 96.89258 | 96.81584 | 0.05094802
[16 empty] | 250.00797 | 355.5 | 87.65352 | 91.81092 | 0.1059734 | 250.00783 | 355.5 | 96.87054 | 96.7938 | 0.05121162
[16 empty] | 250.00598 | 356 | 87.65734 | 91.81474 | 0.1059275 | 250.01048 | 356 | 96.95335 | 96.87661 | 0.05022119
[16 empty] | 250.00603 | 356.5 | 87.66542 | 91.82282 | 0.1058304 | 250.00974 | 356.5 | 96.86219 | 96.78545 | 0.05131149
[16 empty] | 250.00398 | 357 | 87.64954 | 91.80694 | 0.1060212 | 250.00899 | 357 | 96.91416 | 96.83742 | 0.05068991
[16 empty] | 250.00197 | 357.5 | 87.61942 | 91.77682 | 0.106383 | 250.00985 | 357.5 | 96.73993 | 96.66319 | 0.05277376
[16 empty] | 250.007 | 358 | 87.62344 | 91.78084 | 0.1063347 | 250.00962 | 358 | 96.97813 | 96.90139 | 0.04992481
[16 empty] | 250.00397 | 358.5 | 87.62133 | 91.77873 | 0.1063601 | 250.01201 | 358.5 | 96.98228 | 96.90554 | 0.04987518
[16 empty] | 250.005 | 359 | 87.60543 | 91.76283 | 0.1065511 | 250.0135 | 359 | 96.95579 | 96.87905 | 0.05019201
[16 empty] | 250.00704 | 359.5 | 87.57929 | 91.73669 | 0.1068651 | 250.01526 | 359.5 | 96.94286 | 96.86612 | 0.05034665
[16 empty] | 250.00802 | 360 | 87.56526 | 91.72266 | 0.1070336 | 250.01705 | 360 | 96.88798 | 96.81124 | 0.05100304
[16 empty] | 250.01303 | 360.5 | 87.56738 | 91.72478 | 0.1070082 | 250.01699 | 360.5 | 96.88696 | 96.81022 | 0.05101524
[16 empty] | 250.00598 | 361 | 87.543 | 91.7004 | 0.107301 | 250.02092 | 361 | 96.89244 | 96.8157 | 0.05094969
[16 empty] | 250.00102 | 361.5 | 87.53305 | 91.69045 | 0.1074206 | 250.02035 | 361.5 | 96.89618 | 96.81944 | 0.05090496
[16 empty] | 250.00303 | 362 | 87.52104 | 91.67844 | 0.1075648 | 250.01839 | 362 | 96.85255 | 96.77581 | 0.05142679
[16 empty] | 250.00502 | 362.5 | 87.48678 | 91.64418 | 0.1079764 | 250.01895 | 362.5 | 96.95342 | 96.87668 | 0.05022035
[16 empty] | 250.00703 | 363 | 87.50105 | 91.65845 | 0.107805 | 250.02075 | 363 | 96.85214 | 96.7754 | 0.05143169
[16 empty] | 250.00697 | 363.5 | 87.50294 | 91.66034 | 0.1077823 | 250.02167 | 363.5 | 96.85327 | 96.77653 | 0.05141818
[16 empty] | 250.00305 | 364 | 87.46485 | 91.62225 | 0.1082398 | 250.02036 | 364 | 96.84515 | 96.76841 | 0.0515153
[16 empty] | 250.00501 | 364.5 | 87.46685 | 91.62425 | 0.1082158 | 250.01523 | 364.5 | 96.78072 | 96.70398 | 0.0522859
[16 empty] | 250.00599 | 365 | 87.44287 | 91.60027 | 0.1085039 | 250.014 | 365 | 96.79871 | 96.72197 | 0.05207074
[16 empty] | 250.007 | 365.5 | 87.43282 | 91.59022 | 0.1086246 | 250.01603 | 365.5 | 96.87107 | 96.79433 | 0.05120529
[16 empty] | 250.00299 | 366 | 87.40278 | 91.56018 | 0.1089855 | 250.0192 | 366 | 96.73243 | 96.65569 | 0.05286347
[16 empty] | 250.00501 | 366.5 | 87.39855 | 91.55595 | 0.1090363 | 250.0192 | 366.5 | 96.80819 | 96.73145 | 0.05195735
[16 empty] | 250.00601 | 367 | 87.40261 | 91.56001 | 0.1089875 | 250.01968 | 367 | 96.78492 | 96.70818 | 0.05223567
[16 empty] | 250.00598 | 367.5 | 87.3886 | 91.546 | 0.1091558 | 250.02076 | 367.5 | 96.77081 | 96.69407 | 0.05240443
[16 empty] | 250.00798 | 368 | 87.38681 | 91.54421 | 0.1091773 | 250.01869 | 368 | 96.74963 | 96.67289 | 0.05265775
[16 empty] | 249.99896 | 368.5 | 87.36857 | 91.52597 | 0.1093965 | 250.019 | 368.5 | 96.68557 | 96.60883 | 0.05342393
[16 empty] | 249.99805 | 369 | 87.34239 | 91.49979 | 0.109711 | 250.02092 | 369 | 96.87379 | 96.79705 | 0.05117275
[16 empty] | 250.00198 | 369.5 | 87.35065 | 91.50805 | 0.1096117 | 250.01656 | 369.5 | 96.69808 | 96.62134 | 0.0532743
[16 empty] | 250.001 | 370 | 87.32848 | 91.48588 | 0.1098781 | 250.01202 | 370 | 96.70639 | 96.62965 | 0.05317491
[16 empty] | 250.011 | 370.5 | 87.33039 | 91.48779 | 0.1098551 | 250.01427 | 370.5 | 96.80795 | 96.73121 | 0.05196022
[16 empty] | 250.00805 | 371 | 87.3026 | 91.46 | 0.110189 | 250.0186 | 371 | 96.80444 | 96.7277 | 0.0520022
[16 empty] | 250.00799 | 371.5 | 87.29427 | 91.45167 | 0.110289 | 250.01909 | 371.5 | 96.64169 | 96.56495 | 0.05394875
[16 empty] | 250.00704 | 372 | 87.27627 | 91.43367 | 0.1105053 | 250.01728 | 372 | 96.85957 | 96.78283 | 0.05134283
[16 empty] | 250.00701 | 372.5 | 87.27225 | 91.42965 | 0.1105536 | 250.01609 | 372.5 | 96.76175 | 96.68501 | 0.05251279
[16 empty] | 250.00901 | 373 | 87.26826 | 91.42566 | 0.1106015 | 250.01712 | 373 | 96.79071 | 96.71397 | 0.05216642
[16 empty] | 250.012 | 373.5 | 87.23628 | 91.39368 | 0.1109857 | 250.01588 | 373.5 | 96.7391 | 96.66236 | 0.05278369
[16 empty] | 250.00801 | 374 | 87.25604 | 91.41344 | 0.1107483 | 250.01478 | 374 | 96.7325 | 96.65576 | 0.05286263
[16 empty] | 250.00398 | 374.5 | 87.23818 | 91.39558 | 0.1109628 | 250.01455 | 374.5 | 96.59819 | 96.52145 | 0.05446902
[16 empty] | 250.00002 | 375 | 87.19805 | 91.35545 | 0.1114449 | 250.01485 | 375 | 96.73035 | 96.65361 | 0.05288834
[16 empty] | 250.00105 | 375.5 | 87.17205 | 91.32945 | 0.1117573 | 250.0144 | 375.5 | 96.63805 | 96.56131 | 0.05399228
[16 empty] | 250.00101 | 376 | 87.186 | 91.3434 | 0.1115897 | 250.01671 | 376 | 96.73271 | 96.65597 | 0.05286012
[16 empty] | 250.00603 | 376.5 | 87.19021 | 91.34761 | 0.1115391 | 250.02149 | 376.5 | 96.63891 | 96.56217 | 0.053982
[16 empty] | 250.008 | 377 | 87.15785 | 91.31525 | 0.1119278 | 250.02038 | 377 | 96.78296 | 96.70622 | 0.05225911
[16 empty] | 250.009 | 377.5 | 87.16605 | 91.32345 | 0.1118293 | 250.019 | 377.5 | 96.57647 | 96.49973 | 0.0547288
[16 empty] | 250.00498 | 378 | 87.1721 | 91.3295 | 0.1117567 | 250.01674 | 378 | 96.62056 | 96.54382 | 0.05420147
[16 empty] | 250.00602 | 378.5 | 87.15008 | 91.30748 | 0.1120212 | 250.01425 | 378.5 | 96.6418 | 96.56506 | 0.05394743
[16 empty] | 250.00199 | 379 | 87.12988 | 91.28728 | 0.1122638 | 250.01662 | 379 | 96.64169 | 96.56495 | 0.05394875
[16 empty] | 250.00898 | 379.5 | 87.10384 | 91.26124 | 0.1125767 | 250.01947 | 379.5 | 96.65881 | 96.58207 | 0.05374399
[16 empty] | 250.00603 | 380 | 87.09967 | 91.25707 | 0.1126268 | 250.01797 | 380 | 96.71663 | 96.63989 | 0.05305244
[16 empty] | 250.00901 | 380.5 | 87.07574 | 91.23314 | 0.1129142 | 250.01574 | 380.5 | 96.55132 | 96.47458 | 0.0550296
[16 empty] | 250.00897 | 381 | 87.06563 | 91.22303 | 0.1130357 | 250.01764 | 381 | 96.63254 | 96.5558 | 0.05405818
[16 empty] | 250.00898 | 381.5 | 87.06563 | 91.22303 | 0.1130357 | 250.01712 | 381.5 | 96.59127 | 96.51453 | 0.05455179
[16 empty] | 250.00799 | 382 | 87.04346 | 91.20086 | 0.113302 | 250.01642 | 382 | 96.65069 | 96.57395 | 0.0538411
[16 empty] | 250.00302 | 382.5 | 87.0255 | 91.1829 | 0.1135178 | 250.01548 | 382.5 | 96.66929 | 96.59255 | 0.05361864
[16 empty] | 250.00202 | 383 | 87.00555 | 91.16295 | 0.1137574 | 250.01842 | 383 | 96.6124 | 96.53566 | 0.05429906
[16 empty] | 250.00501 | 383.5 | 87.00339 | 91.16079 | 0.1137834 | 250.02149 | 383.5 | 96.61978 | 96.54304 | 0.0542108
[16 empty] | 250.00201 | 384 | 86.99556 | 91.15296 | 0.1138774 | 250.01645 | 384 | 96.50997 | 96.43323 | 0.05552416
[16 empty] | 250.003 | 384.5 | 86.98539 | 91.14279 | 0.1139996 | 250.01775 | 384.5 | 96.52462 | 96.44788 | 0.05534894
[16 empty] | 250.00299 | 385 | 86.95728 | 91.11468 | 0.1143373 | 250.02058 | 385 | 96.5176 | 96.44086 | 0.0554329
[16 empty] | 250.01197 | 385.5 | 86.95524 | 91.11264 | 0.1143618 | 250.01977 | 385.5 | 96.47279 | 96.39605 | 0.05596885
[16 empty] | 250.008 | 386 | 86.94728 | 91.10468 | 0.1144574 | 250.02253 | 386 | 96.56797 | 96.49123 | 0.05483046
[16 empty] | 250.00898 | 386.5 | 86.91119 | 91.06859 | 0.114891 | 250.02139 | 386.5 | 96.64523 | 96.56849 | 0.05390641
[16 empty] | 250.00402 | 387 | 86.92536 | 91.08276 | 0.1147207 | 250.01923 | 387 | 96.53685 | 96.46011 | 0.05520267
[16 empty] | 249.99702 | 387.5 | 86.92524 | 91.08264 | 0.1147222 | 250.02217 | 387.5 | 96.42671 | 96.34997 | 0.05651998
[16 empty] | 250.00202 | 388 | 86.90523 | 91.06263 | 0.1149626 | 250.02151 | 388 | 96.57443 | 96.49769 | 0.0547532
[16 empty] | 250.00601 | 388.5 | 86.90532 | 91.06272 | 0.1149615 | 250.01714 | 388.5 | 96.42038 | 96.34364 | 0.05659569
[16 empty] | 250.00796 | 389 | 86.8869 | 91.0443 | 0.1151828 | 250.01952 | 389 | 96.50436 | 96.42762 | 0.05559126
[16 empty] | 250.00699 | 389.5 | 86.86511 | 91.02251 | 0.1154445 | 250.01979 | 389.5 | 96.40999 | 96.33325 | 0.05671995
[16 empty] | 250.01405 | 390 | 86.85899 | 91.01639 | 0.115518 | 250.01785 | 390 | 96.61137 | 96.53463 | 0.05431138
[16 empty] | 250.008 | 390.5 | 86.8509 | 91.0083 | 0.1156152 | 250.01866 | 390.5 | 96.44923 | 96.37249 | 0.05625063
[16 empty] | 250.00399 | 391 | 86.82488 | 90.98228 | 0.1159278 | 250.02175 | 391 | 96.41314 | 96.3364 | 0.05668228
[16 empty] | 250.00999 | 391.5 | 86.82489 | 90.98229 | 0.1159277 | 250.01708 | 391.5 | 96.43923 | 96.36249 | 0.05637023
[16 empty] | 250.00998 | 392 | 86.81485 | 90.97225 | 0.1160483 | 250.01055 | 392 | 96.50762 | 96.43088 | 0.05555227
[16 empty] | 250.00201 | 392.5 | 86.80094 | 90.95834 | 0.1162154 | 250.01694 | 392.5 | 96.43702 | 96.36028 | 0.05639667
[16 empty] | 250.00702 | 393 | 86.79291 | 90.95031 | 0.1163119 | 250.02167 | 393 | 96.37903 | 96.30229 | 0.05709025
[16 empty] | 250.00202 | 393.5 | 86.79686 | 90.95426 | 0.1162644 | 250.02275 | 393.5 | 96.46313 | 96.38639 | 0.05608438
[16 empty] | 250.00899 | 394 | 86.78272 | 90.94012 | 0.1164343 | 250.02599 | 394 | 96.48219 | 96.40545 | 0.05585642
[16 empty] | 250.00002 | 394.5 | 86.77058 | 90.92798 | 0.1165801 | 250.02473 | 394.5 | 96.48595 | 96.40921 | 0.05581145
[16 empty] | 250.00602 | 395 | 86.76872 | 90.92612 | 0.1166025 | 250.02331 | 395 | 96.4495 | 96.37276 | 0.0562474
[16 empty] | 250.00702 | 395.5 | 86.76062 | 90.91802 | 0.1166998 | 250.02359 | 395.5 | 96.47785 | 96.40111 | 0.05590833
[16 empty] | 250.00404 | 396 | 86.7326 | 90.89 | 0.1170364 | 250.02217 | 396 | 96.28903 | 96.21229 | 0.05816668
[16 empty] | 250.00402 | 396.5 | 86.72858 | 90.88598 | 0.1170847 | 250.01957 | 396.5 | 96.41388 | 96.33714 | 0.05667343
[16 empty] | 250.00597 | 397 | 86.70643 | 90.86383 | 0.1173507 | 250.01572 | 397 | 96.37069 | 96.29395 | 0.05719
[16 empty] | 250.00605 | 397.5 | 86.71055 | 90.86795 | 0.1173013 | 250.01792 | 397.5 | 96.38212 | 96.30538 | 0.05705329
[16 empty] | 250.00598 | 398 | 86.71261 | 90.87001 | 0.1172765 | 250.0177 | 398 | 96.44614 | 96.3694 | 0.05628759
[16 empty] | 250.00597 | 398.5 | 86.69031 | 90.84771 | 0.1175444 | 250.01908 | 398.5 | 96.2977 | 96.22096 | 0.05806298
[16 empty] | 250.00596 | 399 | 86.67243 | 90.82983 | 0.1177592 | 250.0219 | 399 | 96.49185 | 96.41511 | 0.05574088
[16 empty] | 250.00601 | 399.5 | 86.66211 | 90.81951 | 0.1178832 | 250.02266 | 399.5 | 96.40698 | 96.33024 | 0.05675596
[16 empty] | 250.00105 | 400 | 86.64435 | 90.80175 | 0.1180965 | 250.01676 | 400 | 96.35351 | 96.27677 | 0.05739547
[16 empty] | 250.00792 | 400.5 | 86.63803 | 90.79543 | 0.1181724 | 250.01496 | 400.5 | 96.29372 | 96.21698 | 0.05811058
[16 empty] | 250.00504 | 401 | 86.65638 | 90.81378 | 0.117952 | 250.01459 | 401 | 96.48513 | 96.40839 | 0.05582126
[16 empty] | 250.00296 | 401.5 | 86.61816 | 90.77556 | 0.1184111 | 250.01339 | 401.5 | 96.34999 | 96.27325 | 0.05743757
[16 empty] | 250.00303 | 402 | 86.59834 | 90.75574 | 0.1186492 | 250.01556 | 402 | 96.32903 | 96.25229 | 0.05768826
[16 empty] | 250.00496 | 402.5 | 86.60218 | 90.75958 | 0.1186031 | 250.01298 | 402.5 | 96.29589 | 96.21915 | 0.05808463
[16 empty] | 250.00805 | 403 | 86.60607 | 90.76347 | 0.1185564 | 250.01355 | 403 | 96.29534 | 96.2186 | 0.05809121
[16 empty] | 250.00299 | 403.5 | 86.57194 | 90.72934 | 0.1189664 | 250.01503 | 403.5 | 96.39949 | 96.32275 | 0.05684554
[16 empty] | 250.00501 | 404 | 86.56996 | 90.72736 | 0.1189902 | 250.0136 | 404 | 96.27157 | 96.19483 | 0.0583755
[16 empty] | 250.00297 | 404.5 | 86.56619 | 90.72359 | 0.1190354 | 250.01177 | 404.5 | 96.35507 | 96.27833 | 0.05737682
[16 empty] | 250.00198 | 405 | 86.55379 | 90.71119 | 0.1191844 | 250.01335 | 405 | 96.34492 | 96.26818 | 0.05749821
[16 empty] | 250.00604 | 405.5 | 86.556 | 90.7134 | 0.1191579 | 250.01143 | 405.5 | 96.20025 | 96.12351 | 0.05922851
[16 empty] | 250.00601 | 406 | 86.52799 | 90.68539 | 0.1194943 | 250.01308 | 406 | 96.33071 | 96.25397 | 0.05766817
[16 empty] | 250.00696 | 406.5 | 86.534 | 90.6914 | 0.1194221 | 250.01397 | 406.5 | 96.13767 | 96.06093 | 0.05997699
[16 empty] | 250.01201 | 407 | 86.54396 | 90.70136 | 0.1193025 | 250.00846 | 407 | 96.18018 | 96.10344 | 0.05946856
[16 empty] | 250.01497 | 407.5 | 86.5519 | 90.7093 | 0.1192071 | 250.00037 | 407.5 | 96.31923 | 96.24249 | 0.05780547
[16 empty] | 250.00804 | 408 | 86.50804 | 90.66544 | 0.119734 | 250.0002 | 408 | 96.24839 | 96.17165 | 0.05865274
[16 empty] | 249.99799 | 408.5 | 86.47189 | 90.62929 | 0.1201683 | 250.00313 | 408.5 | 96.1933 | 96.11656 | 0.05931164
[16 empty] | 249.99802 | 409 | 86.47377 | 90.63117 | 0.1201457 | 250.00603 | 409 | 96.16803 | 96.09129 | 0.05961388
[16 empty] | 250.007 | 409.5 | 86.49994 | 90.65734 | 0.1198313 | 250.00805 | 409.5 | 96.28253 | 96.20579 | 0.05824442
[16 empty] | 250.00897 | 410 | 86.46775 | 90.62515 | 0.120218 | 250.00923 | 410 | 96.18993 | 96.11319 | 0.05935195
[16 empty] | 250.00501 | 410.5 | 86.45364 | 90.61104 | 0.1203875 | 250.00741 | 410.5 | 96.24268 | 96.16594 | 0.05872104
[16 empty] | 250.007 | 411 | 86.43988 | 90.59728 | 0.1205528 | 250.00866 | 411 | 96.18385 | 96.10711 | 0.05942466
[16 empty] | 249.99805 | 411.5 | 86.43022 | 90.58762 | 0.1206689 | 250.01165 | 411.5 | 96.24973 | 96.17299 | 0.05863672
[16 empty] | 250.00505 | 412 | 86.42976 | 90.58716 | 0.1206744 | 250.01398 | 412 | 96.18479 | 96.10805 | 0.05941342
[16 empty] | 250.00399 | 412.5 | 86.44165 | 90.59905 | 0.1205315 | 250.01862 | 412.5 | 96.13334 | 96.0566 | 0.06002878
[16 empty] | 250.00801 | 413 | 86.45593 | 90.61333 | 0.12036 | 250.0199 | 413 | 96.12596 | 96.04922 | 0.06011705
[16 empty] | 250.00791 | 413.5 | 86.42566 | 90.58306 | 0.1207236 | 250.02174 | 413.5 | 96.16535 | 96.08861 | 0.05964593
[16 empty] | 250.00496 | 414 | 86.41736 | 90.57476 | 0.1208233 | 250.02587 | 414 | 96.14037 | 96.06363 | 0.0599447
[16 empty] | 250 | 414.5 | 86.38155 | 90.53895 | 0.1212535 | 250.02745 | 414.5 | 96.18334 | 96.1066 | 0.05943076
[16 empty] | 249.99697 | 415 | 86.3774 | 90.5348 | 0.1213034 | 250.02643 | 415 | 96.16175 | 96.08501 | 0.05968899
[16 empty] | 250.00103 | 415.5 | 86.38756 | 90.54496 | 0.1211813 | 250.02587 | 415.5 | 96.15743 | 96.08069 | 0.05974066
[16 empty] | 250.00503 | 416 | 86.36737 | 90.52477 | 0.1214239 | 250.02405 | 416 | 96.19044 | 96.1137 | 0.05934585
[16 empty] | 250.004 | 416.5 | 86.35352 | 90.51092 | 0.1215903 | 250.02297 | 416.5 | 96.06278 | 95.98604 | 0.0608727
[16 empty] | 250.00701 | 417 | 86.35523 | 90.51263 | 0.1215697 | 250.02759 | 417 | 96.06134 | 95.9846 | 0.06088992
[16 empty] | 250.00701 | 417.5 | 86.32332 | 90.48072 | 0.121953 | 250.02826 | 417.5 | 96.04543 | 95.96869 | 0.06108021
[16 empty] | 250.00305 | 418 | 86.3173 | 90.4747 | 0.1220254 | 250.02633 | 418 | 96.04447 | 95.96773 | 0.06109169
[16 empty] | 250.00695 | 418.5 | 86.3072 | 90.4646 | 0.1221467 | 250.02135 | 418.5 | 96.06776 | 95.99102 | 0.06081314
[16 empty] | 250.00702 | 419 | 86.29333 | 90.45073 | 0.1223133 | 250.02301 | 419 | 95.9807 | 95.90396 | 0.06185441
[16 empty] | 250.00402 | 419.5 | 86.28321 | 90.44061 | 0.1224349 | 250.02418 | 419.5 | 96.04704 | 95.9703 | 0.06106096
[16 empty] | 250.00602 | 420 | 86.29115 | 90.44855 | 0.1223395 | 250.02014 | 420 | 96.01637 | 95.93963 | 0.06142778
[16 empty] | 250.01101 | 420.5 | 86.26909 | 90.42649 | 0.1226045 | 250.01606 | 420.5 | 96.05462 | 95.97788 | 0.0609703
[16 empty] | 250.00397 | 421 | 86.22272 | 90.38012 | 0.1231616 | 250.01376 | 421 | 96.19091 | 96.11417 | 0.05934022
[16 empty] | 250.00597 | 421.5 | 86.21892 | 90.37632 | 0.1232072 | 250.01443 | 421.5 | 96.00222 | 95.92548 | 0.06159702
[16 empty] | 250.00599 | 422 | 86.2229 | 90.3803 | 0.1231594 | 250.01538 | 422 | 96.06323 | 95.98649 | 0.06086732
[16 empty] | 250.006 | 422.5 | 86.20508 | 90.36248 | 0.1233735 | 250.01628 | 422.5 | 96.04269 | 95.96595 | 0.06111298
[16 empty] | 250.00696 | 423 | 86.2029 | 90.3603 | 0.1233996 | 250.01634 | 423 | 95.95203 | 95.87529 | 0.06219731
[16 empty] | 250.006 | 423.5 | 86.18085 | 90.33825 | 0.1236645 | 250.0127 | 423.5 | 96.14255 | 96.06581 | 0.05991863
[16 empty] | 250.00798 | 424 | 86.17285 | 90.33025 | 0.1237606 | 250.01323 | 424 | 96.04123 | 95.96449 | 0.06113045
[16 empty] | 250.00699 | 424.5 | 86.17283 | 90.33023 | 0.1237609 | 250.0167 | 424.5 | 96.08286 | 96.00612 | 0.06063254
[16 empty] | 250.005 | 425 | 86.14862 | 90.30602 | 0.1240517 | 250.01955 | 425 | 95.87348 | 95.79674 | 0.06313679
[16 empty] | 250.00696 | 425.5 | 86.16683 | 90.32423 | 0.123833 | 250.02122 | 425.5 | 96.0744 | 95.99766 | 0.06073372
[16 empty] | 250.00105 | 426 | 86.1387 | 90.2961 | 0.1241709 | 250.02038 | 426 | 96.06333 | 95.98659 | 0.06086612
[16 empty] | 250.00497 | 426.5 | 86.14471 | 90.30211 | 0.1240987 | 250.01709 | 426.5 | 95.98283 | 95.90609 | 0.06182893
[16 empty] | 250.00396 | 427 | 86.14873 | 90.30613 | 0.1240504 | 250.01537 | 427 | 96.00706 | 95.93032 | 0.06153913
[16 empty] | 250.00797 | 427.5 | 86.12685 | 90.28425 | 0.1243132 | 250.01432 | 427.5 | 95.96274 | 95.886 | 0.06206921
[16 empty] | 250.00699 | 428 | 86.13671 | 90.29411 | 0.1241948 | 250.01686 | 428 | 96.03674 | 95.96 | 0.06118415
[16 empty] | 250.00598 | 428.5 | 86.11062 | 90.26802 | 0.1245082 | 250.01511 | 428.5 | 95.95619 | 95.87945 | 0.06214755
[16 empty] | 250.00201 | 429 | 86.12482 | 90.28222 | 0.1243376 | 250.0171 | 429 | 95.85712 | 95.78038 | 0.06333246
[16 empty] | 250.00597 | 429.5 | 86.10266 | 90.26006 | 0.1246038 | 250.02004 | 429.5 | 96.07735 | 96.00061 | 0.06069844
[16 empty] | 250.01302 | 430 | 86.09245 | 90.24985 | 0.1247265 | 250.01863 | 430 | 95.94448 | 95.86774 | 0.06228761
[16 empty] | 250.01003 | 430.5 | 86.09069 | 90.24809 | 0.1247476 | 250.01908 | 430.5 | 95.89236 | 95.81562 | 0.06291098
[16 empty] | 250.00501 | 431 | 86.08448 | 90.24188 | 0.1248222 | 250.01923 | 431 | 95.89436 | 95.81762 | 0.06288706
[16 empty] | 249.99797 | 431.5 | 86.04638 | 90.20378 | 0.1252799 | 250.0179 | 431.5 | 95.97348 | 95.89674 | 0.06194076
[16 empty] | 250.00198 | 432 | 86.06254 | 90.21994 | 0.1250858 | 250.02022 | 432 | 95.89237 | 95.81563 | 0.06291086
[16 empty] | 250.00303 | 432.5 | 86.03834 | 90.19574 | 0.1253765 | 250.02055 | 432.5 | 95.95078 | 95.87404 | 0.06221226
[16 empty] | 249.99899 | 433 | 86.03036 | 90.18776 | 0.1254724 | 250.02036 | 433 | 95.79467 | 95.71793 | 0.06407939
[16 empty] | 250.01101 | 433.5 | 86.02424 | 90.18164 | 0.1255459 | 250.02304 | 433.5 | 95.8396 | 95.76286 | 0.06354201
[16 empty] | 250.00896 | 434 | 86.01226 | 90.16966 | 0.1256898 | 250.02495 | 434 | 95.92728 | 95.85054 | 0.06249333
[16 empty] | 250.00603 | 434.5 | 85.98616 | 90.14356 | 0.1260033 | 250.02635 | 434.5 | 95.86073 | 95.78399 | 0.06328929
[16 empty] | 250.00196 | 435 | 85.98812 | 90.14552 | 0.1259798 | 250.01909 | 435 | 95.94588 | 95.86914 | 0.06227086
[16 empty] | 250.00301 | 435.5 | 85.97625 | 90.13365 | 0.1261224 | 250.01398 | 435.5 | 95.90378 | 95.82704 | 0.06277439
[16 empty] | 250.01301 | 436 | 85.95618 | 90.11358 | 0.1263635 | 250.01184 | 436 | 95.81248 | 95.73574 | 0.06386637
[16 empty] | 250.0111 | 436.5 | 85.95628 | 90.11368 | 0.1263623 | 250.00961 | 436.5 | 95.78523 | 95.70849 | 0.06419229
[16 empty] | 250.01401 | 437 | 85.94212 | 90.09952 | 0.1265324 | 250.00874 | 437 | 95.90846 | 95.83172 | 0.06271842
[16 empty] | 250.00897 | 437.5 | 85.96235 | 90.11975 | 0.1262894 | 250.00786 | 437.5 | 95.73759 | 95.66085 | 0.06476208
[16 empty] | 250.00299 | 438 | 85.94411 | 90.10151 | 0.1265085 | 250.01246 | 438 | 95.82853 | 95.75179 | 0.06367441
[16 empty] | 250.003 | 438.5 | 85.94006 | 90.09746 | 0.1265571 | 250.02132 | 438.5 | 95.7593 | 95.68256 | 0.06450242
[16 empty] | 250.006 | 439 | 85.92196 | 90.07936 | 0.1267746 | 250.02321 | 439 | 95.85764 | 95.7809 | 0.06332624
[16 empty] | 250.00702 | 439.5 | 85.924 | 90.0814 | 0.1267501 | 250.02355 | 439.5 | 95.87375 | 95.79701 | 0.06313356
[16 empty] | 250.00903 | 440 | 85.90188 | 90.05928 | 0.1270158 | 250.02458 | 440 | 95.70657 | 95.62983 | 0.06513309
[16 empty] | 250.00803 | 440.5 | 85.88389 | 90.04129 | 0.1272319 | 250.02177 | 440.5 | 95.81289 | 95.73615 | 0.06386147
[16 empty] | 250.00599 | 441 | 85.88802 | 90.04542 | 0.1271823 | 250.02141 | 441 | 95.79315 | 95.71641 | 0.06409757
[16 empty] | 250.00599 | 441.5 | 85.87193 | 90.02933 | 0.1273756 | 250.01803 | 441.5 | 95.78115 | 95.70441 | 0.06424109
[16 empty] | 250.00699 | 442 | 85.86371 | 90.02111 | 0.1274743 | 250.01641 | 442 | 95.78876 | 95.71202 | 0.06415007
[16 empty] | 250.00198 | 442.5 | 85.8499 | 90.0073 | 0.1276402 | 250.01247 | 442.5 | 95.86619 | 95.78945 | 0.06322398
[16 empty] | 250.00198 | 443 | 85.84979 | 90.00719 | 0.1276416 | 250.00964 | 443 | 95.73566 | 95.65892 | 0.06478516
[16 empty] | 250.00195 | 443.5 | 85.81977 | 89.97717 | 0.1280022 | 250.00954 | 443.5 | 95.86157 | 95.78483 | 0.06327924
[16 empty] | 250.00099 | 444 | 85.80186 | 89.95926 | 0.1282173 | 250.00833 | 444 | 95.61721 | 95.54047 | 0.06620187
[16 empty] | 250.00203 | 444.5 | 85.81181 | 89.96921 | 0.1280978 | 250.00854 | 444.5 | 95.77764 | 95.7009 | 0.06428307
[16 empty] | 250.00699 | 445 | 85.81169 | 89.96909 | 0.1280993 | 250.01209 | 445 | 95.76545 | 95.68871 | 0.06442887
[16 empty] | 250.00401 | 445.5 | 85.81572 | 89.97312 | 0.1280508 | 250.01102 | 445.5 | 95.74946 | 95.67272 | 0.06462011
[16 empty] | 250.00802 | 446 | 85.80581 | 89.96321 | 0.1281699 | 250.01044 | 446 | 95.81316 | 95.73642 | 0.06385824
[16 empty] | 250.01201 | 446.5 | 85.77158 | 89.92898 | 0.1285811 | 250.01266 | 446.5 | 95.65412 | 95.57738 | 0.06576041
[16 empty] | 250.01398 | 447 | 85.79166 | 89.94906 | 0.1283399 | 250.01562 | 447 | 95.6624 | 95.58566 | 0.06566138
[16 empty] | 250.00501 | 447.5 | 85.77764 | 89.93504 | 0.1285083 | 250.02277 | 447.5 | 95.67646 | 95.59972 | 0.06549322
[16 empty] | 250.00099 | 448 | 85.76745 | 89.92485 | 0.1286307 | 250.0264 | 448 | 95.63829 | 95.56155 | 0.06594974
[16 empty] | 249.99995 | 448.5 | 85.78163 | 89.93903 | 0.1284604 | 250.02353 | 448.5 | 95.68331 | 95.60657 | 0.06541129
[16 empty] | 250.00103 | 449 | 85.75559 | 89.91299 | 0.1287732 | 250.02077 | 449 | 95.73151 | 95.65477 | 0.0648348
[16 empty] | 250.003 | 449.5 | 85.76156 | 89.91896 | 0.1287015 | 250.01787 | 449.5 | 95.67174 | 95.595 | 0.06554967
[16 empty] | 250.00701 | 450 | 85.73967 | 89.89707 | 0.1289644 | 250.01788 | 450 | 95.6272 | 95.55046 | 0.06608238
[16 empty] | 250.013 | 450.5 | 85.73323 | 89.89063 | 0.1290418 | 250.01716 | 450.5 | 95.69959 | 95.62285 | 0.06521657
[16 empty] | 250.00499 | 451 | 85.70726 | 89.86466 | 0.1293538 | 250.01449 | 451 | 95.61706 | 95.54032 | 0.06620366
[16 empty] | 250.00798 | 451.5 | 85.71735 | 89.87475 | 0.1292326 | 250.01521 | 451.5 | 95.63315 | 95.55641 | 0.06601122
[16 empty] | 250.006 | 452 | 85.69131 | 89.84871 | 0.1295454 | 250.01497 | 452 | 95.72548 | 95.64874 | 0.06490692
[16 empty] | 250.01102 | 452.5 | 85.69534 | 89.85274 | 0.129497 | 250.01789 | 452.5 | 95.63434 | 95.5576 | 0.06599699
[16 empty] | 250.00503 | 453 | 85.68116 | 89.83856 | 0.1296673 | 250.01709 | 453 | 95.65677 | 95.58003 | 0.06572872
[16 empty] | 250.005 | 453.5 | 85.66334 | 89.82074 | 0.1298814 | 250.01053 | 453.5 | 95.68731 | 95.61057 | 0.06536345
[16 empty] | 250.00598 | 454 | 85.66321 | 89.82061 | 0.1298829 | 250.00746 | 454 | 95.66543 | 95.58869 | 0.06562514
[16 empty] | 250.00101 | 454.5 | 85.66527 | 89.82267 | 0.1298582 | 250.0106 | 454.5 | 95.62884 | 95.5521 | 0.06606277
[16 empty] | 250.00602 | 455 | 85.65523 | 89.81263 | 0.1299788 | 250.01068 | 455 | 95.65735 | 95.58061 | 0.06572178
[16 empty] | 250.00799 | 455.5 | 85.62905 | 89.78645 | 0.1302933 | 250.0114 | 455.5 | 95.59759 | 95.52085 | 0.06643653
[16 empty] | 250.006 | 456 | 85.64139 | 89.79879 | 0.1301451 | 250.01191 | 456 | 95.6692 | 95.59246 | 0.06558005
[16 empty] | 250.00398 | 456.5 | 85.61706 | 89.77446 | 0.1304373 | 250.01319 | 456.5 | 95.58525 | 95.50851 | 0.06658412
[16 empty] | 250.00201 | 457 | 85.62114 | 89.77854 | 0.1303883 | 250.02053 | 457 | 95.58033 | 95.50359 | 0.06664296
[16 empty] | 249.99902 | 457.5 | 85.60896 | 89.76636 | 0.1305346 | 250.02305 | 457.5 | 95.64003 | 95.56329 | 0.06592893
[16 empty] | 250.00298 | 458 | 85.59699 | 89.75439 | 0.1306784 | 250.02381 | 458 | 95.57992 | 95.50318 | 0.06664787
[16 empty] | 250.00596 | 458.5 | 85.58719 | 89.74459 | 0.1307962 | 250.02028 | 458.5 | 95.50788 | 95.43114 | 0.06750949
[16 empty] | 250.00502 | 459 | 85.59097 | 89.74837 | 0.1307508 | 250.01672 | 459 | 95.46534 | 95.3886 | 0.06801828
[16 empty] | 250.00797 | 459.5 | 85.571 | 89.7284 | 0.1309907 | 250.01466 | 459.5 | 95.50758 | 95.43084 | 0.06751308
[16 empty] | 250.01099 | 460 | 85.56488 | 89.72228 | 0.1310642 | 250.01755 | 460 | 95.5666 | 95.48986 | 0.06680718
[16 empty] | 250.00999 | 460.5 | 85.56708 | 89.72448 | 0.1310378 | 250.02107 | 460.5 | 95.59482 | 95.51808 | 0.06646966
[16 empty] | 250.00502 | 461 | 85.54096 | 89.69836 | 0.1313515 | 250.02145 | 461 | 95.47187 | 95.39513 | 0.06794018
[16 empty] | 250.003 | 461.5 | 85.52085 | 89.67825 | 0.1315931 | 250.02135 | 461.5 | 95.47615 | 95.39941 | 0.06788899
[16 empty] | 250.00395 | 462 | 85.54072 | 89.69812 | 0.1313544 | 250.0199 | 462 | 95.49092 | 95.41418 | 0.06771234
[16 empty] | 250.00502 | 462.5 | 85.52484 | 89.68224 | 0.1315452 | 250.01762 | 462.5 | 95.5461 | 95.46936 | 0.06705236
[16 empty] | 249.99999 | 463 | 85.52278 | 89.68018 | 0.1315699 | 250.01934 | 463 | 95.56293 | 95.48619 | 0.06685107
[16 empty] | 250.001 | 463.5 | 85.51483 | 89.67223 | 0.1316654 | 250.02091 | 463.5 | 95.52248 | 95.44574 | 0.06733487
[16 empty] | 250.00197 | 464 | 85.50275 | 89.66015 | 0.1318105 | 250.02045 | 464 | 95.305 | 95.22826 | 0.069936
[16 empty] | 250.00399 | 464.5 | 85.50079 | 89.65819 | 0.1318341 | 250.02176 | 464.5 | 95.56656 | 95.48982 | 0.06680766
[16 empty] | 250.00796 | 465 | 85.50478 | 89.66218 | 0.1317862 | 250.02143 | 465 | 95.59049 | 95.51375 | 0.06652145
[16 empty] | 250.00703 | 465.5 | 85.5027 | 89.6601 | 0.1318111 | 250.01889 | 465.5 | 95.56748 | 95.49074 | 0.06679665
[16 empty] | 250.00799 | 466 | 85.47651 | 89.63391 | 0.1321258 | 250.01654 | 466 | 95.49686 | 95.42012 | 0.06764129
[16 empty] | 250.01401 | 466.5 | 85.47061 | 89.62801 | 0.1321966 | 250.01747 | 466.5 | 95.47249 | 95.39575 | 0.06793276
[16 empty] | 250.007 | 467 | 85.45458 | 89.61198 | 0.1323892 | 250.02268 | 467 | 95.37804 | 95.3013 | 0.06906242
[16 empty] | 250.00799 | 467.5 | 85.45057 | 89.60797 | 0.1324374 | 250.02034 | 467.5 | 95.43376 | 95.35702 | 0.06839599
[16 empty] | 250.00397 | 468 | 85.44867 | 89.60607 | 0.1324602 | 250.01452 | 468 | 95.44479 | 95.36805 | 0.06826407
[16 empty] | 250.006 | 468.5 | 85.43248 | 89.58988 | 0.1326547 | 250.01158 | 468.5 | 95.40327 | 95.32653 | 0.06876066
[16 empty] | 250.00696 | 469 | 85.43666 | 89.59406 | 0.1326045 | 250.0147 | 469 | 95.48644 | 95.4097 | 0.06776592
[16 empty] | 250.00306 | 469.5 | 85.41841 | 89.57581 | 0.1328237 | 250.01883 | 469.5 | 95.45562 | 95.37888 | 0.06813454
[16 empty] | 250.00205 | 470 | 85.40847 | 89.56587 | 0.1329431 | 250.02259 | 470 | 95.4678 | 95.39106 | 0.06798886
[16 empty] | 250.00399 | 470.5 | 85.38016 | 89.53756 | 0.1332832 | 250.0219 | 470.5 | 95.39738 | 95.32064 | 0.06883111
[16 empty] | 250.00902 | 471 | 85.37631 | 89.53371 | 0.1333295 | 250.02134 | 471 | 95.34407 | 95.26733 | 0.06946871
[16 empty] | 250.00595 | 471.5 | 85.37608 | 89.53348 | 0.1333322 | 250.0189 | 471.5 | 95.52277 | 95.44603 | 0.0673314
[16 empty] | 250.00802 | 472 | 85.37224 | 89.52964 | 0.1333784 | 250.01642 | 472 | 95.4063 | 95.32956 | 0.06872442
[16 empty] | 250.00701 | 472.5 | 85.3324 | 89.4898 | 0.133857 | 250.0162 | 472.5 | 95.34979 | 95.27305 | 0.0694003
[16 empty] | 250.00398 | 473 | 85.32817 | 89.48557 | 0.1339078 | 250.01527 | 473 | 95.46839 | 95.39165 | 0.0679818
[16 empty] | 250.00806 | 473.5 | 85.35027 | 89.50767 | 0.1336423 | 250.01137 | 473.5 | 95.35816 | 95.28142 | 0.06930019
[16 empty] | 250.00601 | 474 | 85.34024 | 89.49764 | 0.1337628 | 250.00988 | 474 | 95.24042 | 95.16368 | 0.0707084
[16 empty] | 250.00399 | 474.5 | 85.32624 | 89.48364 | 0.133931 | 250.01275 | 474.5 | 95.43087 | 95.35413 | 0.06843055
[16 empty] | 250.00198 | 475 | 85.31017 | 89.46757 | 0.134124 | 250.01352 | 475 | 95.41542 | 95.33868 | 0.06861534
[16 empty] | 250.00497 | 475.5 | 85.33623 | 89.49363 | 0.133811 | 250.01681 | 475.5 | 95.36265 | 95.28591 | 0.06924649
[16 empty] | 250.00203 | 476 | 85.34236 | 89.49976 | 0.1337373 | 250.01633 | 476 | 95.39574 | 95.319 | 0.06885072
[16 empty] | 250.00501 | 476.5 | 85.29198 | 89.44938 | 0.1343425 | 250.01642 | 476.5 | 95.25008 | 95.17334 | 0.07059286
[16 empty] | 250.00996 | 477 | 85.2821 | 89.4395 | 0.1344612 | 250.0141 | 477 | 95.33893 | 95.26219 | 0.06953019
[16 empty] | 250.01297 | 477.5 | 85.30414 | 89.46154 | 0.1341964 | 250.01257 | 477.5 | 95.3214 | 95.24466 | 0.06973985
[16 empty] | 250.01097 | 478 | 85.28214 | 89.43954 | 0.1344607 | 250.01013 | 478 | 95.27419 | 95.19745 | 0.0703045
[16 empty] | 250.00899 | 478.5 | 85.27803 | 89.43543 | 0.1345101 | 250.01066 | 478.5 | 95.17452 | 95.09778 | 0.07149658
[16 empty] | 250.00701 | 479 | 85.27184 | 89.42924 | 0.1345845 | 250.01815 | 479 | 95.18639 | 95.10965 | 0.07135462
[16 empty] | 250.006 | 479.5 | 85.27 | 89.4274 | 0.1346066 | 250.02364 | 479.5 | 95.24376 | 95.16702 | 0.07066845
[16 empty] | 250.00203 | 480 | 85.23975 | 89.39715 | 0.13497 | 250.02472 | 480 | 95.29268 | 95.21594 | 0.07008335
[16 empty] | 250.00001 | 480.5 | 85.23202 | 89.38942 | 0.1350628 | 250.02349 | 480.5 | 95.32147 | 95.24473 | 0.06973901
[16 empty] | 250.00199 | 481 | 85.2219 | 89.3793 | 0.1351844 | 250.02036 | 481 | 95.27708 | 95.20034 | 0.07026993
[16 empty] | 250.00098 | 481.5 | 85.22381 | 89.38121 | 0.1351615 | 250.01645 | 481.5 | 95.25827 | 95.18153 | 0.07049491
[16 empty] | 250.002 | 482 | 85.20965 | 89.36705 | 0.1353316 | 250.01253 | 482 | 95.21356 | 95.13682 | 0.07102965
[16 empty] | 250.00402 | 482.5 | 85.19394 | 89.35134 | 0.1355203 | 250.01379 | 482.5 | 95.31101 | 95.23427 | 0.06986412
[16 empty] | 250.00297 | 483 | 85.19994 | 89.35734 | 0.1354482 | 250.0152 | 483 | 95.33483 | 95.25809 | 0.06957922
[16 empty] | 250.00604 | 483.5 | 85.18571 | 89.34311 | 0.1356191 | 250.01763 | 483.5 | 95.23657 | 95.15983 | 0.07075445
[16 empty] | 250.00501 | 484 | 85.16161 | 89.31901 | 0.1359087 | 250.01756 | 484 | 95.21944 | 95.1427 | 0.07095933
[16 empty] | 250.00305 | 484.5 | 85.14969 | 89.30709 | 0.1360519 | 250.01346 | 484.5 | 95.2273 | 95.15056 | 0.07086532
[16 empty] | 250.00398 | 485 | 85.13945 | 89.29685 | 0.1361749 | 250.00801 | 485 | 95.21435 | 95.13761 | 0.0710202
[16 empty] | 250.00999 | 485.5 | 85.15569 | 89.31309 | 0.1359798 | 250.00853 | 485.5 | 95.2558 | 95.17906 | 0.07052445
[16 empty] | 250.00497 | 486 | 85.13963 | 89.29703 | 0.1361727 | 250.01316 | 486 | 95.23593 | 95.15919 | 0.0707621
[16 empty] | 250.00397 | 486.5 | 85.15365 | 89.31105 | 0.1360043 | 250.01386 | 486.5 | 95.0698 | 94.99306 | 0.07274907
[16 empty] | 249.99996 | 487 | 85.14363 | 89.30103 | 0.1361247 | 250.01431 | 487 | 95.19695 | 95.12021 | 0.07122831
[16 empty] | 250.00504 | 487.5 | 85.11946 | 89.27686 | 0.136415 | 250.01657 | 487.5 | 95.29047 | 95.21373 | 0.07010978
[16 empty] | 250.00807 | 488 | 85.13566 | 89.29306 | 0.1362204 | 250.01873 | 488 | 95.20177 | 95.12503 | 0.07117067
[16 empty] | 250.00497 | 488.5 | 85.09939 | 89.25679 | 0.1366561 | 250.01954 | 488.5 | 95.24458 | 95.16784 | 0.07065864
[16 empty] | 250.00402 | 489 | 85.07943 | 89.23683 | 0.1368959 | 250.01932 | 489 | 95.11769 | 95.04095 | 0.07217629
[16 empty] | 250.00502 | 489.5 | 85.08942 | 89.24682 | 0.1367759 | 250.01801 | 489.5 | 95.09787 | 95.02113 | 0.07241334
[16 empty] | 250.00803 | 490 | 85.08549 | 89.24289 | 0.1368231 | 250.02127 | 490 | 95.21641 | 95.13967 | 0.07099557
[16 empty] | 250.00901 | 490.5 | 85.06544 | 89.22284 | 0.1370639 | 250.02154 | 490.5 | 95.23214 | 95.1554 | 0.07080743
[16 empty] | 250.01095 | 491 | 85.05926 | 89.21666 | 0.1371382 | 250.01727 | 491 | 95.0732 | 94.99646 | 0.07270841
[16 empty] | 250.00898 | 491.5 | 85.04343 | 89.20083 | 0.1373284 | 250.01536 | 491.5 | 95.03763 | 94.96089 | 0.07313383
[16 empty] | 250.00602 | 492 | 85.03735 | 89.19475 | 0.1374014 | 250.01496 | 492 | 95.0762 | 94.99946 | 0.07267252
[16 empty] | 250.01103 | 492.5 | 85.03943 | 89.19683 | 0.1373764 | 250.0173 | 492.5 | 95.13478 | 95.05804 | 0.07197189
[16 empty] | 250.00701 | 493 | 85.03126 | 89.18866 | 0.1374746 | 250.01851 | 493 | 95.18936 | 95.11262 | 0.07131909
[16 empty] | 250.00402 | 493.5 | 85.01906 | 89.17646 | 0.1376211 | 250.02247 | 493.5 | 95.18121 | 95.10447 | 0.07141657
[16 empty] | 250.00302 | 494 | 85.02138 | 89.17878 | 0.1375932 | 250.02217 | 494 | 95.07391 | 94.99717 | 0.07269991
[16 empty] | 249.99997 | 494.5 | 85.00924 | 89.16664 | 0.1377391 | 250.01952 | 494.5 | 95.24522 | 95.16848 | 0.07065099
[16 empty] | 249.99902 | 495 | 85.00317 | 89.16057 | 0.137812 | 250.01964 | 495 | 95.15187 | 95.07513 | 0.07176749
[16 empty] | 250.00099 | 495.5 | 84.98319 | 89.14059 | 0.138052 | 250.01793 | 495.5 | 95.14805 | 95.07131 | 0.07181317
[16 empty] | 250.00301 | 496 | 84.99719 | 89.15459 | 0.1378838 | 250.01903 | 496 | 95.0731 | 94.99636 | 0.0727096
[16 empty] | 250.00499 | 496.5 | 84.9832 | 89.1406 | 0.1380519 | 250.01898 | 496.5 | 95.0932 | 95.01646 | 0.0724692
[16 empty] | 250.00601 | 497 | 84.98096 | 89.13836 | 0.1380788 | 250.01606 | 497 | 95.09226 | 95.01552 | 0.07248044
[16 empty] | 250.00703 | 497.5 | 84.98109 | 89.13849 | 0.1380772 | 250.01323 | 497.5 | 95.10317 | 95.02643 | 0.07234995
[16 empty] | 250.00699 | 498 | 84.98287 | 89.14027 | 0.1380559 | 250.01134 | 498 | 95.09903 | 95.02229 | 0.07239947
[16 empty] | 250.005 | 498.5 | 84.94896 | 89.10636 | 0.1384632 | 250.0105 | 498.5 | 95.08665 | 95.00991 | 0.07254754
[16 empty] | 250.00595 | 499 | 84.9228 | 89.0802 | 0.1387775 | 250.00999 | 499 | 95.05904 | 94.9823 | 0.07287776
[16 empty] | 250.00505 | 499.5 | 84.92684 | 89.08424 | 0.138729 | 250.00897 | 499.5 | 95.08823 | 95.01149 | 0.07252864
[16 empty] | 250.00902 | 500 | 84.9289 | 89.0863 | 0.1387042 | 250.01365 | 500 | 95.08321 | 95.00647 | 0.07258868
[16 empty] | 250.00202 | 500.5 | 84.92307 | 89.08047 | 0.1387742 | 250.01602 | 500.5 | 94.99468 | 94.91794 | 0.07364753
[16 empty] | 250.004 | 501 | 84.90902 | 89.06642 | 0.138943 | 250.01702 | 501 | 95.09854 | 95.0218 | 0.07240533
[16 empty] | 250.00805 | 501.5 | 84.91099 | 89.06839 | 0.1389194 | 250.01472 | 501.5 | 94.96452 | 94.88778 | 0.07400825
[16 empty] | 250.01403 | 502 | 84.90888 | 89.06628 | 0.1389447 | 250.01627 | 502 | 95.07113 | 94.99439 | 0.07273316
[16 empty] | 250.008 | 502.5 | 84.90694 | 89.06434 | 0.138968 | 250.01928 | 502.5 | 95.0946 | 95.01786 | 0.07245245
[16 empty] | 250.00402 | 503 | 84.90075 | 89.05815 | 0.1390424 | 250.01594 | 503 | 94.97515 | 94.89841 | 0.07388112
[16 empty] | 250.00608 | 503.5 | 84.8948 | 89.0522 | 0.1391138 | 250.01606 | 503.5 | 94.96127 | 94.88453 | 0.07404713
[16 empty] | 250.00999 | 504 | 84.87081 | 89.02821 | 0.139402 | 250.02007 | 504 | 95.02506 | 94.94832 | 0.07328418
[16 empty] | 250.01095 | 504.5 | 84.87268 | 89.03008 | 0.1393796 | 250.02075 | 504.5 | 94.92959 | 94.85285 | 0.07442603
[16 empty] | 250.00799 | 505 | 84.8528 | 89.0102 | 0.1396184 | 250.02094 | 505 | 95.09711 | 95.02037 | 0.07242243
[16 empty] | 250.00401 | 505.5 | 84.84485 | 89.00225 | 0.1397139 | 250.02213 | 505.5 | 94.8964 | 94.81966 | 0.07482299
[16 empty] | 250.00399 | 506 | 84.83675 | 88.99415 | 0.1398112 | 250.02231 | 506 | 94.90613 | 94.82939 | 0.07470662
[16 empty] | 250.00301 | 506.5 | 84.81467 | 88.97207 | 0.1400764 | 250.02143 | 506.5 | 94.95073 | 94.87399 | 0.07417319
[16 empty] | 250.00205 | 507 | 84.80252 | 88.95992 | 0.1402224 | 250.02134 | 507 | 95.05182 | 94.97508 | 0.07296412
[16 empty] | 250.00103 | 507.5 | 84.80051 | 88.95791 | 0.1402466 | 250.02559 | 507.5 | 95.00876 | 94.93202 | 0.07347913
[16 empty] | 250.00301 | 508 | 84.79653 | 88.95393 | 0.1402944 | 250.02437 | 508 | 94.92966 | 94.85292 | 0.07442519
[16 empty] | 250.00098 | 508.5 | 84.79059 | 88.94799 | 0.1403657 | 250.01708 | 508.5 | 94.99547 | 94.91873 | 0.07363808
[16 empty] | 250.00601 | 509 | 84.78661 | 88.94401 | 0.1404135 | 250.01295 | 509 | 94.76541 | 94.68867 | 0.07638968
[16 empty] | 250.01001 | 509.5 | 84.78447 | 88.94187 | 0.1404392 | 250.01189 | 509.5 | 94.91438 | 94.83764 | 0.07460795
[16 empty] | 250.009 | 510 | 84.80309 | 88.96049 | 0.1402156 | 250.01497 | 510 | 94.9485 | 94.87176 | 0.07419986
[16 empty] | 250.00197 | 510.5 | 84.75052 | 88.90792 | 0.1408471 | 250.01938 | 510.5 | 94.91318 | 94.83644 | 0.0746223
[16 empty] | 250.00101 | 511 | 84.76438 | 88.92178 | 0.1406806 | 250.01953 | 511 | 94.83804 | 94.7613 | 0.075521
[16 empty] | 250.00402 | 511.5 | 84.72821 | 88.88561 | 0.1411151 | 250.01912 | 511.5 | 94.98548 | 94.90874 | 0.07375757
[16 empty] | 250.00597 | 512 | 84.74634 | 88.90374 | 0.1408973 | 250.02034 | 512 | 94.87418 | 94.79744 | 0.07508875
[16 empty] | 250.00905 | 512.5 | 84.73636 | 88.89376 | 0.1410172 | 250.02069 | 512.5 | 94.89679 | 94.82005 | 0.07481833
[16 empty] | 250.012 | 513 | 84.73232 | 88.88972 | 0.1410657 | 250.01772 | 513 | 94.90669 | 94.82995 | 0.07469992
[16 empty] | 250.00504 | 513.5 | 84.70233 | 88.85973 | 0.141426 | 250.01388 | 513.5 | 94.79156 | 94.71482 | 0.07607691
[16 empty] | 250.00501 | 514 | 84.71228 | 88.86968 | 0.1413065 | 250.01087 | 514 | 94.85329 | 94.77655 | 0.0753386
[16 empty] | 250.00502 | 514.5 | 84.70623 | 88.86363 | 0.1413791 | 250.01328 | 514.5 | 94.80992 | 94.73318 | 0.07585732
[16 empty] | 250.00706 | 515 | 84.66865 | 88.82605 | 0.1418306 | 250.01377 | 515 | 94.79561 | 94.71887 | 0.07602847
[16 empty] | 250.00003 | 515.5 | 84.68009 | 88.83749 | 0.1416932 | 250.01222 | 515.5 | 94.78414 | 94.7074 | 0.07616566
[16 empty] | 250.00398 | 516 | 84.67625 | 88.83365 | 0.1417393 | 250.01203 | 516 | 94.76903 | 94.69229 | 0.07634638
[16 empty] | 250.00104 | 516.5 | 84.66611 | 88.82351 | 0.1418611 | 250.01204 | 516.5 | 94.88465 | 94.80791 | 0.07496353
[16 empty] | 250.00099 | 517 | 84.6621 | 88.8195 | 0.1419093 | 250.01289 | 517 | 94.80225 | 94.72551 | 0.07594906
[16 empty] | 250.00404 | 517.5 | 84.65002 | 88.80742 | 0.1420544 | 250.01327 | 517.5 | 94.89911 | 94.82237 | 0.07479058
[16 empty] | 250.00697 | 518 | 84.63788 | 88.79528 | 0.1422002 | 250.01344 | 518 | 94.89556 | 94.81882 | 0.07483304
[16 empty] | 250.00905 | 518.5 | 84.64808 | 88.80548 | 0.1420777 | 250.01457 | 518.5 | 94.8147 | 94.73796 | 0.07580015
[16 empty] | 250.01305 | 519 | 84.62014 | 88.77754 | 0.1424133 | 250.01426 | 519 | 94.91819 | 94.84145 | 0.07456238
[16 empty] | 250.004 | 519.5 | 84.62004 | 88.77744 | 0.1424145 | 250.01245 | 519.5 | 94.81178 | 94.73504 | 0.07583508
[16 empty] | 250.00401 | 520 | 84.60604 | 88.76344 | 0.1425827 | 250.01644 | 520 | 94.71621 | 94.63947 | 0.07697812
[16 empty] | 250.00197 | 520.5 | 84.59398 | 88.75138 | 0.1427276 | 250.02044 | 520.5 | 94.80559 | 94.72885 | 0.07590911
[16 empty] | 250.002 | 521 | 84.60202 | 88.75942 | 0.142631 | 250.02194 | 521 | 94.80688 | 94.73014 | 0.07589368
[16 empty] | 250.00398 | 521.5 | 84.58394 | 88.74134 | 0.1428482 | 250.02053 | 521.5 | 94.74954 | 94.6728 | 0.07657949
[16 empty] | 250.007 | 522 | 84.58991 | 88.74731 | 0.1427765 | 250.01637 | 522 | 94.65974 | 94.583 | 0.07765352
[16 empty] | 250.00797 | 522.5 | 84.564 | 88.7214 | 0.1430877 | 250.01025 | 522.5 | 94.83582 | 94.75908 | 0.07554755
[16 empty] | 250.00599 | 523 | 84.56594 | 88.72334 | 0.1430644 | 250.0118 | 523 | 94.78762 | 94.71088 | 0.07612404
[16 empty] | 250.005 | 523.5 | 84.55579 | 88.71319 | 0.1431864 | 250.00875 | 523.5 | 94.73767 | 94.66093 | 0.07672146
[16 empty] | 250.00804 | 524 | 84.55595 | 88.71335 | 0.1431844 | 250.00403 | 524 | 94.6611 | 94.58436 | 0.07763726
[16 empty] | 250.00597 | 524.5 | 84.54567 | 88.70307 | 0.1433079 | 250.00266 | 524.5 | 94.737 | 94.66026 | 0.07672947
[16 empty] | 249.99698 | 525 | 84.53977 | 88.69717 | 0.1433788 | 250.00199 | 525 | 94.80421 | 94.72747 | 0.07592561
[16 empty] | 250.00305 | 525.5 | 84.54199 | 88.69939 | 0.1433522 | 250.00368 | 525.5 | 94.74336 | 94.66662 | 0.0766534
[16 empty] | 250.00305 | 526 | 84.54175 | 88.69915 | 0.143355 | 250.00389 | 526 | 94.6376 | 94.56086 | 0.07791833
[16 empty] | 250.00305 | 526.5 | 84.53572 | 88.69312 | 0.1434275 | 250.00394 | 526.5 | 94.70052 | 94.62378 | 0.07716578
[16 empty] | 250.00899 | 527 | 84.49563 | 88.65303 | 0.1439091 | 250.00241 | 527 | 94.80636 | 94.72962 | 0.0758999
[16 empty] | 250.00698 | 527.5 | 84.50348 | 88.66088 | 0.1438148 | 250.00204 | 527.5 | 94.72657 | 94.64983 | 0.07685421
[16 empty] | 250.00397 | 528 | 84.46746 | 88.62486 | 0.1442475 | 250.00241 | 528 | 94.61541 | 94.53867 | 0.07818373
[16 empty] | 250.00595 | 528.5 | 84.46335 | 88.62075 | 0.1442969 | 250.00475 | 528.5 | 94.65994 | 94.5832 | 0.07765113
[16 empty] | 250.00094 | 529 | 84.45748 | 88.61488 | 0.1443674 | 250.00469 | 529 | 94.74687 | 94.67013 | 0.07661142
[16 empty] | 250.00703 | 529.5 | 84.45152 | 88.60892 | 0.144439 | 250.00471 | 529.5 | 94.66094 | 94.5842 | 0.07763917
[16 empty] | 250.00893 | 530 | 84.44545 | 88.60285 | 0.1445119 | 250.00883 | 530 | 94.73495 | 94.65821 | 0.07675399
[16 empty] | 250.00403 | 530.5 | 84.43548 | 88.59288 | 0.1446317 | 250.00836 | 530.5 | 94.82348 | 94.74674 | 0.07569514
[16 empty] | 250.00799 | 531 | 84.43957 | 88.59697 | 0.1445825 | 250.01273 | 531 | 94.69666 | 94.61992 | 0.07721195
[16 empty] | 250.00899 | 531.5 | 84.4153 | 88.5727 | 0.1448741 | 250.01584 | 531.5 | 94.70475 | 94.62801 | 0.07711519
[16 empty] | 250.00297 | 532 | 84.41942 | 88.57682 | 0.1448246 | 250.01753 | 532 | 94.62631 | 94.54957 | 0.07805336
[16 empty] | 250.00106 | 532.5 | 84.39341 | 88.55081 | 0.145137 | 250.02147 | 532.5 | 94.64123 | 94.56449 | 0.07787491
[16 empty] | 250.00697 | 533 | 84.39339 | 88.55079 | 0.1451373 | 250.02056 | 533 | 94.68954 | 94.6128 | 0.07729711
[16 empty] | 250.00596 | 533.5 | 84.38346 | 88.54086 | 0.1452566 | 250.02269 | 533.5 | 94.57278 | 94.49604 | 0.07869359
[16 empty] | 250.001 | 534 | 84.36903 | 88.52643 | 0.1454299 | 250.02402 | 534 | 94.64219 | 94.56545 | 0.07786343
[16 empty] | 250.00696 | 534.5 | 84.36536 | 88.52276 | 0.145474 | 250.0177 | 534.5 | 94.65769 | 94.58095 | 0.07767804
[16 empty] | 250.00801 | 535 | 84.36505 | 88.52245 | 0.1454777 | 250.01135 | 535 | 94.54212 | 94.46538 | 0.0790603
[16 empty] | 250.008 | 535.5 | 84.34523 | 88.50263 | 0.1457158 | 250.01089 | 535.5 | 94.59913 | 94.52239 | 0.07837844
[16 empty] | 250.01002 | 536 | 84.34913 | 88.50653 | 0.145669 | 250.01283 | 536 | 94.52795 | 94.45121 | 0.07922978
[16 empty] | 250.00699 | 536.5 | 84.31296 | 88.47036 | 0.1461035 | 250.0132 | 536.5 | 94.61523 | 94.53849 | 0.07818588
[16 empty] | 250.00801 | 537 | 84.32303 | 88.48043 | 0.1459825 | 250.01318 | 537 | 94.63095 | 94.55421 | 0.07799786
[16 empty] | 250.00901 | 537.5 | 84.32501 | 88.48241 | 0.1459587 | 250.01215 | 537.5 | 94.59059 | 94.51385 | 0.07848058
[16 empty] | 250.00402 | 538 | 84.30317 | 88.46057 | 0.1462211 | 250.01503 | 538 | 94.66238 | 94.58564 | 0.07762195
[16 empty] | 250.002 | 538.5 | 84.30316 | 88.46056 | 0.1462212 | 250.01445 | 538.5 | 94.66132 | 94.58458 | 0.07763463
[16 empty] | 250.00001 | 539 | 84.30309 | 88.46049 | 0.1462221 | 250.00812 | 539 | 94.61718 | 94.54044 | 0.07816256
[16 empty] | 250.00598 | 539.5 | 84.30492 | 88.46232 | 0.1462001 | 250.00828 | 539.5 | 94.55597 | 94.47923 | 0.07889465
[16 empty] | 250.00503 | 540 | 84.28278 | 88.44018 | 0.146466 | 250.00947 | 540 | 94.58534 | 94.5086 | 0.07854337
[16 empty] | 250.00399 | 540.5 | 84.26482 | 88.42222 | 0.1466818 | 250.01031 | 540.5 | 94.63673 | 94.55999 | 0.07792873
[16 empty] | 250.00398 | 541 | 84.27103 | 88.42843 | 0.1466072 | 250.01487 | 541 | 94.56768 | 94.49094 | 0.07875459
[16 empty] | 250.00599 | 541.5 | 84.27494 | 88.43234 | 0.1465602 | 250.01595 | 541.5 | 94.54683 | 94.47009 | 0.07900396
[16 empty] | 250.00599 | 542 | 84.25884 | 88.41624 | 0.1467536 | 250.01671 | 542 | 94.55359 | 94.47685 | 0.07892311
[16 empty] | 250.01202 | 542.5 | 84.26866 | 88.42606 | 0.1466357 | 250.01378 | 542.5 | 94.64232 | 94.56558 | 0.07786187
[16 empty] | 250.00597 | 543 | 84.23092 | 88.38832 | 0.147089 | 250.00973 | 543 | 94.45541 | 94.37867 | 0.08009738
[16 empty] | 250.001 | 543.5 | 84.22298 | 88.38038 | 0.1471844 | 250.00744 | 543.5 | 94.64798 | 94.57124 | 0.07779418
[16 empty] | 249.99902 | 544 | 84.22075 | 88.37815 | 0.1472112 | 250.00867 | 544 | 94.48812 | 94.41138 | 0.07970616
[16 empty] | 250.00305 | 544.5 | 84.21479 | 88.37219 | 0.1472828 | 250.01311 | 544.5 | 94.54586 | 94.46912 | 0.07901557
[16 empty] | 250.00299 | 545 | 84.2126 | 88.37 | 0.1473091 | 250.01383 | 545 | 94.59144 | 94.5147 | 0.07847041
[16 empty] | 250.01003 | 545.5 | 84.20081 | 88.35821 | 0.1474507 | 250.01591 | 545.5 | 94.44082 | 94.36408 | 0.08027188
[16 empty] | 250.014 | 546 | 84.19265 | 88.35005 | 0.1475488 | 250.01757 | 546 | 94.49331 | 94.41657 | 0.07964408
[16 empty] | 250.00596 | 546.5 | 84.17844 | 88.33584 | 0.1477195 | 250.02267 | 546.5 | 94.60756 | 94.53082 | 0.07827761
[16 empty] | 250.01097 | 547 | 84.17647 | 88.33387 | 0.1477431 | 250.01989 | 547 | 94.39158 | 94.31484 | 0.08086081
[16 empty] | 250.01001 | 547.5 | 84.17057 | 88.32797 | 0.147814 | 250.0152 | 547.5 | 94.43278 | 94.35604 | 0.08036804
[16 empty] | 250.00602 | 548 | 84.17273 | 88.33013 | 0.1477881 | 250.01526 | 548 | 94.56753 | 94.49079 | 0.07875639
[16 empty] | 250.00997 | 548.5 | 84.15671 | 88.31411 | 0.1479805 | 250.02086 | 548.5 | 94.50421 | 94.42747 | 0.07951371
[16 empty] | 250.006 | 549 | 84.1668 | 88.3242 | 0.1478593 | 250.02215 | 549 | 94.41252 | 94.33578 | 0.08061036
[16 empty] | 250.00201 | 549.5 | 84.13836 | 88.29576 | 0.148201 | 250.02163 | 549.5 | 94.45176 | 94.37502 | 0.08014103
[16 empty] | 250.00505 | 550 | 84.12846 | 88.28586 | 0.1483199 | 250.02185 | 550 | 94.4926 | 94.41586 | 0.07965257
[16 empty] | 249.99801 | 550.5 | 84.11846 | 88.27586 | 0.14844 | 250.0228 | 550.5 | 94.37293 | 94.29619 | 0.08108387
[16 empty] | 250.00305 | 551 | 84.12435 | 88.28175 | 0.1483693 | 250.02097 | 551 | 94.4646 | 94.38786 | 0.07998746
[16 empty] | 250.00603 | 551.5 | 84.1165 | 88.2739 | 0.1484636 | 250.0195 | 551.5 | 94.42991 | 94.35317 | 0.08040237
[16 empty] | 250.00298 | 552 | 84.11223 | 88.26963 | 0.1485149 | 250.02089 | 552 | 94.32655 | 94.24981 | 0.08163859
[16 empty] | 250.006 | 552.5 | 84.10032 | 88.25772 | 0.1486579 | 250.01728 | 552.5 | 94.49034 | 94.4136 | 0.0796796
[16 empty] | 250.00302 | 553 | 84.07031 | 88.22771 | 0.1490184 | 250.01312 | 553 | 94.39812 | 94.32138 | 0.08078259
[16 empty] | 250.00398 | 553.5 | 84.0582 | 88.2156 | 0.1491639 | 250.01047 | 553.5 | 94.47591 | 94.39917 | 0.07985219
[16 empty] | 250.01198 | 554 | 84.06608 | 88.22348 | 0.1490693 | 250.01148 | 554 | 94.37725 | 94.30051 | 0.0810322
[16 empty] | 250.00899 | 554.5 | 84.04191 | 88.19931 | 0.1493596 | 250.01445 | 554.5 | 94.44506 | 94.36832 | 0.08022117
[16 empty] | 250.00502 | 555 | 84.04419 | 88.20159 | 0.1493322 | 250.01648 | 555 | 94.3207 | 94.24396 | 0.08170855
[16 empty] | 250.00197 | 555.5 | 84.05415 | 88.21155 | 0.1492126 | 250.01821 | 555.5 | 94.33571 | 94.25897 | 0.08152903
[16 empty] | 250.00596 | 556 | 84.04813 | 88.20553 | 0.1492849 | 250.01673 | 556 | 94.47068 | 94.39394 | 0.07991474
[16 empty] | 250.00798 | 556.5 | 84.01617 | 88.17357 | 0.1496688 | 250.01355 | 556.5 | 94.35081 | 94.27407 | 0.08134843
[16 empty] | 250.01098 | 557 | 83.99397 | 88.15137 | 0.1499355 | 250.01187 | 557 | 94.38848 | 94.31174 | 0.08089788
[16 empty] | 250.00797 | 557.5 | 84.00588 | 88.16328 | 0.1497924 | 250.01138 | 557.5 | 94.36653 | 94.28979 | 0.08116041
[16 empty] | 250.01101 | 558 | 84.00215 | 88.15955 | 0.1498372 | 250.016 | 558 | 94.31313 | 94.23639 | 0.08179909
[16 empty] | 250.01002 | 558.5 | 83.99801 | 88.15541 | 0.149887 | 250.02078 | 558.5 | 94.29416 | 94.21742 | 0.08202598
[16 empty] | 250.00298 | 559 | 83.98399 | 88.14139 | 0.1500554 | 250.02249 | 559 | 94.35564 | 94.2789 | 0.08129066
[16 empty] | 250.001 | 559.5 | 83.98577 | 88.14317 | 0.150034 | 250.02351 | 559.5 | 94.27489 | 94.19815 | 0.08225646
[16 empty] | 250.00398 | 560 | 83.98595 | 88.14335 | 0.1500319 | 250.02425 | 560 | 94.26316 | 94.18642 | 0.08239675
[16 empty] | 250.005 | 560.5 | 83.95388 | 88.11128 | 0.1504171 | 250.02325 | 560.5 | 94.30621 | 94.22947 | 0.08188186
[16 empty] | 250.004 | 561 | 83.95201 | 88.10941 | 0.1504396 | 250.02173 | 561 | 94.3414 | 94.26466 | 0.08146098
[16 empty] | 250.007 | 561.5 | 83.93391 | 88.09131 | 0.150657 | 250.0193 | 561.5 | 94.239 | 94.16226 | 0.08268571
[16 empty] | 250.01196 | 562 | 83.93592 | 88.09332 | 0.1506329 | 250.01457 | 562 | 94.21339 | 94.13665 | 0.08299202
[16 empty] | 250.00399 | 562.5 | 83.93185 | 88.08925 | 0.1506818 | 250.01584 | 562.5 | 94.37129 | 94.29455 | 0.08110348
[16 empty] | 250.01407 | 563 | 83.92194 | 88.07934 | 0.1508008 | 250.01683 | 563 | 94.25813 | 94.18139 | 0.08245691
[16 empty] | 250.01105 | 563.5 | 83.90778 | 88.06518 | 0.1509709 | 250.01613 | 563.5 | 94.25135 | 94.17461 | 0.082538
[16 empty] | 250.01198 | 564 | 83.92782 | 88.08522 | 0.1507302 | 250.01985 | 564 | 94.21691 | 94.14017 | 0.08294992
[16 empty] | 250.00296 | 564.5 | 83.90376 | 88.06116 | 0.1510192 | 250.02022 | 564.5 | 94.25855 | 94.18181 | 0.08245189
[16 empty] | 250.00195 | 565 | 83.90974 | 88.06714 | 0.1509474 | 250.01877 | 565 | 94.37774 | 94.301 | 0.08102634
[16 empty] | 250.00102 | 565.5 | 83.88174 | 88.03914 | 0.1512837 | 250.01623 | 565.5 | 94.28888 | 94.21214 | 0.08208913
[16 empty] | 250.00204 | 566 | 83.87975 | 88.03715 | 0.1513076 | 250.01657 | 566 | 94.31657 | 94.23983 | 0.08175795
[16 empty] | 250.00701 | 566.5 | 83.87972 | 88.03712 | 0.151308 | 250.01362 | 566.5 | 94.34287 | 94.26613 | 0.08144339
[16 empty] | 250.00104 | 567 | 83.85771 | 88.01511 | 0.1515724 | 250.01557 | 567 | 94.33803 | 94.26129 | 0.08150128
[16 empty] | 250.00503 | 567.5 | 83.85753 | 88.01493 | 0.1515746 | 250.01466 | 567.5 | 94.22531 | 94.14857 | 0.08284945
[16 empty] | 250.00704 | 568 | 83.86152 | 88.01892 | 0.1515266 | 250.01441 | 568 | 94.31515 | 94.23841 | 0.08177493
[16 empty] | 250.006 | 568.5 | 83.8374 | 87.9948 | 0.1518164 | 250.01317 | 568.5 | 94.30025 | 94.22351 | 0.08195314
[16 empty] | 250.01101 | 569 | 83.82146 | 87.97886 | 0.1520079 | 250.01128 | 569 | 94.22092 | 94.14418 | 0.08290196
[16 empty] | 250.01002 | 569.5 | 83.81347 | 87.97087 | 0.1521039 | 250.01354 | 569.5 | 94.25912 | 94.18238 | 0.08244507
[16 empty] | 250.00398 | 570 | 83.81533 | 87.97273 | 0.1520815 | 250.01607 | 570 | 94.22963 | 94.15289 | 0.08279778
[16 empty] | 250.00305 | 570.5 | 83.81553 | 87.97293 | 0.1520791 | 250.01594 | 570.5 | 94.20267 | 94.12593 | 0.08312023
[16 empty] | 250.00503 | 571 | 83.81551 | 87.97291 | 0.1520794 | 250.01538 | 571 | 94.15494 | 94.0782 | 0.0836911
[16 empty] | 250.00396 | 571.5 | 83.80337 | 87.96077 | 0.1522252 | 250.01561 | 571.5 | 94.18466 | 94.10792 | 0.08333564
[16 empty] | 250.00399 | 572 | 83.78323 | 87.94063 | 0.1524671 | 250.01729 | 572 | 94.30976 | 94.23302 | 0.0818394
[16 empty] | 250.00697 | 572.5 | 83.76338 | 87.92078 | 0.1527056 | 250.02256 | 572.5 | 94.13688 | 94.06014 | 0.0839071
[16 empty] | 250.00997 | 573 | 83.76538 | 87.92278 | 0.1526816 | 250.02088 | 573 | 94.15228 | 94.07554 | 0.08372291
[16 empty] | 250.00303 | 573.5 | 83.74534 | 87.90274 | 0.1529223 | 250.01751 | 573.5 | 94.11599 | 94.03925 | 0.08415695
[16 empty] | 250.00496 | 574 | 83.74946 | 87.90686 | 0.1528728 | 250.01641 | 574 | 94.04542 | 93.96868 | 0.08500099
[16 empty] | 250.00603 | 574.5 | 83.72713 | 87.88453 | 0.1531411 | 250.01618 | 574.5 | 94.03989 | 93.96315 | 0.08506713
[16 empty] | 250.00703 | 575 | 83.72714 | 87.88454 | 0.1531409 | 250.01729 | 575 | 94.18878 | 94.11204 | 0.08328636
[16 empty] | 250.01106 | 575.5 | 83.70518 | 87.86258 | 0.1534047 | 250.01259 | 575.5 | 94.07506 | 93.99832 | 0.08464649
[16 empty] | 250.00994 | 576 | 83.69305 | 87.85045 | 0.1535505 | 250.00827 | 576 | 94.15044 | 94.0737 | 0.08374492
[16 empty] | 250.007 | 576.5 | 83.70928 | 87.86668 | 0.1533555 | 250.00994 | 576.5 | 94.12375 | 94.04701 | 0.08406414
[16 empty] | 250.00103 | 577 | 83.67301 | 87.83041 | 0.1537912 | 250.00903 | 577 | 94.17917 | 94.10243 | 0.0834013
[16 empty] | 250.006 | 577.5 | 83.67682 | 87.83422 | 0.1537454 | 250.01092 | 577.5 | 94.12464 | 94.0479 | 0.0840535
[16 empty] | 250.00603 | 578 | 83.67915 | 87.83655 | 0.1537174 | 250.00953 | 578 | 94.16227 | 94.08553 | 0.08360343
[16 empty] | 250.00699 | 578.5 | 83.65879 | 87.81619 | 0.153962 | 250.00942 | 578.5 | 94.08094 | 94.0042 | 0.08457616
[16 empty] | 250.00598 | 579 | 83.66508 | 87.82248 | 0.1538865 | 250.01135 | 579 | 94.23003 | 94.15329 | 0.082793
[16 empty] | 250.006 | 579.5 | 83.67302 | 87.83042 | 0.1537911 | 250.01021 | 579.5 | 94.07139 | 93.99465 | 0.08469038
[16 empty] | 250.00199 | 580 | 83.65091 | 87.80831 | 0.1540567 | 250.0087 | 580 | 94.10371 | 94.02697 | 0.08430383
[16 empty] | 250.00399 | 580.5 | 83.63892 | 87.79632 | 0.1542007 | 250.01013 | 580.5 | 94.00448 | 93.92774 | 0.08549065
[16 empty] | 250.00498 | 581 | 83.64502 | 87.80242 | 0.1541274 | 250.01092 | 581 | 94.13243 | 94.05569 | 0.08396033
[16 empty] | 250.00503 | 581.5 | 83.62083 | 87.77823 | 0.154418 | 250.01321 | 581.5 | 94.06319 | 93.98645 | 0.08478846
[16 empty] | 250.00597 | 582 | 83.61092 | 87.76832 | 0.1545371 | 250.01753 | 582 | 93.99227 | 93.91553 | 0.08563669
[16 empty] | 250.00601 | 582.5 | 83.58684 | 87.74424 | 0.1548264 | 250.01746 | 582.5 | 94.0483 | 93.97156 | 0.08496655
[16 empty] | 250.009 | 583 | 83.58681 | 87.74421 | 0.1548267 | 250.01664 | 583 | 93.95009 | 93.87335 | 0.08614117
[16 empty] | 250.00903 | 583.5 | 83.58076 | 87.73816 | 0.1548994 | 250.01641 | 583.5 | 94.09301 | 94.01627 | 0.0844318
[16 empty] | 250.01198 | 584 | 83.57261 | 87.73001 | 0.1549973 | 250.01398 | 584 | 94.1107 | 94.03396 | 0.08422022
[16 empty] | 250.00799 | 584.5 | 83.56474 | 87.72214 | 0.1550919 | 250.01473 | 584.5 | 94.02346 | 93.94672 | 0.08526364
[16 empty] | 250.00399 | 585 | 83.56882 | 87.72622 | 0.1550428 | 250.01601 | 585 | 94.07588 | 93.99914 | 0.08463668
[16 empty] | 250.00096 | 585.5 | 83.56256 | 87.71996 | 0.155118 | 250.01547 | 585.5 | 94.10599 | 94.02925 | 0.08427656
[16 empty] | 250.00699 | 586 | 83.54471 | 87.70211 | 0.1553325 | 250.02021 | 586 | 94.01751 | 93.94077 | 0.08533481
[16 empty] | 250.01 | 586.5 | 83.54456 | 87.70196 | 0.1553343 | 250.02497 | 586.5 | 94.02509 | 93.94835 | 0.08524415
[16 empty] | 250.008 | 587 | 83.54473 | 87.70213 | 0.1553322 | 250.02595 | 587 | 94.00625 | 93.92951 | 0.08546948
[16 empty] | 250.00694 | 587.5 | 83.53862 | 87.69602 | 0.1554056 | 250.02525 | 587.5 | 93.94852 | 93.87178 | 0.08615995
[16 empty] | 250.00202 | 588 | 83.4985 | 87.6559 | 0.1558876 | 250.02625 | 588 | 93.87239 | 93.79565 | 0.08707049
[16 empty] | 250.00297 | 588.5 | 83.50651 | 87.66391 | 0.1557914 | 250.02398 | 588.5 | 94.07854 | 94.0018 | 0.08460487
[16 empty] | 250.00698 | 589 | 83.50052 | 87.65792 | 0.1558633 | 250.02553 | 589 | 93.92947 | 93.85273 | 0.08638779
[16 empty] | 250.00904 | 589.5 | 83.4885 | 87.6459 | 0.1560077 | 250.0258 | 589.5 | 93.99014 | 93.9134 | 0.08566216
[16 empty] | 250.01101 | 590 | 83.49055 | 87.64795 | 0.1559831 | 250.01953 | 590 | 94.05082 | 93.97408 | 0.08493641
[16 empty] | 250.00801 | 590.5 | 83.46621 | 87.62361 | 0.1562755 | 250.02087 | 590.5 | 94.01542 | 93.93868 | 0.0853598
[16 empty] | 250.002 | 591 | 83.47229 | 87.62969 | 0.1562025 | 250.02188 | 591 | 93.96192 | 93.88518 | 0.08599968
[16 empty] | 250.00798 | 591.5 | 83.47444 | 87.63184 | 0.1561766 | 250.02412 | 591.5 | 93.92364 | 93.8469 | 0.08645752
[16 empty] | 250.00096 | 592 | 83.44401 | 87.60141 | 0.1565422 | 250.02345 | 592 | 93.93957 | 93.86283 | 0.086267
[16 empty] | 250.00701 | 592.5 | 83.44633 | 87.60373 | 0.1565143 | 250.02268 | 592.5 | 93.8635 | 93.78676 | 0.08717682
[16 empty] | 250.008 | 593 | 83.43457 | 87.59197 | 0.1566556 | 250.0189 | 593 | 93.906 | 93.82926 | 0.0866685
[16 empty] | 250 | 593.5 | 83.43631 | 87.59371 | 0.1566347 | 250.0115 | 593.5 | 93.92254 | 93.8458 | 0.08647068
[16 empty] | 250.00702 | 594 | 83.41622 | 87.57362 | 0.156876 | 250.0079 | 594 | 93.93767 | 93.86093 | 0.08628972
[16 empty] | 250.00698 | 594.5 | 83.40417 | 87.56157 | 0.1570208 | 250.00821 | 594.5 | 93.86585 | 93.78911 | 0.08714871
[16 empty] | 250.00396 | 595 | 83.39021 | 87.54761 | 0.1571885 | 250.01131 | 595 | 93.7131 | 93.63636 | 0.08897565
[16 empty] | 250.00097 | 595.5 | 83.40823 | 87.56563 | 0.156972 | 250.01614 | 595.5 | 93.90032 | 93.82358 | 0.08673644
[16 empty] | 249.99898 | 596 | 83.37409 | 87.53149 | 0.1573821 | 250.01331 | 596 | 93.93154 | 93.8548 | 0.08636304
[16 empty] | 249.99998 | 596.5 | 83.37607 | 87.53347 | 0.1573583 | 250.01023 | 596.5 | 93.82902 | 93.75228 | 0.08758921
[16 empty] | 250.00499 | 597 | 83.34995 | 87.50735 | 0.1576721 | 250.0118 | 597 | 93.89849 | 93.82175 | 0.08675833
[16 empty] | 250.00305 | 597.5 | 83.35203 | 87.50943 | 0.1576471 | 250.01493 | 597.5 | 93.83316 | 93.75642 | 0.08753969
[16 empty] | 250.00798 | 598 | 83.35207 | 87.50947 | 0.1576467 | 250.0157 | 598 | 93.87979 | 93.80305 | 0.08698198
[16 empty] | 250.00796 | 598.5 | 83.33402 | 87.49142 | 0.1578635 | 250.01304 | 598.5 | 93.85552 | 93.77878 | 0.08727226
[16 empty] | 250.00399 | 599 | 83.31786 | 87.47526 | 0.1580576 | 250.0116 | 599 | 93.79787 | 93.72113 | 0.08796177
[16 empty] | 250.00803 | 599.5 | 83.33807 | 87.49547 | 0.1578148 | 250.00981 | 599.5 | 93.82132 | 93.74458 | 0.0876813

## All Data, PW500, 20% O2
[5 empty] | Ash PW500: | 1.1463 | 0.011463
200C | [5 empty] | 225C (Sif) |  |  |  |  | 225C (Odin) |  |  |  |  | 250C (Sif) | [9 empty] | Linear (1) |  |  |  |  | Linear (2) |  |  |  |  | LINEAR (REAL)
TEMP | CORRECTED TIME | MASS% NON-CORRECTED | MASS% CORRECTED | X_C from top-point |  | TEMP | TIME CORRECTED | MASS% | CORRECTED MASS% | X_C FROM TOP | TEMP | TIME CORRECTED | MASS% | CORRECTED MASS% | X_C FROM TOP | TEMP | TIME CORRECTED | MASS% | CORRECTED MASS% | X_C FROM TOP | TEMP | TIME CORRECTED | MASS% | CORRECTED MASS% | X_C FROM TOP | TEMP | TIME | RAW MASS% | CORRECTED MASS% | X_C | TEMP | TIME | RAW MASS% | CORRECTED MASS% | X_C | temp | time | mass% | corrected
200.16045 | 0 | 100.12345 | 100 |  |  | 225.00419 | 0 | 98.40961 | 100 |  | 225.02356 | 0 | 100.79239 | 100 |  | 250.00106 | 0 | 96.67631 | 100 |  | 250.019 | 0 | 101.60902 | 100 |  | 105.19041 | 0 | 98.12056 | 100 |  | 105.20819 | 0 | 98.03439 | 100 |  | 88.63674 | 0 | 99.44619 | 100
202.3471 | 0.5 | 100.3084 | 100.18495 |  |  | 225.18164 | 0.5 | 98.50592 | 100.09631 |  | 227.14356 | 0.5 | 100.85732 | 100.06493 |  | 250.24408 | 0.5 | 96.74853 | 100.07222 |  | 250.07672 | 0.5 | 101.70377 | 100.09475 |  | 106.42515 | 0.5 | 98.18798 | 100.06742 |  | 106.44375 | 0.5 | 98.10482 | 100.07043 |  | 91.13844 | 0.5 | 99.46875 | 100.02256
204.05022 | 1 | 100.3194 | 100.19595 |  |  | 225.27373 | 1 | 98.626 | 100.21639 |  | 228.74603 | 1 | 101.01386 | 100.22147 |  | 250.377 | 1 | 96.91733 | 100.24102 |  | 250.14806 | 1 | 101.96535 | 100.35633 |  | 108.32773 | 1 | 98.15427 | 100.03371 |  | 108.3372 | 1 | 98.09687 | 100.06248 |  | 94.81211 | 1 | 99.51831 | 100.07212
205.14419 | 1.5 | 100.49401 | 100.37056 |  |  | 225.22633 | 1.5 | 98.68916 | 100.27955 |  | 229.70337 | 1.5 | 101.13418 | 100.34179 |  | 250.30961 | 1.5 | 97.04146 | 100.36515 |  | 250.16394 | 1.5 | 102.12828 | 100.51926 |  | 110.65187 | 1.5 | 98.16675 | 100.04619 |  | 110.64782 | 1.5 | 98.08488 | 100.05049 |  | 98.89802 | 1.5 | 99.53678 | 100.09059
205.71657 | 2 | 100.47907 | 100.35562 |  |  | 225.15446 | 2 | 98.77539 | 100.36578 |  | 230.15039 | 2 | 101.09103 | 100.29864 |  | 250.21466 | 2 | 97.1464 | 100.47009 |  | 250.14592 | 2 | 102.13989 | 100.53087 |  | 113.21246 | 2 | 98.15281 | 100.03225 |  | 113.1991 | 2 | 98.08149 | 100.0471 |  | 102.9268 | 2 | 99.45407 | 100.00788
205.95375 | 2.5 | 100.58235 | 100.4589 |  |  | 225.0936 | 2.5 | 98.82056 | 100.41095 |  | 230.30001 | 2.5 | 101.2114 | 100.41901 |  | 250.13079 | 2.5 | 97.23752 | 100.56121 |  | 250.11961 | 2.5 | 102.31671 | 100.70769 |  | 115.89867 | 2.5 | 98.13646 | 100.0159 |  | 115.8924 | 2.5 | 98.07044 | 100.03605 |  | 106.66616 | 2.5 | 99.53594 | 100.08975
206.0111 | 3 | 100.78585 | 100.6624 |  |  | 225.04898 | 3 | 98.86721 | 100.4576 |  | 230.31912 | 3 | 101.32413 | 100.53174 |  | 250.06374 | 3 | 97.32009 | 100.64378 |  | 250.09143 | 3 | 102.21045 | 100.60143 |  | 118.64494 | 3 | 98.12267 | 100.00211 |  | 118.64235 | 3 | 98.05305 | 100.01866 |  | 109.99105 | 3 | 99.48447 | 100.03828
205.9784 | 3.5 | 100.71317 | 100.58972 |  |  | 225.0177 | 3.5 | 98.94909 | 100.53948 |  | 230.28104 | 3.5 | 101.25149 | 100.4591 |  | 250.02287 | 3.5 | 97.38226 | 100.70595 |  | 250.07171 | 3.5 | 102.41475 | 100.80573 |  | 121.41716 | 3.5 | 98.10526 | 99.9847 |  | 121.4033 | 3.5 | 98.03201 | 99.99762 |  | 112.90872 | 3.5 | 99.48556 | 100.03937
205.88447 | 4 | 100.70979 | 100.58634 |  |  | 224.99391 | 4 | 98.9869 | 100.57729 |  | 230.20173 | 4 | 101.38406 | 100.59167 |  | 249.99086 | 4 | 97.42694 | 100.75063 |  | 250.06326 | 4 | 102.48445 | 100.87543 |  | 124.1683 | 4 | 98.09876 | 99.9782 |  | 124.15543 | 4 | 98.00396 | 99.96957 |  | 115.43247 | 4 | 99.50121 | 100.05502
205.72745 | 4.5 | 100.77183 | 100.64838 |  |  | 224.98703 | 4.5 | 99.02149 | 100.61188 |  | 230.06826 | 4.5 | 101.40749 | 100.6151 |  | 249.97397 | 4.5 | 97.48871 | 100.8124 |  | 250.05236 | 4.5 | 102.45852 | 100.8495 |  | 126.87304 | 4.5 | 98.09507 | 99.97451 |  | 126.87102 | 4.5 | 97.98794 | 99.95355 |  | 117.6313 | 4.5 | 99.48784 | 100.04165
205.50226 | 5 | 100.7446 | 100.62115 |  |  | 224.97893 | 5 | 99.02638 | 100.61677 |  | 229.85282 | 5 | 101.42798 | 100.63559 |  | 249.96591 | 5 | 97.54466 | 100.86835 |  | 250.04518 | 5 | 102.50898 | 100.89996 |  | 129.52791 | 5 | 98.05341 | 99.93285 |  | 129.52637 | 5 | 97.99825 | 99.96386 |  | 119.58267 | 5 | 99.49001 | 100.04382
205.20817 | 5.5 | 100.90078 | 100.77733 |  |  | 224.97003 | 5.5 | 99.06486 | 100.65525 |  | 229.57177 | 5.5 | 101.482 | 100.68961 |  | 249.96594 | 5.5 | 97.59305 | 100.91674 |  | 250.03969 | 5.5 | 102.57071 | 100.96169 |  | 132.16087 | 5.5 | 98.09084 | 99.97028 |  | 132.14797 | 5.5 | 97.97713 | 99.94274 |  | 121.35482 | 5.5 | 99.45152 | 100.00533
204.85043 | 6 | 100.74669 | 100.62324 |  |  | 224.97392 | 6 | 99.11604 | 100.70643 |  | 229.23616 | 6 | 101.59352 | 100.80113 |  | 249.96098 | 6 | 97.62132 | 100.94501 |  | 250.03238 | 6 | 102.58842 | 100.9794 |  | 134.78 | 6 | 98.04864 | 99.92808 |  | 134.76504 | 6 | 97.96861 | 99.93422 |  | 123.01571 | 6 | 99.49867 | 100.05248
204.45411 | 6.5 | 100.86173 | 100.73828 |  |  | 224.97313 | 6.5 | 99.12132 | 100.71171 |  | 228.87184 | 6.5 | 101.47503 | 100.68264 |  | 249.96693 | 6.5 | 97.66704 | 100.99073 |  | 250.02251 | 6.5 | 102.68135 | 101.07233 |  | 137.3555 | 6.5 | 98.03883 | 99.91827 |  | 137.35733 | 6.5 | 97.93667 | 99.90228 |  | 124.58576 | 6.5 | 99.41066 | 99.96447
204.05059 | 7 | 100.84872 | 100.72527 |  |  | 224.98308 | 7 | 99.1742 | 100.76459 |  | 228.50792 | 7 | 101.45806 | 100.66567 |  | 249.971 | 7 | 97.72663 | 101.05032 |  | 250.01952 | 7 | 102.71694 | 101.10792 |  | 139.89623 | 7 | 98.03554 | 99.91498 |  | 139.90435 | 7 | 97.93439 | 99.9 |  | 126.10843 | 7 | 99.4673 | 100.02111
203.65728 | 7.5 | 100.9707 | 100.84725 |  |  | 224.9822 | 7.5 | 99.18949 | 100.77988 |  | 228.15644 | 7.5 | 101.66459 | 100.8722 |  | 249.97404 | 7.5 | 97.77641 | 101.1001 |  | 250.01733 | 7.5 | 102.72497 | 101.11595 |  | 142.45735 | 7.5 | 98.0198 | 99.89924 |  | 142.44837 | 7.5 | 97.89042 | 99.85603 |  | 127.59577 | 7.5 | 99.51991 | 100.07372
203.27668 | 8 | 100.94218 | 100.81873 |  |  | 224.9859 | 8 | 99.19861 | 100.789 |  | 227.82171 | 8 | 101.55194 | 100.75955 |  | 249.98118 | 8 | 97.80303 | 101.12672 |  | 250.01685 | 8 | 102.75721 | 101.14819 |  | 145.01275 | 8 | 98.01168 | 99.89112 |  | 145.00777 | 8 | 97.91821 | 99.88382 |  | 129.06244 | 8 | 99.49076 | 100.04457
202.92109 | 8.5 | 100.85196 | 100.72851 |  |  | 224.98798 | 8.5 | 99.20874 | 100.79913 |  | 227.51702 | 8.5 | 101.5378 | 100.74541 |  | 249.98611 | 8.5 | 97.83388 | 101.15757 |  | 250.01487 | 8.5 | 102.82762 | 101.2186 |  | 147.51864 | 8.5 | 98.00323 | 99.88267 |  | 147.52692 | 8.5 | 97.89643 | 99.86204 |  | 130.52159 | 8.5 | 99.46199 | 100.0158
202.59395 | 9 | 100.95456 | 100.83111 |  |  | 224.992 | 9 | 99.2317 | 100.82209 |  | 227.2372 | 9 | 101.47137 | 100.67898 |  | 249.98801 | 9 | 97.85679 | 101.18048 |  | 250.01558 | 9 | 102.77091 | 101.16189 |  | 150.06747 | 9 | 98.01509 | 99.89453 |  | 150.04839 | 9 | 97.89638 | 99.86199 |  | 131.97828 | 9 | 99.51234 | 100.06615
202.29186 | 9.5 | 100.99518 | 100.87173 |  |  | 224.99314 | 9.5 | 99.24147 | 100.83186 |  | 226.97469 | 9.5 | 101.63173 | 100.83934 |  | 249.98702 | 9.5 | 97.90873 | 101.23242 |  | 250.01351 | 9.5 | 102.79123 | 101.18221 |  | 152.61043 | 9.5 | 97.99048 | 99.86992 |  | 152.60407 | 9.5 | 97.88891 | 99.85452 |  | 133.45332 | 9.5 | 99.43461 | 99.98842
202.01355 | 10 | 100.956 | 100.83255 |  |  | 224.99206 | 10 | 99.27747 | 100.86786 |  | 226.73417 | 10 | 101.81667 | 101.02428 |  | 249.9959 | 10 | 97.91702 | 101.24071 |  | 250.00826 | 10 | 102.93521 | 101.32619 |  | 155.12062 | 10 | 97.99915 | 99.87859 |  | 155.11855 | 10 | 97.89052 | 99.85613 |  | 134.94592 | 10 | 99.46314 | 100.01695
201.75372 | 10.5 | 101.08929 | 100.96584 |  |  | 224.99397 | 10.5 | 99.28035 | 100.87074 |  | 226.51638 | 10.5 | 101.62581 | 100.83342 |  | 249.98709 | 10.5 | 97.94362 | 101.26731 |  | 250.0047 | 10.5 | 102.95023 | 101.34121 |  | 157.65585 | 10.5 | 97.98098 | 99.86042 |  | 157.63762 | 10.5 | 97.86128 | 99.82689 |  | 136.43993 | 10.5 | 99.44334 | 99.99715
201.51825 | 11 | 100.95155 | 100.8281 |  |  | 224.99606 | 11 | 99.36783 | 100.95822 |  | 226.31823 | 11 | 101.60951 | 100.81712 |  | 249.98805 | 11 | 97.96629 | 101.28998 |  | 250.00435 | 11 | 102.9083 | 101.29928 |  | 160.18964 | 11 | 97.99134 | 99.87078 |  | 160.18114 | 11 | 97.87957 | 99.84518 |  | 137.93301 | 11 | 99.47022 | 100.02403
201.30455 | 11.5 | 101.06531 | 100.94186 |  |  | 224.99701 | 11.5 | 99.32649 | 100.91688 |  | 226.13506 | 11.5 | 101.82763 | 101.03524 |  | 249.99501 | 11.5 | 97.9847 | 101.30839 |  | 250.00668 | 11.5 | 102.93502 | 101.326 |  | 162.69093 | 11.5 | 97.96331 | 99.84275 |  | 162.67762 | 11.5 | 97.8258 | 99.79141 |  | 139.42246 | 11.5 | 99.47228 | 100.02609
201.11449 | 12 | 100.9127 | 100.78925 |  |  | 224.99503 | 12 | 99.3084 | 100.89879 |  | 225.97564 | 12 | 101.70535 | 100.91296 |  | 249.991 | 12 | 98.00132 | 101.32501 |  | 250.01101 | 12 | 102.97447 | 101.36545 |  | 165.20791 | 12 | 97.97473 | 99.85417 |  | 165.20153 | 12 | 97.86727 | 99.83288 |  | 140.92504 | 12 | 99.46394 | 100.01775
200.94146 | 12.5 | 100.96205 | 100.8386 |  |  | 224.997 | 12.5 | 99.36696 | 100.95735 |  | 225.8346 | 12.5 | 101.70815 | 100.91576 |  | 249.99401 | 12.5 | 98.0348 | 101.35849 |  | 250.00998 | 12.5 | 103.02516 | 101.41614 |  | 167.71076 | 12.5 | 97.95288 | 99.83232 |  | 167.7083 | 12.5 | 97.86344 | 99.82905 |  | 142.45021 | 12.5 | 99.49271 | 100.04652
200.79415 | 13 | 101.09099 | 100.96754 |  |  | 224.99123 | 13 | 99.31002 | 100.90041 |  | 225.71096 | 13 | 101.83277 | 101.04038 |  | 249.99893 | 13 | 98.06939 | 101.39308 |  | 250.00552 | 13 | 102.93926 | 101.33024 |  | 170.22131 | 13 | 97.94918 | 99.82862 |  | 170.21825 | 13 | 97.81829 | 99.7839 |  | 143.96255 | 13 | 99.44482 | 99.99863
200.66595 | 13.5 | 100.98141 | 100.85796 |  |  | 224.99407 | 13.5 | 99.36826 | 100.95865 |  | 225.60271 | 13.5 | 101.74652 | 100.95413 |  | 249.99105 | 13.5 | 98.07558 | 101.39927 |  | 250.00343 | 13.5 | 103.0664 | 101.45738 |  | 172.72576 | 13.5 | 97.97134 | 99.85078 |  | 172.72234 | 13.5 | 97.84293 | 99.80854 |  | 145.45589 | 13.5 | 99.44472 | 99.99853
200.55492 | 14 | 101.09434 | 100.97089 |  |  | 224.99796 | 14 | 99.39545 | 100.98584 |  | 225.50652 | 14 | 101.92554 | 101.13315 |  | 249.99204 | 14 | 98.10302 | 101.42671 |  | 250.00419 | 14 | 103.095 | 101.48598 |  | 175.23045 | 14 | 97.97127 | 99.85071 |  | 175.22568 | 14 | 97.8592 | 99.82481 |  | 146.96019 | 14 | 99.49369 | 100.0475
200.45677 | 14.5 | 101.21931 | 101.09586 |  |  | 225.00113 | 14.5 | 99.42506 | 101.01545 |  | 225.42193 | 14.5 | 101.72656 | 100.93417 |  | 249.99404 | 14.5 | 98.12987 | 101.45356 |  | 250.0123 | 14.5 | 103.06318 | 101.45416 |  | 177.73518 | 14.5 | 97.96173 | 99.84117 |  | 177.73227 | 14.5 | 97.827 | 99.79261 |  | 148.4925 | 14.5 | 99.46236 | 100.01617
200.37186 | 15 | 101.14093 | 101.01748 |  |  | 225.00392 | 15 | 99.46856 | 101.05895 |  | 225.35547 | 15 | 101.73077 | 100.93838 |  | 249.99896 | 15 | 98.14958 | 101.47327 |  | 250.01285 | 15 | 103.09012 | 101.4811 |  | 180.23848 | 15 | 97.95727 | 99.83671 |  | 180.23702 | 15 | 97.81401 | 99.77962 |  | 150.01139 | 15 | 99.47379 | 100.0276
200.29911 | 15.5 | 101.12632 | 101.00287 |  |  | 224.99682 | 15.5 | 99.43851 | 101.0289 |  | 225.2968 | 15.5 | 101.98958 | 101.19719 |  | 250.00296 | 15.5 | 98.1827 | 101.50639 |  | 250.00625 | 15.5 | 103.08942 | 101.4804 |  | 182.74157 | 15.5 | 97.98122 | 99.86066 |  | 182.74039 | 15.5 | 97.84344 | 99.80905 |  | 151.5119 | 15.5 | 99.47273 | 100.02654
200.23844 | 16 | 101.07064 | 100.94719 |  |  | 224.99865 | 16 | 99.46867 | 101.05906 |  | 225.24376 | 16 | 101.93707 | 101.14468 |  | 250.00192 | 16 | 98.1725 | 101.49619 |  | 249.99897 | 16 | 103.3051 | 101.69608 |  | 185.24647 | 16 | 98.00303 | 99.88247 |  | 185.23818 | 16 | 97.86007 | 99.82568 |  | 153.01735 | 16 | 99.47865 | 100.03246
200.18893 | 16.5 | 101.2937 | 101.17025 |  |  | 225.0029 | 16.5 | 99.5074 | 101.09779 |  | 225.20114 | 16.5 | 101.95934 | 101.16695 |  | 249.99203 | 16.5 | 98.19327 | 101.51696 |  | 249.99933 | 16.5 | 103.23217 | 101.62315 |  | 187.75238 | 16.5 | 98.01548 | 99.89492 |  | 187.7418 | 16.5 | 97.88055 | 99.84616 |  | 154.54497 | 16.5 | 99.4797 | 100.03351
200.1471 | 17 | 101.22138 | 101.09793 |  |  | 225.00006 | 17 | 99.48805 | 101.07844 |  | 225.16345 | 17 | 101.9431 | 101.15071 |  | 249.99098 | 17 | 98.22608 | 101.54977 |  | 249.99962 | 17 | 103.19077 | 101.58175 |  | 190.25949 | 17 | 97.97263 | 99.85207 |  | 190.24577 | 17 | 97.81888 | 99.78449 |  | 156.04956 | 17 | 99.47726 | 100.03107
200.11353 | 17.5 | 101.05812 | 100.93467 |  |  | 224.99914 | 17.5 | 99.46877 | 101.05916 |  | 225.13781 | 17.5 | 101.9468 | 101.15441 |  | 249.99699 | 17.5 | 98.24493 | 101.56862 |  | 250.0066 | 17.5 | 103.22648 | 101.61746 |  | 192.75473 | 17.5 | 98.02818 | 99.90762 |  | 192.74998 | 17.5 | 97.8677 | 99.83331 |  | 157.53117 | 17.5 | 99.4715 | 100.02531
200.08966 | 18 | 101.14959 | 101.02614 |  |  | 225.00197 | 18 | 99.51334 | 101.10373 |  | 225.11533 | 18 | 101.97376 | 101.18137 |  | 250.00007 | 18 | 98.23234 | 101.55603 |  | 250.0099 | 18 | 103.24966 | 101.64064 |  | 195.24981 | 18 | 98.00635 | 99.88579 |  | 195.25605 | 18 | 97.88327 | 99.84888 |  | 159.04383 | 18 | 99.45187 | 100.00568
200.0703 | 18.5 | 101.15291 | 101.02946 |  |  | 225.00478 | 18.5 | 99.52187 | 101.11226 |  | 225.09062 | 18.5 | 101.94516 | 101.15277 |  | 249.99995 | 18.5 | 98.27175 | 101.59544 |  | 250.01505 | 18.5 | 103.24018 | 101.63116 |  | 197.76301 | 18.5 | 98.05053 | 99.92997 |  | 197.75549 | 18.5 | 97.90005 | 99.86566 |  | 160.56802 | 18.5 | 99.50468 | 100.05849
200.05158 | 19 | 101.18655 | 101.0631 |  |  | 225.00518 | 19 | 99.52653 | 101.11692 |  | 225.07319 | 19 | 101.98058 | 101.18819 |  | 249.99595 | 19 | 98.26544 | 101.58913 |  | 250.01813 | 19 | 103.28376 | 101.67474 |  | 200.25674 | 19 | 98.02712 | 99.90656 |  | 200.25317 | 19 | 97.89271 | 99.85832 |  | 162.05156 | 19 | 99.48871 | 100.04252
200.03442 | 19.5 | 101.12315 | 100.9997 |  |  | 225.00195 | 19.5 | 99.52277 | 101.11316 |  | 225.05924 | 19.5 | 101.82351 | 101.03112 |  | 250.00098 | 19.5 | 98.27768 | 101.60137 |  | 250.01616 | 19.5 | 103.33698 | 101.72796 |  | 202.75908 | 19.5 | 98.04117 | 99.92061 |  | 202.74693 | 19.5 | 97.8795 | 99.84511 |  | 163.5655 | 19.5 | 99.52234 | 100.07615
200.02456 | 20 | 101.18084 | 101.05739 |  |  | 225.00305 | 20 | 99.5525 | 101.14289 |  | 225.0487 | 20 | 101.96004 | 101.16765 |  | 249.99905 | 20 | 98.30472 | 101.62841 |  | 250.01407 | 20 | 103.33352 | 101.7245 |  | 205.26314 | 20 | 98.05848 | 99.93792 |  | 205.25377 | 20 | 97.91807 | 99.88368 |  | 165.0943 | 20 | 99.45713 | 100.01094
200.01753 | 20.5 | 101.26653 | 101.14308 |  |  | 224.99972 | 20.5 | 99.5168 | 101.10719 |  | 225.04587 | 20.5 | 101.98669 | 101.1943 |  | 249.99702 | 20.5 | 98.31916 | 101.64285 |  | 250.01114 | 20.5 | 103.33657 | 101.72755 |  | 207.76051 | 20.5 | 98.08433 | 99.96377 |  | 207.74816 | 20.5 | 97.94258 | 99.90819 |  | 166.58652 | 20.5 | 99.45408 | 100.00789
200.01036 | 21 | 101.26811 | 101.14466 |  |  | 225.00091 | 21 | 99.52504 | 101.11543 |  | 225.04175 | 21 | 101.85615 | 101.06376 |  | 249.9971 | 21 | 98.31953 | 101.64322 |  | 250.00917 | 21 | 103.43705 | 101.82803 |  | 210.26262 | 21 | 98.09873 | 99.97817 |  | 210.25313 | 21 | 97.93815 | 99.90376 |  | 168.08059 | 21 | 99.47913 | 100.03294
200.00371 | 21.5 | 101.30796 | 101.18451 |  |  | 224.9959 | 21.5 | 99.54038 | 101.13077 |  | 225.03442 | 21.5 | 101.93943 | 101.14704 |  | 249.998 | 21.5 | 98.33805 | 101.66174 |  | 250.0086 | 21.5 | 103.35304 | 101.74402 |  | 212.76688 | 21.5 | 98.12642 | 100.00586 |  | 212.75903 | 21.5 | 97.97283 | 99.93844 |  | 169.6121 | 21.5 | 99.48997 | 100.04378
200.00016 | 22 | 101.17759 | 101.05414 |  |  | 225.005 | 22 | 99.58885 | 101.17924 |  | 225.02768 | 22 | 101.97016 | 101.17777 |  | 250.00101 | 22 | 98.35683 | 101.68052 |  | 250.00712 | 22 | 103.38417 | 101.77515 |  | 215.26841 | 22 | 98.13136 | 100.0108 |  | 215.26273 | 22 | 97.99316 | 99.95877 |  | 171.10082 | 22 | 99.51403 | 100.06784
199.99737 | 22.5 | 101.28705 | 101.1636 |  |  | 225.00197 | 22.5 | 99.58633 | 101.17672 |  | 225.01826 | 22.5 | 102.10297 | 101.31058 |  | 250.00195 | 22.5 | 98.35613 | 101.67982 |  | 250.0056 | 22.5 | 103.3952 | 101.78618 |  | 217.77013 | 22.5 | 98.11863 | 99.99807 |  | 217.76422 | 22.5 | 97.9824 | 99.94801 |  | 172.59785 | 22.5 | 99.4722 | 100.02601
199.99664 | 23 | 101.30525 | 101.1818 |  |  | 225.00197 | 23 | 99.56198 | 101.15237 |  | 225.01384 | 23 | 102.09266 | 101.30027 |  | 250.00602 | 23 | 98.3776 | 101.70129 |  | 250.00586 | 23 | 103.51907 | 101.91005 |  | 220.27565 | 23 | 98.17121 | 100.05065 |  | 220.26201 | 23 | 98.00474 | 99.97035 |  | 174.12717 | 23 | 99.49569 | 100.0495
199.99909 | 23.5 | 101.26509 | 101.14164 |  |  | 225.00009 | 23.5 | 99.57248 | 101.16287 |  | 225.01431 | 23.5 | 102.00479 | 101.2124 |  | 250 | 23.5 | 98.38964 | 101.71333 |  | 250.00791 | 23.5 | 103.4925 | 101.88348 |  | 222.77862 | 23.5 | 98.19374 | 100.07318 |  | 222.76426 | 23.5 | 98.04833 | 100.01394 |  | 175.62176 | 23.5 | 99.47882 | 100.03263
200.00011 | 24 | 101.3264 | 101.20295 |  |  | 224.99987 | 24 | 99.58608 | 101.17647 |  | 225.0149 | 24 | 101.92128 | 101.12889 |  | 250.00502 | 24 | 98.39127 | 101.71496 |  | 250.00828 | 24 | 103.50777 | 101.89875 |  | 225.27983 | 24 | 98.20475 | 100.08419 |  | 225.2772 | 24 | 98.04678 | 100.01239 |  | 177.12746 | 24 | 99.48797 | 100.04178
200.00212 | 24.5 | 101.2925 | 101.16905 |  |  | 224.99794 | 24.5 | 99.60575 | 101.19614 |  | 225.01457 | 24.5 | 101.96467 | 101.17228 |  | 249.99797 | 24.5 | 98.40784 | 101.73153 |  | 250.00573 | 24.5 | 103.46467 | 101.85565 |  | 227.7789 | 24.5 | 98.20779 | 100.08723 |  | 227.78204 | 24.5 | 98.05741 | 100.02302 |  | 178.62395 | 24.5 | 99.54285 | 100.09666
200.00245 | 25 | 101.35727 | 101.23382 |  |  | 225.00226 | 25 | 99.60159 | 101.19198 |  | 225.01466 | 25 | 101.89409 | 101.1017 |  | 249.99908 | 25 | 98.43059 | 101.75428 |  | 250.00419 | 25 | 103.46855 | 101.85953 |  | 230.28733 | 25 | 98.27812 | 100.15756 |  | 230.28133 | 25 | 98.12198 | 100.08759 |  | 180.12098 | 25 | 99.5128 | 100.06661
200.0036 | 25.5 | 101.3136 | 101.19015 |  |  | 225.00394 | 25.5 | 99.67542 | 101.26581 |  | 225.01473 | 25.5 | 102.11908 | 101.32669 |  | 250.00002 | 25.5 | 98.43662 | 101.76031 |  | 250.00744 | 25.5 | 103.46272 | 101.8537 |  | 232.79484 | 25.5 | 98.27313 | 100.15257 |  | 232.78607 | 25.5 | 98.13898 | 100.10459 |  | 181.62116 | 25.5 | 99.53085 | 100.08466
200.00384 | 26 | 101.2592 | 101.13575 |  |  | 225.00028 | 26 | 99.66961 | 101.26 |  | 225.018 | 26 | 102.09838 | 101.30599 |  | 250.00093 | 26 | 98.44323 | 101.76692 |  | 250.00915 | 26 | 103.50677 | 101.89775 |  | 235.30187 | 26 | 98.30547 | 100.18491 |  | 235.28816 | 26 | 98.14405 | 100.10966 |  | 183.12164 | 26 | 99.5006 | 100.05441
200.00739 | 26.5 | 101.35626 | 101.23281 |  |  | 225.00791 | 26.5 | 99.69425 | 101.28464 |  | 225.01589 | 26.5 | 102.08802 | 101.29563 |  | 249.99891 | 26.5 | 98.44912 | 101.77281 |  | 250.01051 | 26.5 | 103.61586 | 102.00684 |  | 237.80141 | 26.5 | 98.34729 | 100.22673 |  | 237.79494 | 26.5 | 98.20066 | 100.16627 |  | 184.62551 | 26.5 | 99.57719 | 100.131
200.01422 | 27 | 101.37866 | 101.25521 |  |  | 225.00089 | 27 | 99.60671 | 101.1971 |  | 225.01421 | 27 | 102.07497 | 101.28258 |  | 250.00206 | 27 | 98.4763 | 101.79999 |  | 250.00936 | 27 | 103.52627 | 101.91725 |  | 240.30602 | 27 | 98.38506 | 100.2645 |  | 240.29862 | 27 | 98.23744 | 100.20305 |  | 186.12321 | 27 | 99.53897 | 100.09278
200.01938 | 27.5 | 101.36947 | 101.24602 |  |  | 225.00397 | 27.5 | 99.65995 | 101.25034 |  | 225.01199 | 27.5 | 102.10487 | 101.31248 |  | 250.00496 | 27.5 | 98.48448 | 101.80817 |  | 250.00833 | 27.5 | 103.5945 | 101.98548 |  | 242.81156 | 27.5 | 98.41335 | 100.29279 |  | 242.80548 | 27.5 | 98.27356 | 100.23917 |  | 187.62481 | 27.5 | 99.53186 | 100.08567
200.02046 | 28 | 101.28682 | 101.16337 |  |  | 225.00531 | 28 | 99.66252 | 101.25291 |  | 225.01281 | 28 | 102.12787 | 101.33548 |  | 250.00104 | 28 | 98.47626 | 101.79995 |  | 250.00876 | 28 | 103.61503 | 102.00601 |  | 245.31683 | 28 | 98.45551 | 100.33495 |  | 245.30771 | 28 | 98.29893 | 100.26454 |  | 189.12337 | 28 | 99.55788 | 100.11169
200.01982 | 28.5 | 101.36935 | 101.2459 |  |  | 225.00699 | 28.5 | 99.6891 | 101.27949 |  | 225.01417 | 28.5 | 102.15673 | 101.36434 |  | 250.00203 | 28.5 | 98.48659 | 101.81028 |  | 250.00972 | 28.5 | 103.59656 | 101.98754 |  | 247.81643 | 28.5 | 98.46349 | 100.34293 |  | 247.81185 | 28.5 | 98.32126 | 100.28687 |  | 190.62629 | 28.5 | 99.55165 | 100.10546
200.02411 | 29 | 101.2474 | 101.12395 |  |  | 225.00488 | 29 | 99.68112 | 101.27151 |  | 225.01459 | 29 | 102.17284 | 101.38045 |  | 250.004 | 29 | 98.49073 | 101.81442 |  | 250.01032 | 29 | 103.60327 | 101.99425 |  | 250.3304 | 29 | 98.51215 | 100.39159 |  | 250.32027 | 29 | 98.36194 | 100.32755 |  | 192.11726 | 29 | 99.59995 | 100.15376
200.03004 | 29.5 | 101.34643 | 101.22298 |  |  | 225.00193 | 29.5 | 99.70221 | 101.2926 |  | 225.01278 | 29.5 | 102.17007 | 101.37768 |  | 250.00292 | 29.5 | 98.50885 | 101.83254 |  | 250.01149 | 29.5 | 103.61458 | 102.00556 |  | 252.83049 | 29.5 | 98.54192 | 100.42136 |  | 252.82524 | 29.5 | 98.43338 | 100.39899 |  | 193.61734 | 29.5 | 99.55341 | 100.10722
200.02572 | 30 | 101.41287 | 101.28942 |  |  | 225.00483 | 30 | 99.70943 | 101.29982 |  | 225.00843 | 30 | 102.21042 | 101.41803 |  | 249.99903 | 30 | 98.51555 | 101.83924 |  | 250.0117 | 30 | 103.5777 | 101.96868 |  | 255.33679 | 30 | 98.59752 | 100.47696 |  | 255.32559 | 30 | 98.41143 | 100.37704 |  | 195.12469 | 30 | 99.60468 | 100.15849
200.01971 | 30.5 | 101.37545 | 101.252 |  |  | 225.00513 | 30.5 | 99.74667 | 101.33706 |  | 225.00591 | 30.5 | 102.16163 | 101.36924 |  | 250.00501 | 30.5 | 98.52766 | 101.85135 |  | 250.01082 | 30.5 | 103.75853 | 102.14951 |  | 257.84114 | 30.5 | 98.63034 | 100.50978 |  | 257.83893 | 30.5 | 98.48177 | 100.44738 |  | 196.62824 | 30.5 | 99.61489 | 100.1687
200.01885 | 31 | 101.39465 | 101.2712 |  |  | 225.00414 | 31 | 99.70153 | 101.29192 |  | 225.00637 | 31 | 102.22308 | 101.43069 |  | 250.00205 | 31 | 98.5277 | 101.85139 |  | 250.01242 | 31 | 103.74633 | 102.13731 |  | 260.34838 | 31 | 98.69459 | 100.57403 |  | 260.34266 | 31 | 98.50406 | 100.46967 |  | 198.13027 | 31 | 99.63748 | 100.19129
200.02155 | 31.5 | 101.3395 | 101.21605 |  |  | 225.00298 | 31.5 | 99.70761 | 101.298 |  | 225.01266 | 31.5 | 102.21788 | 101.42549 |  | 250.00195 | 31.5 | 98.54412 | 101.86781 |  | 250.0164 | 31.5 | 103.66969 | 102.06067 |  | 262.85663 | 31.5 | 98.73271 | 100.61215 |  | 262.85176 | 31.5 | 98.57972 | 100.54533 |  | 199.63175 | 31.5 | 99.59434 | 100.14815
200.01956 | 32 | 101.46199 | 101.33854 |  |  | 225.00419 | 32 | 99.69205 | 101.28244 |  | 225.01409 | 32 | 102.24008 | 101.44769 |  | 250.00495 | 32 | 98.57119 | 101.89488 |  | 250.01865 | 32 | 103.73811 | 102.12909 |  | 265.36438 | 32 | 98.77898 | 100.65842 |  | 265.35295 | 32 | 98.62162 | 100.58723 |  | 201.12987 | 32 | 99.61333 | 100.16714
200.02148 | 32.5 | 101.34901 | 101.22556 |  |  | 225.00676 | 32.5 | 99.73168 | 101.32207 |  | 225.01649 | 32.5 | 102.30344 | 101.51105 |  | 250.00301 | 32.5 | 98.55726 | 101.88095 |  | 250.02393 | 32.5 | 103.80241 | 102.19339 |  | 267.86118 | 32.5 | 98.79334 | 100.67278 |  | 267.85782 | 32.5 | 98.64472 | 100.61033 |  | 202.63223 | 32.5 | 99.66883 | 100.22264
200.02141 | 33 | 101.43699 | 101.31354 |  |  | 225.00524 | 33 | 99.70844 | 101.29883 |  | 225.02032 | 33 | 102.17748 | 101.38509 |  | 250.00102 | 33 | 98.56689 | 101.89058 |  | 250.02495 | 33 | 103.81794 | 102.20892 |  | 270.36819 | 33 | 98.89772 | 100.77716 |  | 270.37075 | 33 | 98.7208 | 100.68641 |  | 204.13568 | 33 | 99.6033 | 100.15711
200.02104 | 33.5 | 101.4582 | 101.33475 |  |  | 225.01092 | 33.5 | 99.77088 | 101.36127 |  | 225.02102 | 33.5 | 102.2916 | 101.49921 |  | 250.00096 | 33.5 | 98.57134 | 101.89503 |  | 250.02369 | 33.5 | 103.76423 | 102.15521 |  | 272.8763 | 33.5 | 98.88362 | 100.76306 |  | 272.87474 | 33.5 | 98.737 | 100.70261 |  | 205.64108 | 33.5 | 99.63664 | 100.19045
200.01903 | 34 | 101.49798 | 101.37453 |  |  | 225.0003 | 34 | 99.68461 | 101.275 |  | 225.02166 | 34 | 102.22833 | 101.43594 |  | 249.99902 | 34 | 98.59168 | 101.91537 |  | 250.01973 | 34 | 103.78375 | 102.17473 |  | 275.38453 | 34 | 98.9673 | 100.84674 |  | 275.37675 | 34 | 98.79156 | 100.75717 |  | 207.1339 | 34 | 99.61331 | 100.16712
200.01792 | 34.5 | 101.4063 | 101.28285 |  |  | 225.00388 | 34.5 | 99.74326 | 101.33365 |  | 225.0246 | 34.5 | 102.24197 | 101.44958 |  | 249.99989 | 34.5 | 98.58343 | 101.90712 |  | 250.01811 | 34.5 | 103.79375 | 102.18473 |  | 277.89229 | 34.5 | 99.0069 | 100.88634 |  | 277.87371 | 34.5 | 98.84921 | 100.81482 |  | 208.63093 | 34.5 | 99.68552 | 100.23933
200.01827 | 35 | 101.50928 | 101.38583 |  |  | 225.00398 | 35 | 99.7669 | 101.35729 |  | 225.02461 | 35 | 102.23744 | 101.44505 |  | 250.00009 | 35 | 98.59863 | 101.92232 |  | 250.01736 | 35 | 103.84424 | 102.23522 |  | 280.3883 | 35 | 99.02337 | 100.90281 |  | 280.38636 | 35 | 98.89521 | 100.86082 |  | 210.13723 | 35 | 99.7157 | 100.26951
200.01805 | 35.5 | 101.37737 | 101.25392 |  |  | 225.0047 | 35.5 | 99.7442 | 101.33459 |  | 225.02386 | 35.5 | 102.20847 | 101.41608 |  | 250.00603 | 35.5 | 98.59162 | 101.91531 |  | 250.0201 | 35.5 | 103.89005 | 102.28103 |  | 282.89791 | 35.5 | 99.11465 | 100.99409 |  | 282.88764 | 35.5 | 98.95022 | 100.91583 |  | 211.63287 | 35.5 | 99.68882 | 100.24263
200.01465 | 36 | 101.45341 | 101.32996 |  |  | 225.00118 | 36 | 99.74568 | 101.33607 |  | 225.02072 | 36 | 102.28547 | 101.49308 |  | 250.00906 | 36 | 98.59394 | 101.91763 |  | 250.01944 | 36 | 103.80237 | 102.19335 |  | 285.40225 | 36 | 99.11658 | 100.99602 |  | 285.39402 | 36 | 98.95805 | 100.92366 |  | 213.13896 | 36 | 99.70009 | 100.2539
200.01467 | 36.5 | 101.42029 | 101.29684 |  |  | 225.00208 | 36.5 | 99.7667 | 101.35709 |  | 225.01819 | 36.5 | 102.38551 | 101.59312 |  | 250.00501 | 36.5 | 98.59148 | 101.91517 |  | 250.01488 | 36.5 | 103.86239 | 102.25337 |  | 287.90778 | 36.5 | 99.19863 | 101.07807 |  | 287.89962 | 36.5 | 99.03669 | 101.0023 |  | 214.63524 | 36.5 | 99.68721 | 100.24102
200.01602 | 37 | 101.43536 | 101.31191 |  |  | 225.005 | 37 | 99.75758 | 101.34797 |  | 225.01967 | 37 | 102.21067 | 101.41828 |  | 250.00202 | 37 | 98.60613 | 101.92982 |  | 250.01432 | 37 | 103.81585 | 102.20683 |  | 290.41338 | 37 | 99.24015 | 101.11959 |  | 290.40863 | 37 | 99.06057 | 101.02618 |  | 216.13704 | 37 | 99.72343 | 100.27724
200.01842 | 37.5 | 101.48984 | 101.36639 |  |  | 225.00095 | 37.5 | 99.73511 | 101.3255 |  | 225.01816 | 37.5 | 102.29827 | 101.50588 |  | 250.00098 | 37.5 | 98.60639 | 101.93008 |  | 250.01411 | 37.5 | 103.97882 | 102.3698 |  | 292.92469 | 37.5 | 99.29314 | 101.17258 |  | 292.91872 | 37.5 | 99.11627 | 101.08188 |  | 217.63741 | 37.5 | 99.76336 | 100.31717
200.01536 | 38 | 101.54531 | 101.42186 |  |  | 225.00691 | 38 | 99.79138 | 101.38177 |  | 225.0132 | 38 | 102.24772 | 101.45533 |  | 250.00102 | 38 | 98.61464 | 101.93833 |  | 250.01529 | 38 | 103.86364 | 102.25462 |  | 295.43239 | 38 | 99.37148 | 101.25092 |  | 295.42444 | 38 | 99.19919 | 101.1648 |  | 219.13588 | 38 | 99.76033 | 100.31414
200.0116 | 38.5 | 101.62619 | 101.50274 |  |  | 225.00597 | 38.5 | 99.79383 | 101.38422 |  | 225.00947 | 38.5 | 102.35297 | 101.56058 |  | 250.002 | 38.5 | 98.62303 | 101.94672 |  | 250.01671 | 38.5 | 103.86865 | 102.25963 |  | 297.94042 | 38.5 | 99.41302 | 101.29246 |  | 297.92872 | 38.5 | 99.29247 | 101.25808 |  | 220.63498 | 38.5 | 99.77989 | 100.3337
200.01341 | 39 | 101.36368 | 101.24023 |  |  | 225.00688 | 39 | 99.73531 | 101.3257 |  | 225.01208 | 39 | 102.35046 | 101.55807 |  | 250.002 | 39 | 98.62062 | 101.94431 |  | 250.02201 | 39 | 103.96006 | 102.35104 |  | 300.44558 | 39 | 99.46324 | 101.34268 |  | 300.42971 | 39 | 99.2862 | 101.25181 |  | 222.13959 | 39 | 99.81065 | 100.36446
200.01437 | 39.5 | 101.48618 | 101.36273 |  |  | 225.00377 | 39.5 | 99.76778 | 101.35817 |  | 225.01621 | 39.5 | 102.34171 | 101.54932 |  | 249.99905 | 39.5 | 98.62881 | 101.9525 |  | 250.02468 | 39.5 | 103.84181 | 102.23279 |  | 302.94317 | 39.5 | 99.49644 | 101.37588 |  | 302.92966 | 39.5 | 99.31638 | 101.28199 |  | 223.64303 | 39.5 | 99.81694 | 100.37075
200.01543 | 40 | 101.49328 | 101.36983 |  |  | 225.00603 | 40 | 99.71654 | 101.30693 |  | 225.01759 | 40 | 102.45511 | 101.66272 |  | 250.00198 | 40 | 98.63309 | 101.95678 |  | 250.02204 | 40 | 103.85392 | 102.2449 |  | 305.45332 | 40 | 99.53085 | 101.41029 |  | 305.43913 | 40 | 99.38158 | 101.34719 |  | 225.14992 | 40 | 99.81802 | 100.37183
200.01829 | 40.5 | 101.604 | 101.48055 |  |  | 225.00503 | 40.5 | 99.80789 | 101.39828 |  | 225.01554 | 40.5 | 102.40621 | 101.61382 |  | 250.00316 | 40.5 | 98.64782 | 101.97151 |  | 250.02263 | 40.5 | 103.91859 | 102.30957 |  | 307.95763 | 40.5 | 99.56622 | 101.44566 |  | 307.9429 | 40.5 | 99.40547 | 101.37108 |  | 226.64845 | 40.5 | 99.86249 | 100.4163
200.01767 | 41 | 101.50048 | 101.37703 |  |  | 225.00892 | 41 | 99.78447 | 101.37486 |  | 225.01693 | 41 | 102.22925 | 101.43686 |  | 250.00206 | 41 | 98.63533 | 101.95902 |  | 250.0214 | 41 | 103.89678 | 102.28776 |  | 310.46519 | 41 | 99.60979 | 101.48923 |  | 310.44739 | 41 | 99.44237 | 101.40798 |  | 228.15312 | 41 | 99.89872 | 100.45253
200.01383 | 41.5 | 101.49621 | 101.37276 |  |  | 225.00601 | 41.5 | 99.7838 | 101.37419 |  | 225.01956 | 41.5 | 102.26129 | 101.4689 |  | 249.99901 | 41.5 | 98.66385 | 101.98754 |  | 250.01898 | 41.5 | 103.98787 | 102.37885 |  | 312.96891 | 41.5 | 99.63133 | 101.51077 |  | 312.94782 | 41.5 | 99.44763 | 101.41324 |  | 229.64645 | 41.5 | 99.90931 | 100.46312
200.01579 | 42 | 101.48242 | 101.35897 |  |  | 225.00507 | 42 | 99.78869 | 101.37908 |  | 225.02422 | 42 | 102.1828 | 101.39041 |  | 250.00203 | 42 | 98.65183 | 101.97552 |  | 250.01657 | 42 | 103.89317 | 102.28415 |  | 315.47069 | 42 | 99.62877 | 101.50821 |  | 315.45351 | 42 | 99.46123 | 101.42684 |  | 231.14818 | 42 | 99.95966 | 100.51347
200.01754 | 42.5 | 101.51676 | 101.39331 |  |  | 225.00702 | 42.5 | 99.78687 | 101.37726 |  | 225.02569 | 42.5 | 102.49988 | 101.70749 |  | 250.00194 | 42.5 | 98.64151 | 101.9652 |  | 250.01592 | 42.5 | 103.95157 | 102.34255 |  | 317.97193 | 42.5 | 99.63359 | 101.51303 |  | 317.95434 | 42.5 | 99.48414 | 101.44975 | 0 | 232.65115 | 42.5 | 99.9451 | 100.49891
200.02102 | 43 | 101.66957 | 101.54612 |  |  | 225.00509 | 43 | 99.78637 | 101.37676 |  | 225.02696 | 43 | 102.30662 | 101.51423 |  | 249.99795 | 43 | 98.65555 | 101.97924 |  | 250.01666 | 43 | 104.07345 | 102.46443 |  | 320.4784 | 43 | 99.64409 | 101.52353 | 0 | 320.46221 | 43 | 99.46973 | 101.43534 | 0.0001436879 | 234.15153 | 43 | 99.94438 | 100.49819
200.02259 | 43.5 | 101.43861 | 101.31516 |  |  | 225.00981 | 43.5 | 99.77475 | 101.36514 |  | 225.02618 | 43.5 | 102.32484 | 101.53245 |  | 250.00401 | 43.5 | 98.67209 | 101.99578 |  | 250.01789 | 43.5 | 103.93195 | 102.32293 |  | 322.98014 | 43.5 | 99.63441 | 101.51385 | 9.6453e-05 | 322.96329 | 43.5 | 99.45938 | 101.42499 | 0.0002468918 | 235.65987 | 43.5 | 99.99164 | 100.54545
200.02314 | 44 | 101.6023 | 101.47885 |  |  | 225.00683 | 44 | 99.76402 | 101.35441 |  | 225.02276 | 44 | 102.41093 | 101.61854 |  | 250.00202 | 44 | 98.67051 | 101.9942 |  | 250.01848 | 44 | 103.97476 | 102.36574 |  | 325.48282 | 44 | 99.59808 | 101.47752 | 0.0004584507 | 325.46141 | 44 | 99.40997 | 101.37558 | 0.0007395787 | 237.16144 | 44 | 99.98871 | 100.54252
200.02517 | 44.5 | 101.7028 | 101.57935 |  |  | 225.00697 | 44.5 | 99.75815 | 101.34854 |  | 225.01912 | 44.5 | 102.36982 | 101.57743 |  | 250.00186 | 44.5 | 98.6826 | 102.00629 |  | 250.01923 | 44.5 | 104.04837 | 102.43935 |  | 327.98201 | 44.5 | 99.56891 | 101.44835 | 0.000749105 | 327.96589 | 44.5 | 99.4206 | 101.38621 | 0.0006335827 | 238.66151 | 44.5 | 100.01257 | 100.56638
200.02086 | 45 | 101.4997 | 101.37625 |  |  | 225.00694 | 45 | 99.80047 | 101.39086 |  | 225.01554 | 45 | 102.33289 | 101.5405 |  | 250.00802 | 45 | 98.68477 | 102.00846 |  | 250.01785 | 45 | 104.00306 | 102.39404 |  | 330.47978 | 45 | 99.51863 | 101.39807 | 0.001250103 | 330.47139 | 45 | 99.36421 | 101.32982 | 0.00119587 | 240.16082 | 45 | 100.04135 | 100.59516
200.02044 | 45.5 | 101.57693 | 101.45348 |  |  | 225.00701 | 45.5 | 99.79603 | 101.38642 |  | 225.01363 | 45.5 | 102.38586 | 101.59347 |  | 250.00599 | 45.5 | 98.68039 | 102.00408 |  | 250.01642 | 45.5 | 104.08364 | 102.47462 |  | 332.98234 | 45.5 | 99.43182 | 101.31126 | 0.002115091 | 332.97777 | 45.5 | 99.26938 | 101.23499 | 0.002141458 | 241.66421 | 45.5 | 100.07955 | 100.63336
200.02009 | 46 | 101.58514 | 101.46169 |  |  | 225.00599 | 46 | 99.77714 | 101.36753 |  | 225.01421 | 46 | 102.4558 | 101.66341 |  | 250.00591 | 46 | 98.6951 | 102.01879 |  | 250.0154 | 46 | 104.08272 | 102.4737 |  | 335.49177 | 46 | 99.34995 | 101.22939 | 0.002930856 | 335.47639 | 46 | 99.13569 | 101.1013 | 0.003474534 | 243.16653 | 46 | 100.11693 | 100.67074
200.01938 | 46.5 | 101.61024 | 101.48679 |  |  | 225.00303 | 46.5 | 99.78822 | 101.37861 |  | 225.01897 | 46.5 | 102.44424 | 101.65185 |  | 250.00696 | 46.5 | 98.69702 | 102.02071 |  | 250.01538 | 46.5 | 104.04119 | 102.43217 |  | 337.997 | 46.5 | 99.24186 | 101.1213 | 0.004007881 | 337.97925 | 46.5 | 99.05887 | 101.02448 | 0.004240537 | 244.67141 | 46.5 | 100.14187 | 100.69568
200.01844 | 47 | 101.63429 | 101.51084 |  |  | 225.00313 | 47 | 99.84114 | 101.43153 |  | 225.01613 | 47 | 102.36319 | 101.5708 |  | 250.00499 | 47 | 98.68881 | 102.0125 |  | 250.01698 | 47 | 104.07061 | 102.46159 |  | 340.49585 | 47 | 99.09486 | 100.9743 | 0.005472611 | 340.48436 | 47 | 98.93134 | 100.89695 | 0.005512189 | 246.17007 | 47 | 100.16513 | 100.71894
200.01412 | 47.5 | 101.54503 | 101.42158 |  |  | 225.002 | 47.5 | 99.77009 | 101.36048 |  | 225.01232 | 47.5 | 102.50788 | 101.71549 |  | 250.00399 | 47.5 | 98.69085 | 102.01454 |  | 250.01746 | 47.5 | 104.10917 | 102.50015 |  | 342.99282 | 47.5 | 98.97124 | 100.85068 | 0.00670438 | 342.98758 | 47.5 | 98.80623 | 100.77184 | 0.006759711 | 247.67681 | 47.5 | 100.20916 | 100.76297
200.01099 | 48 | 101.6431 | 101.51965 |  |  | 225.00505 | 48 | 99.79264 | 101.38303 |  | 225.01511 | 48 | 102.53419 | 101.7418 |  | 250.001 | 48 | 98.70982 | 102.03351 |  | 250.01673 | 48 | 104.1092 | 102.50018 |  | 345.49983 | 48 | 98.83254 | 100.71198 | 0.008086408 | 345.48678 | 48 | 98.61669 | 100.5823 | 0.00864969 | 249.17225 | 48 | 100.19993 | 100.75374
200.0147 | 48.5 | 101.53925 | 101.4158 |  |  | 225.00792 | 48.5 | 99.8075 | 101.39789 |  | 225.0161 | 48.5 | 102.49792 | 101.70553 |  | 249.99891 | 48.5 | 98.72791 | 102.0516 |  | 250.02078 | 48.5 | 104.09397 | 102.48495 |  | 347.99626 | 48.5 | 98.58187 | 100.46131 | 0.01058412 | 347.9808 | 48.5 | 98.41744 | 100.38305 | 0.01063649 | 250.67621 | 48.5 | 100.23408 | 100.78789
200.01449 | 49 | 101.77868 | 101.65523 |  |  | 225.00888 | 49 | 99.82141 | 101.4118 |  | 225.01463 | 49 | 102.50365 | 101.71126 |  | 249.99605 | 49 | 98.695 | 102.01869 |  | 250.01977 | 49 | 104.18894 | 102.57992 |  | 350.49784 | 49 | 98.39613 | 100.27557 | 0.01243486 | 350.48355 | 49 | 98.19009 | 100.1557 | 0.01290349 | 252.17635 | 49 | 100.27546 | 100.82927
200.01144 | 49.5 | 101.69785 | 101.5744 |  |  | 225.00794 | 49.5 | 99.80972 | 101.40011 |  | 225.01585 | 49.5 | 102.51621 | 101.72382 |  | 250.00402 | 49.5 | 98.71946 | 102.04315 |  | 250.01729 | 49.5 | 104.19625 | 102.58723 |  | 352.99773 | 49.5 | 98.08428 | 99.96372 | 0.01554218 | 352.9794 | 49.5 | 97.89842 | 99.86403 | 0.01581185 | 253.68083 | 49.5 | 100.29857 | 100.85238
200.01291 | 50 | 101.75371 | 101.63026 |  |  | 225.00425 | 50 | 99.79497 | 101.38536 |  | 225.01411 | 50 | 102.51427 | 101.72188 |  | 250.00105 | 50 | 98.72588 | 102.04957 |  | 250.0175 | 50 | 104.24676 | 102.63774 |  | 355.50098 | 50 | 97.80212 | 99.68156 | 0.01835367 | 355.48498 | 50 | 97.71416 | 99.67977 | 0.01764918 | 255.1851 | 50 | 100.33812 | 100.89193
200.01345 | 50.5 | 101.63337 | 101.50992 |  |  | 225.0077 | 50.5 | 99.84256 | 101.43295 |  | 225.01621 | 50.5 | 102.35908 | 101.56669 |  | 250.00208 | 50.5 | 98.74063 | 102.06432 |  | 250.01943 | 50.5 | 104.15999 | 102.55097 |  | 358.00311 | 50.5 | 97.50133 | 99.38077 | 0.02135079 | 357.98993 | 50.5 | 97.30103 | 99.26664 | 0.02176866 | 256.68344 | 50.5 | 100.33538 | 100.88919
200.01114 | 51 | 101.65231 | 101.52886 |  |  | 225.00392 | 51 | 99.80124 | 101.39163 |  | 225.01664 | 51 | 102.46421 | 101.67182 |  | 250.00403 | 51 | 98.7526 | 102.07629 |  | 250.01886 | 51 | 104.09387 | 102.48485 |  | 360.50359 | 51 | 97.16697 | 99.04641 | 0.0246824 | 360.49434 | 51 | 97.02519 | 98.9908 | 0.02451917 | 258.19 | 51 | 100.37849 | 100.9323
200.01386 | 51.5 | 101.5817 | 101.45825 |  |  | 225.00388 | 51.5 | 99.82925 | 101.41964 |  | 225.01626 | 51.5 | 102.53719 | 101.7448 |  | 250.00293 | 51.5 | 98.7236 | 102.04729 |  | 250.01583 | 51.5 | 104.17531 | 102.56629 |  | 363.0039 | 51.5 | 96.74295 | 98.62239 | 0.0289074 | 362.98529 | 51.5 | 96.53619 | 98.5018 | 0.02939519 | 259.68988 | 51.5 | 100.50655 | 101.06036
200.02028 | 52 | 101.48267 | 101.35922 |  |  | 225.00604 | 52 | 99.81679 | 101.40718 |  | 225.01818 | 52 | 102.51881 | 101.72642 |  | 250.00498 | 52 | 98.74422 | 102.06791 |  | 250.01101 | 52 | 104.14132 | 102.5323 |  | 365.49562 | 52 | 96.35872 | 98.23816 | 0.03273593 | 365.48966 | 52 | 96.19218 | 98.15779 | 0.03282545 | 261.18943 | 52 | 100.44788 | 101.00169
200.02206 | 52.5 | 101.68426 | 101.56081 |  |  | 225.0089 | 52.5 | 99.81851 | 101.4089 |  | 225.01793 | 52.5 | 102.51708 | 101.72469 |  | 250.00801 | 52.5 | 98.74017 | 102.06386 |  | 250.00616 | 52.5 | 104.16809 | 102.55907 |  | 367.99262 | 52.5 | 95.9041 | 97.78354 | 0.03726583 | 367.98887 | 52.5 | 95.73816 | 97.70377 | 0.03735266 | 262.69431 | 52.5 | 100.43328 | 100.98709
200.02248 | 53 | 101.78018 | 101.65673 |  |  | 225.00513 | 53 | 99.80911 | 101.3995 |  | 225.01906 | 53 | 102.50749 | 101.7151 |  | 250.00704 | 53 | 98.74244 | 102.06613 |  | 250.00341 | 53 | 104.24332 | 102.6343 |  | 370.49971 | 53 | 95.4282 | 97.30764 | 0.04200777 | 370.49503 | 53 | 95.23557 | 97.20118 | 0.04236419 | 264.19222 | 53 | 100.51189 | 101.0657
200.02258 | 53.5 | 101.61002 | 101.48657 |  |  | 225.00302 | 53.5 | 99.79507 | 101.38546 |  | 225.01987 | 53.5 | 102.41747 | 101.62508 |  | 250.00392 | 53.5 | 98.7281 | 102.05179 |  | 250.00637 | 53.5 | 104.16092 | 102.5519 |  | 373.00714 | 53.5 | 94.90663 | 96.78607 | 0.04720477 | 372.99691 | 53.5 | 94.8025 | 96.76811 | 0.0466825 | 265.69706 | 53.5 | 100.52577 | 101.07958
200.02227 | 54 | 101.58534 | 101.46189 |  |  | 225.00389 | 54 | 99.79588 | 101.38627 |  | 225.02063 | 54 | 102.56985 | 101.77746 |  | 250.00698 | 54 | 98.73608 | 102.05977 |  | 250.00763 | 54 | 104.2756 | 102.66658 |  | 375.50497 | 54 | 94.38088 | 96.26032 | 0.05244343 | 375.49875 | 54 | 94.20581 | 96.17142 | 0.05263233 | 267.20188 | 54 | 100.54578 | 101.09959
200.01526 | 54.5 | 101.609 | 101.48555 |  |  | 225.00584 | 54.5 | 99.81046 | 101.40085 |  | 225.02108 | 54.5 | 102.51938 | 101.72699 |  | 250.00189 | 54.5 | 98.76136 | 102.08505 |  | 250.0064 | 54.5 | 104.29045 | 102.68143 |  | 377.99795 | 54.5 | 93.77182 | 95.65126 | 0.05851219 | 377.99456 | 54.5 | 93.59165 | 95.55726 | 0.05875637 | 268.69584 | 54.5 | 100.54474 | 101.09855
200.0153 | 55 | 101.73612 | 101.61267 |  |  | 225.00403 | 55 | 99.80101 | 101.3914 |  | 225.02006 | 55 | 102.65443 | 101.86204 |  | 249.99798 | 55 | 98.75049 | 102.07418 |  | 250.00386 | 55 | 104.21807 | 102.60905 |  | 380.50331 | 55 | 93.11935 | 94.99879 | 0.0650135 | 380.49126 | 55 | 92.91895 | 94.88456 | 0.06546413 | 270.20391 | 55 | 100.64084 | 101.19465
200.02244 | 55.5 | 101.65928 | 101.53583 |  |  | 225.0071 | 55.5 | 99.82189 | 101.41228 |  | 225.01883 | 55.5 | 102.51648 | 101.72409 |  | 250.00505 | 55.5 | 98.74698 | 102.07067 |  | 250.00374 | 55.5 | 104.28005 | 102.67103 |  | 383.01102 | 55.5 | 92.46446 | 94.3439 | 0.07153893 | 383.00076 | 55.5 | 92.27222 | 94.23783 | 0.07191293 | 271.70525 | 55.5 | 100.6401 | 101.19391
200.02278 | 56 | 101.63135 | 101.5079 |  |  | 225.00887 | 56 | 99.85692 | 101.44731 | 0 | 225.02059 | 56 | 102.5792 | 101.78681 |  | 250.00597 | 56 | 98.75918 | 102.08287 |  | 250.00402 | 56 | 104.32007 | 102.71105 |  | 385.52148 | 56 | 91.73469 | 93.61413 | 0.07881047 | 385.50767 | 56 | 91.50172 | 93.46733 | 0.07959589 | 273.20834 | 56 | 100.67487 | 101.22868
200.02162 | 56.5 | 101.6998 | 101.57635 |  |  | 225.0039 | 56.5 | 99.82197 | 101.41236 | 0.0003485088 | 225.01918 | 56.5 | 102.41105 | 101.61866 |  | 250.00399 | 56.5 | 98.73629 | 102.05998 |  | 250.00516 | 56.5 | 104.26215 | 102.65313 |  | 388.02434 | 56.5 | 91.02958 | 92.90902 | 0.08583629 | 388.0148 | 56.5 | 90.78595 | 92.75156 | 0.08673312 | 274.70902 | 56.5 | 100.74435 | 101.29816
200.02051 | 57 | 101.60923 | 101.48578 |  |  | 225.00689 | 57 | 99.81809 | 101.40848 | 0.0003871987 | 225.01523 | 57 | 102.73719 | 101.9448 |  | 250.00599 | 57 | 98.7426 | 102.06629 |  | 250.00515 | 57 | 104.29185 | 102.68283 |  | 390.52635 | 57 | 90.16307 | 92.04251 | 0.09447033 | 390.51459 | 57 | 89.95378 | 91.91939 | 0.09503102 | 276.21025 | 57 | 100.72923 | 101.28304
200.02062 | 57.5 | 101.79063 | 101.66718 |  |  | 225.00592 | 57.5 | 99.8147 | 101.40509 | 0.0004210026 | 225.01493 | 57.5 | 102.74016 | 101.94777 |  | 250.00596 | 57.5 | 98.75297 | 102.07666 |  | 250.00517 | 57.5 | 104.33712 | 102.7281 |  | 393.03384 | 57.5 | 89.28685 | 91.16629 | 0.1032011 | 393.02166 | 57.5 | 89.09997 | 91.06558 | 0.1035447 | 277.7037 | 57.5 | 100.78412 | 101.33793
200.02137 | 58 | 101.72233 | 101.59888 |  |  | 225.00606 | 58 | 99.808 | 101.39839 | 0.0004878126 | 225.01523 | 58 | 102.601 | 101.80861 |  | 250.00896 | 58 | 98.75709 | 102.08078 |  | 250.00291 | 58 | 104.29145 | 102.68243 |  | 395.53923 | 58 | 88.40887 | 90.28831 | 0.1119494 | 395.52313 | 58 | 88.14209 | 90.1077 | 0.1130961 | 279.20805 | 58 | 100.84868 | 101.40249
200.02007 | 58.5 | 101.82328 | 101.69983 |  |  | 225.00717 | 58.5 | 99.81131 | 101.4017 | 0.0004548064 | 225.01559 | 58.5 | 102.61275 | 101.82036 |  | 250.00701 | 58.5 | 98.73648 | 102.06017 |  | 250.00712 | 58.5 | 104.27039 | 102.66137 |  | 398.04415 | 58.5 | 87.43208 | 89.31152 | 0.1216823 | 398.02965 | 58.5 | 87.15647 | 89.12208 | 0.1229241 | 280.70931 | 58.5 | 100.86704 | 101.42085
200.01592 | 59 | 101.69516 | 101.57171 |  |  | 225.0112 | 59 | 99.80481 | 101.3952 | 0.0005196221 | 225.0147 | 59 | 102.70699 | 101.9146 |  | 250.00607 | 59 | 98.75675 | 102.08044 |  | 250.0103 | 59 | 104.3636 | 102.75458 |  | 400.55063 | 59 | 86.41339 | 88.29283 | 0.1318327 | 400.53847 | 59 | 86.17982 | 88.14543 | 0.1326627 | 282.21471 | 59 | 100.97391 | 101.52772
200.01837 | 59.5 | 101.81863 | 101.69518 |  |  | 225.009 | 59.5 | 99.79293 | 101.38332 | 0.0006380852 | 225.01387 | 59.5 | 102.63574 | 101.84335 |  | 250.00694 | 59.5 | 98.7568 | 102.08049 |  | 250.01453 | 59.5 | 104.35786 | 102.74884 |  | 403.05569 | 59.5 | 85.31365 | 87.19309 | 0.1427907 | 403.0421 | 59.5 | 85.06502 | 87.03063 | 0.1437788 | 283.71048 | 59.5 | 100.92645 | 101.48026
200.01888 | 60 | 101.74386 | 101.62041 |  |  | 225.00805 | 60 | 99.7984 | 101.38879 | 0.0005835403 | 225.01374 | 60 | 102.76607 | 101.97368 |  | 250.00808 | 60 | 98.74457 | 102.06826 |  | 250.0143 | 60 | 104.34773 | 102.73871 |  | 405.56494 | 60 | 84.20639 | 86.08583 | 0.1538236 | 405.5529 | 60 | 83.91925 | 85.88486 | 0.1552037 | 285.22087 | 60 | 101.03464 | 101.58845
200.02133 | 60.5 | 101.77605 | 101.6526 |  |  | 225.00294 | 60.5 | 99.81575 | 101.40614 | 0.0004105324 | 225.01233 | 60.5 | 102.55794 | 101.76555 |  | 250.00309 | 60.5 | 98.76328 | 102.08697 |  | 250.01286 | 60.5 | 104.38223 | 102.77321 |  | 408.07298 | 60.5 | 82.93651 | 84.81595 | 0.1664769 | 408.05972 | 60.5 | 82.64087 | 84.60648 | 0.167951 | 286.71535 | 60.5 | 101.01619 | 101.57
200.01918 | 61 | 101.76337 | 101.63992 |  |  | 225.00295 | 61 | 99.78853 | 101.37892 | 0.0006819604 | 225.01275 | 61 | 102.7195 | 101.92711 |  | 250.00314 | 61 | 98.76326 | 102.08695 |  | 250.01343 | 61 | 104.37271 | 102.76369 |  | 410.57818 | 61 | 81.67284 | 83.55228 | 0.1790683 | 410.56179 | 61 | 81.34721 | 83.31282 | 0.1808506 | 288.21946 | 61 | 101.03621 | 101.59002
200.00994 | 61.5 | 101.83489 | 101.71144 |  |  | 225.00996 | 61.5 | 99.81145 | 101.40184 | 0.0004534104 | 225.01087 | 61.5 | 102.62987 | 101.83748 |  | 250.00302 | 61.5 | 98.7551 | 102.07879 |  | 250.01461 | 61.5 | 104.34904 | 102.74002 |  | 413.0821 | 61.5 | 80.35889 | 82.23833 | 0.1921607 | 413.06783 | 61.5 | 79.99289 | 81.9585 | 0.194355 | 289.7256 | 61.5 | 101.0798 | 101.63361
200.01095 | 62 | 101.79053 | 101.66708 |  |  | 225.01097 | 62 | 99.8177 | 101.40809 | 0.0003910877 | 225.01299 | 62 | 102.62156 | 101.82917 |  | 250.00799 | 62 | 98.75887 | 102.08256 |  | 250.01376 | 62 | 104.3461 | 102.73708 |  | 415.59306 | 62 | 78.94133 | 80.82077 | 0.2062855 | 415.57531 | 62 | 78.58108 | 80.54669 | 0.2084327 | 291.22999 | 62 | 101.1221 | 101.67591
200.01402 | 62.5 | 101.724 | 101.60055 |  |  | 225.00798 | 62.5 | 99.81629 | 101.40668 | 0.0004051477 | 225.01726 | 62.5 | 102.66917 | 101.87678 |  | 250.00497 | 62.5 | 98.75049 | 102.07418 |  | 250.01562 | 62.5 | 104.43881 | 102.82979 |  | 418.09802 | 62.5 | 77.34398 | 79.22342 | 0.2222017 | 418.08274 | 62.5 | 76.99963 | 78.96524 | 0.224202 | 292.73017 | 62.5 | 101.0565 | 101.61031
200.01612 | 63 | 101.708 | 101.58455 |  |  | 225.00612 | 63 | 99.77158 | 101.36197 | 0.0008509796 | 225.02141 | 63 | 102.55203 | 101.75964 |  | 249.99897 | 63 | 98.77364 | 102.09733 |  | 250.01688 | 63 | 104.33234 | 102.72332 |  | 420.61159 | 63 | 75.80204 | 77.68148 | 0.2375658 | 420.58971 | 63 | 75.38673 | 77.35234 | 0.2402849 | 294.22742 | 63 | 101.16603 | 101.71984
200.01346 | 63.5 | 101.71336 | 101.58991 |  |  | 225.00797 | 63.5 | 99.79118 | 101.38157 | 0.0006555355 | 225.0219 | 63.5 | 102.68833 | 101.89594 |  | 250.00004 | 63.5 | 98.77926 | 102.10295 |  | 250.01495 | 63.5 | 104.41829 | 102.80927 |  | 423.11776 | 63.5 | 74.11673 | 75.99617 | 0.2543585 | 423.09732 | 63.5 | 73.6545 | 75.62011 | 0.2575576 | 295.73516 | 63.5 | 101.25409 | 101.8079
200.01235 | 64 | 101.87453 | 101.75108 |  |  | 225.00404 | 64 | 99.75067 | 101.34106 | 0.001059487 | 225.02128 | 64 | 102.69133 | 101.89894 |  | 250.00495 | 64 | 98.77776 | 102.10145 |  | 250.01467 | 64 | 104.41616 | 102.80714 |  | 425.63476 | 64 | 72.3138 | 74.19324 | 0.2723232 | 425.60875 | 64 | 71.84473 | 73.81034 | 0.2756036 | 297.23184 | 64 | 101.1688 | 101.72261
200.01038 | 64.5 | 101.72272 | 101.59927 |  |  | 225.00185 | 64.5 | 99.76636 | 101.35675 | 0.0009030316 | 225.02093 | 64.5 | 102.76702 | 101.97463 |  | 250.004 | 64.5 | 98.77961 | 102.1033 |  | 250.01388 | 64.5 | 104.34345 | 102.73443 |  | 428.14335 | 64.5 | 70.38573 | 72.26517 | 0.2915348 | 428.11918 | 64.5 | 69.92243 | 71.88804 | 0.2947716 | 298.73521 | 64.5 | 101.22786 | 101.78167
200.01195 | 65 | 101.79226 | 101.66881 |  |  | 225.00503 | 65 | 99.79245 | 101.38284 | 0.0006428715 | 225.02073 | 65 | 102.72979 | 101.9374 |  | 250.00706 | 65 | 98.77527 | 102.09896 |  | 250.01535 | 65 | 104.46688 | 102.85786 |  | 430.65551 | 65 | 68.38788 | 70.26732 | 0.3114416 | 430.62677 | 65 | 67.699 | 69.66461 | 0.3169423 | 300.23268 | 65 | 101.27009 | 101.8239
200.01063 | 65.5 | 101.86356 | 101.74011 |  |  | 225.00786 | 65.5 | 99.79114 | 101.38153 | 0.0006559344 | 225.0201 | 65.5 | 102.65541 | 101.86302 |  | 250.00301 | 65.5 | 98.77549 | 102.09918 |  | 250.01769 | 65.5 | 104.46024 | 102.85122 |  | 433.16666 | 65.5 | 66.30708 | 68.18652 | 0.332175 | 433.13814 | 65.5 | 65.68391 | 67.64952 | 0.3370356 | 301.72704 | 65.5 | 101.23088 | 101.78469
200.00993 | 66 | 101.81734 | 101.69389 |  |  | 225.00707 | 66 | 99.74592 | 101.33631 | 0.001106852 | 225.01812 | 66 | 102.78415 | 101.99176 |  | 250.00307 | 66 | 98.77384 | 102.09753 |  | 250.01871 | 66 | 104.38798 | 102.77896 |  | 435.6835 | 66 | 64.0327 | 65.91214 | 0.3548373 | 435.65913 | 66 | 63.42812 | 65.39373 | 0.359529 | 303.23264 | 66 | 101.28693 | 101.84074
200.01196 | 66.5 | 101.54282 | 101.41937 |  |  | 225.01202 | 66.5 | 99.77488 | 101.36527 | 0.0008180732 | 225.01806 | 66.5 | 102.80021 | 102.00782 |  | 250.00505 | 66.5 | 98.77747 | 102.10116 |  | 250.01887 | 66.5 | 104.4057 | 102.79668 |  | 438.19926 | 66.5 | 61.48269 | 63.36213 | 0.380246 | 438.16953 | 66.5 | 60.88091 | 62.84652 | 0.3849282 | 304.73389 | 66.5 | 101.16774 | 101.72155
200.01376 | 67 | 101.77983 | 101.65638 |  |  | 225.01109 | 67 | 99.7694 | 101.35979 | 0.0008727178 | 225.01822 | 67 | 102.79077 | 101.99838 |  | 250.013 | 67 | 98.77956 | 102.10325 |  | 250.01909 | 67 | 104.42244 | 102.81342 |  | 440.71601 | 67 | 58.93368 | 60.81312 | 0.4056447 | 440.68852 | 67 | 58.45194 | 60.41755 | 0.4091484 | 306.24127 | 67 | 101.25729 | 101.8111
200.01502 | 67.5 | 101.75867 | 101.63522 |  |  | 225.00595 | 67.5 | 99.74954 | 101.33993 | 0.001070755 | 225.01282 | 67.5 | 102.78713 | 101.99474 |  | 250.00305 | 67.5 | 98.76495 | 102.08864 |  | 250.01759 | 67.5 | 104.4856 | 102.87658 |  | 443.23076 | 67.5 | 56.3748 | 58.25424 | 0.4311418 | 443.2074 | 67.5 | 55.70101 | 57.66662 | 0.4365791 | 307.74053 | 67.5 | 101.25418 | 101.80799
200.01263 | 68 | 101.84149 | 101.71804 |  |  | 225.0068 | 68 | 99.75856 | 101.34895 | 0.0009808104 | 225.01218 | 68 | 102.79265 | 102.00026 |  | 250.00305 | 68 | 98.76724 | 102.09093 |  | 250.01542 | 68 | 104.45465 | 102.84563 |  | 445.76018 | 68 | 53.66439 | 55.54383 | 0.4581487 | 445.7367 | 68 | 52.89261 | 54.85822 | 0.4645827 | 309.24023 | 68 | 101.31651 | 101.87032
200.0071 | 68.5 | 101.8406 | 101.71715 |  |  | 225.00897 | 68.5 | 99.76484 | 101.35523 | 0.0009181885 | 225.01705 | 68.5 | 102.79485 | 102.00246 |  | 250.005 | 68.5 | 98.76524 | 102.08893 |  | 250.01557 | 68.5 | 104.53843 | 102.92941 |  | 448.28146 | 68.5 | 50.47462 | 52.35406 | 0.4899321 | 448.26416 | 68.5 | 49.53529 | 51.5009 | 0.4980599 | 310.74477 | 68.5 | 101.36689 | 101.9207
200.00652 | 69 | 101.71817 | 101.59472 |  |  | 225.00583 | 69 | 99.74963 | 101.34002 | 0.001069857 | 225.02261 | 69 | 102.78313 | 101.99074 |  | 250.00009 | 69 | 98.8019 | 102.12559 |  | 250.01647 | 69 | 104.53859 | 102.92957 |  | 450.81963 | 69 | 47.16664 | 49.04608 | 0.5228933 | 450.80249 | 69 | 46.3674 | 48.33301 | 0.5296482 | 312.24306 | 69 | 101.30979 | 101.8636
200.00527 | 69.5 | 101.74829 | 101.62484 |  |  | 225.00903 | 69.5 | 99.74965 | 101.34004 | 0.001069658 | 225.02541 | 69.5 | 102.79996 | 102.00757 |  | 250.005 | 69.5 | 98.77976 | 102.10345 |  | 250.01868 | 69.5 | 104.55247 | 102.94345 |  | 453.36541 | 69.5 | 43.73805 | 45.61749 | 0.5570563 | 453.3482 | 69.5 | 42.92751 | 44.89312 | 0.5639487 | 313.74767 | 69.5 | 101.27569 | 101.8295
200.0092 | 70 | 101.8521 | 101.72865 |  |  | 225.00288 | 70 | 99.73455 | 101.32494 | 0.001220229 | 225.02632 | 70 | 102.70118 | 101.90879 |  | 250.00602 | 70 | 98.75913 | 102.08282 |  | 250.01584 | 70 | 104.53823 | 102.92921 |  | 455.91975 | 70 | 39.90612 | 41.78556 | 0.5952382 | 455.90806 | 70 | 39.18504 | 41.15065 | 0.6012664 | 315.25391 | 70 | 101.28925 | 101.84306
200.01237 | 70.5 | 101.88055 | 101.7571 |  |  | 225.0041 | 70.5 | 99.72776 | 101.31815 | 0.001287937 | 225.02858 | 70.5 | 102.75408 | 101.96169 |  | 250.01194 | 70.5 | 98.77973 | 102.10342 |  | 250.01255 | 70.5 | 104.60132 | 102.9923 |  | 458.49794 | 70.5 | 35.92161 | 37.80105 | 0.6349405 | 458.48627 | 70.5 | 34.8194 | 36.78501 | 0.6447979 | 316.75242 | 70.5 | 101.29036 | 101.84417
200.01176 | 71 | 101.71362 | 101.59017 |  |  | 225.00802 | 71 | 99.73389 | 101.32428 | 0.001226811 | 225.02667 | 71 | 102.80627 | 102.01388 |  | 250.00393 | 71 | 98.75035 | 102.07404 |  | 250.01428 | 71 | 104.50323 | 102.89421 |  | 461.05991 | 71 | 31.59439 | 33.47383 | 0.6780576 | 461.0953 | 71 | 30.28292 | 32.24853 | 0.690033 | 318.25408 | 71 | 101.20983 | 101.76364
200.01493 | 71.5 | 101.81908 | 101.69563 |  |  | 225.0082 | 71.5 | 99.73453 | 101.32492 | 0.001220429 | 225.02077 | 71.5 | 102.66916 | 101.87677 |  | 250.00299 | 71.5 | 98.78161 | 102.1053 |  | 250.01722 | 71.5 | 104.53743 | 102.92841 |  | 463.6205 | 71.5 | 26.98788 | 28.86732 | 0.7239575 | 463.73525 | 71.5 | 25.39356 | 27.35917 | 0.7387867 | 319.75106 | 71.5 | 101.16314 | 101.71695
200.01768 | 72 | 101.82322 | 101.69977 |  |  | 225.00572 | 72 | 99.70321 | 101.2936 | 0.001532741 | 225.01437 | 72 | 102.79498 | 102.00259 |  | 250.00404 | 72 | 98.76125 | 102.08494 |  | 250.01739 | 72 | 104.46535 | 102.85633 |  | 466.1843 | 72 | 22.01082 | 23.89026 | 0.7735497 | 466.35429 | 72 | 19.99375 | 21.95936 | 0.7926304 | 321.25296 | 72 | 101.14864 | 101.70245
200.02227 | 72.5 | 101.82786 | 101.70441 |  |  | 224.99495 | 72.5 | 99.67135 | 101.26174 | 0.001850437 | 225.01085 | 72.5 | 102.87941 | 102.08702 |  | 250.00397 | 72.5 | 98.77534 | 102.09903 |  | 250.01995 | 72.5 | 104.40105 | 102.79203 |  | 468.64706 | 72.5 | 16.77562 | 18.65506 | 0.8257141 | 468.73632 | 72.5 | 14.41314 | 16.37875 | 0.8482769 | 322.75038 | 72.5 | 101.08163 | 101.63544
200.02354 | 73 | 101.86684 | 101.74339 |  |  | 225.00802 | 73 | 99.74792 | 101.33831 | 0.001086909 | 225.01242 | 73 | 102.85311 | 102.06072 |  | 250.00393 | 73 | 98.77329 | 102.09698 |  | 250.01888 | 73 | 104.60545 | 102.99643 |  | 470.88068 | 73 | 11.80324 | 13.68268 | 0.8752596 | 470.81546 | 73 | 9.20822 | 11.17383 | 0.9001772 | 324.24986 | 73 | 100.98166 | 101.53547
200.02239 | 73.5 | 102.00653 | 101.88308 |  |  | 225.00543 | 73.5 | 99.69875 | 101.28914 | 0.001577214 | 225.01217 | 73.5 | 103.00879 | 102.2164 |  | 250.0039 | 73.5 | 98.78445 | 102.10814 |  | 250.01714 | 73.5 | 104.56828 | 102.95926 |  | 473.06696 | 73.5 | 6.98255 | 8.86199 | 0.9232937 | 472.69087 | 73.5 | 4.65582 | 6.62143 | 0.945571 | 325.75665 | 73.5 | 101.02521 | 101.57902
200.01981 | 74 | 101.87949 | 101.75604 |  |  | 225.00597 | 74 | 99.70219 | 101.29258 | 0.001542912 | 225.01513 | 74 | 102.75521 | 101.96282 |  | 249.99801 | 74 | 98.78022 | 102.10391 |  | 250.01472 | 74 | 104.53264 | 102.92362 |  | 474.7258 | 74 | 3.41761 | 5.29705 | 0.9588153 | 474.39244 | 74 | 1.38117 | 3.34678 | 0.9782238 | 327.25231 | 74 | 100.93114 | 101.48495
200.01967 | 74.5 | 101.86083 | 101.73738 |  |  | 225.0061 | 74.5 | 99.71404 | 101.30443 | 0.001424748 | 225.01647 | 74.5 | 102.7701 | 101.97771 |  | 250.00104 | 74.5 | 98.77385 | 102.09754 |  | 250.01279 | 74.5 | 104.60562 | 102.9966 |  | 476.52649 | 74.5 | 0.7594 | 2.63884 | 0.9853021 | 476.27491 | 74.5 | -1.02215 | 0.94346 | 1.002188 | 328.74892 | 74.5 | 100.80349 | 101.3573
200.02063 | 75 | 101.91349 | 101.79004 |  |  | 225.00799 | 75 | 99.70035 | 101.29074 | 0.001561259 | 225.01669 | 75 | 102.98542 | 102.19303 |  | 249.99807 | 75 | 98.77732 | 102.10101 |  | 250.0143 | 75 | 104.5428 | 102.93378 |  | 478.49519 | 75 | -1.10436 | 0.77508 | 1.003873 | 478.41011 | 75 | -2.54851 | -0.5829 | 1.017408 | 330.25413 | 75 | 100.7123 | 101.26611
200.02273 | 75.5 | 101.76006 | 101.63661 |  |  | 225.00429 | 75.5 | 99.62513 | 101.21552 | 0.002311326 | 225.01455 | 75.5 | 102.8074 | 102.01501 |  | 249.99999 | 75.5 | 98.75715 | 102.08084 |  | 250.01572 | 75.5 | 104.53251 | 102.92349 |  | 480.71707 | 75.5 | -2.09397 | -0.21453 | 1.013734 | 480.8044 | 75.5 | -3.27143 | -1.30582 | 1.024617 | 331.7561 | 75.5 | 100.71152 | 101.26533
200.02195 | 76 | 101.93046 | 101.80701 |  |  | 225.0109 | 76 | 99.73361 | 101.324 | 0.001229603 | 225.01197 | 76 | 102.9465 | 102.15411 |  | 250.00002 | 76 | 98.7961 | 102.11979 |  | 250.01754 | 76 | 104.59851 | 102.98949 |  | 483.3167 | 76 | -2.6112 | -0.73176 | 1.018887 | 483.54481 | 76 | -3.63625 | -1.67064 | 1.028255 | 333.24725 | 76 | 100.51722 | 101.07103
200.02126 | 76.5 | 101.84357 | 101.72012 |  |  | 225.00824 | 76.5 | 99.72298 | 101.31337 | 0.001335601 | 225.0183 | 76.5 | 102.86493 | 102.07254 |  | 250.00499 | 76.5 | 98.77084 | 102.09453 |  | 250.01711 | 76.5 | 104.6111 | 103.00208 |  | 486.14668 | 76.5 | -2.77029 | -0.89085 | 1.020472 | 486.44711 | 76.5 | -3.72846 | -1.76285 | 1.029174 | 334.74825 | 76.5 | 100.35808 | 100.91189
200.02411 | 77 | 101.87587 | 101.75242 |  |  | 225.01181 | 77 | 99.75774 | 101.34813 | 0.0009889871 | 225.02211 | 77 | 102.64929 | 101.8569 |  | 250.005 | 77 | 98.77105 | 102.09474 |  | 250.01554 | 77 | 104.64435 | 103.03533 |  | 489.09248 | 77 | -2.8834 | -1.00396 | 1.0216 | 489.35658 | 77 | -3.79382 | -1.82821 | 1.029826 | 336.25914 | 77 | 100.32352 | 100.87733
200.02393 | 77.5 | 101.73782 | 101.61437 |  |  | 225.0089 | 77.5 | 99.68926 | 101.27965 | 0.001671845 | 225.01813 | 77.5 | 102.77199 | 101.9796 |  | 250.0011 | 77.5 | 98.76787 | 102.09156 |  | 250.01224 | 77.5 | 104.57965 | 102.97063 |  | 492.01661 | 77.5 | -2.94391 | -1.06447 | 1.022202 | 492.22194 | 77.5 | -3.83009 | -1.86448 | 1.030187 | 337.74729 | 77.5 | 100.13383 | 100.68764
200.02378 | 78 | 101.91036 | 101.78691 |  |  | 225.00877 | 78 | 99.68257 | 101.27296 | 0.001738555 | 225.01405 | 78 | 102.88797 | 102.09558 |  | 250.00787 | 78 | 98.78575 | 102.10944 |  | 250.01171 | 78 | 104.693 | 103.08398 |  | 494.85955 | 78 | -2.92433 | -1.04489 | 1.022007 | 494.99422 | 78 | -3.86207 | -1.89646 | 1.030506 | 339.24801 | 78 | 99.88564 | 100.43945
200.02347 | 78.5 | 101.85045 | 101.727 |  |  | 225.00993 | 78.5 | 99.72385 | 101.31424 | 0.001326926 | 225.01577 | 78.5 | 102.87873 | 102.08634 |  | 250.00802 | 78.5 | 98.76941 | 102.0931 |  | 250.01641 | 78.5 | 104.56482 | 102.9558 |  | 497.60188 | 78.5 | -2.9633 | -1.08386 | 1.022396 | 497.69514 | 78.5 | -3.85258 | -1.88697 | 1.030412 | 340.75623 | 78.5 | 99.87706 | 100.43087
200.02125 | 79 | 101.85344 | 101.72999 |  |  | 225.00605 | 79 | 99.69725 | 101.28764 | 0.001592172 | 225.01539 | 79 | 102.92793 | 102.13554 |  | 250.00902 | 79 | 98.79643 | 102.12012 |  | 250.01733 | 79 | 104.59678 | 102.98776 |  | 500.2665 | 79 | -2.96994 | -1.0905 | 1.022462 | 500.32005 | 79 | -3.8535 | -1.88789 | 1.030421 | 342.26314 | 79 | 99.71819 | 100.272
200.01683 | 79.5 | 101.93764 | 101.81419 |  |  | 225.00696 | 79.5 | 99.692 | 101.28239 | 0.001644523 | 225.0173 | 79.5 | 102.82323 | 102.03084 |  | 250.00498 | 79.5 | 98.76751 | 102.0912 |  | 250.01604 | 79.5 | 104.63709 | 103.02807 |  | 502.87183 | 79.5 | -2.99207 | -1.11263 | 1.022682 | 502.90469 | 79.5 | -3.89616 | -1.93055 | 1.030846 | 343.75047 | 79.5 | 99.54201 | 100.09582
200.01287 | 80 | 101.78029 | 101.65684 |  |  | 225.00604 | 80 | 99.66621 | 101.2566 | 0.001901691 | 225.01881 | 80 | 102.78994 | 101.99755 |  | 249.99798 | 80 | 98.78016 | 102.10385 |  | 250.01339 | 80 | 104.67478 | 103.06576 |  | 505.43786 | 80 | -2.96791 | -1.08847 | 1.022442 | 505.45553 | 80 | -3.87226 | -1.90665 | 1.030608 | 345.26295 | 80 | 99.35468 | 99.90849
200.01072 | 80.5 | 101.87647 | 101.75302 |  |  | 225.00504 | 80.5 | 99.65578 | 101.24617 | 0.002005695 | 225.01988 | 80.5 | 102.72693 | 101.93454 |  | 250.00392 | 80.5 | 98.76126 | 102.08495 |  | 250.01199 | 80.5 | 104.66969 | 103.06067 |  | 507.97115 | 80.5 | -3.00259 | -1.12315 | 1.022787 | 507.98296 | 80.5 | -3.92756 | -1.96195 | 1.031159 | 346.76198 | 80.5 | 99.15541 | 99.70922
200.01155 | 81 | 101.89681 | 101.77336 |  |  | 225.00783 | 81 | 99.68271 | 101.2731 | 0.001737159 | 225.01791 | 81 | 102.94269 | 102.1503 |  | 250.00002 | 81 | 98.76706 | 102.09075 |  | 250.01103 | 81 | 104.60292 | 102.9939 |  | 510.49661 | 81 | -3.04889 | -1.16945 | 1.023249 | 510.49869 | 81 | -3.95027 | -1.98466 | 1.031386 | 348.26099 | 81 | 98.92415 | 99.47796
200.01579 | 81.5 | 101.88418 | 101.76073 |  |  | 225.00707 | 81.5 | 99.66539 | 101.25578 | 0.001909868 | 225.01813 | 81.5 | 102.92335 | 102.13096 |  | 250.00199 | 81.5 | 98.77798 | 102.10167 |  | 250.01624 | 81.5 | 104.53803 | 102.92901 |  | 513.00787 | 81.5 | -3.05677 | -1.17733 | 1.023327 | 513.00783 | 81.5 | -3.97857 | -2.01296 | 1.031668 | 349.76493 | 81.5 | 98.80792 | 99.36173
200.01873 | 82 | 102.00413 | 101.88068 |  |  | 225.00501 | 82 | 99.64965 | 101.24004 | 0.002066822 | 225.0193 | 82 | 102.90693 | 102.11454 |  | 250.00109 | 82 | 98.77322 | 102.09691 |  | 250.0202 | 82 | 104.69098 | 103.08196 |  | 515.5213 | 82 | -3.05228 | -1.17284 | 1.023282 | 515.51582 | 82 | -4.01208 | -2.04647 | 1.032002 | 351.26217 | 82 | 98.45846 | 99.01227
200.02018 | 82.5 | 101.90135 | 101.7779 |  |  | 225.00771 | 82.5 | 99.64898 | 101.23937 | 0.002073503 | 225.01871 | 82.5 | 102.94535 | 102.15296 |  | 250.00198 | 82.5 | 98.76489 | 102.08858 |  | 250.01814 | 82.5 | 104.67436 | 103.06534 |  | 518.02451 | 82.5 | -3.13596 | -1.25652 | 1.024116 | 518.01793 | 82.5 | -4.06761 | -2.102 | 1.032556 | 352.76307 | 82.5 | 98.26985 | 98.82366
200.02269 | 83 | 101.89428 | 101.77083 |  |  | 225.00794 | 83 | 99.6587 | 101.24909 | 0.001976578 | 225.02098 | 83 | 102.96482 | 102.17243 |  | 250.00799 | 83 | 98.75675 | 102.08044 |  | 250.02166 | 83 | 104.63926 | 103.03024 |  | 520.53072 | 83 | -3.0972 | -1.21776 | 1.02373 | 520.51614 | 83 | -4.10068 | -2.13507 | 1.032886 | 354.26314 | 83 | 97.98775 | 98.54156
200.02394 | 83.5 | 102.02673 | 101.90328 |  |  | 225.00294 | 83.5 | 99.63391 | 101.2243 | 0.002223775 | 225.02386 | 83.5 | 102.94307 | 102.15068 |  | 250.00291 | 83.5 | 98.77715 | 102.10084 |  | 250.02332 | 83.5 | 104.62378 | 103.01476 |  | 523.02546 | 83.5 | -3.15989 | -1.28045 | 1.024355 | 523.02426 | 83.5 | -4.07952 | -2.11391 | 1.032675 | 355.7639 | 83.5 | 97.82352 | 98.37733
200.02229 | 84 | 101.83527 | 101.71182 |  |  | 225.00688 | 84 | 99.63017 | 101.22056 | 0.002261069 | 225.02231 | 84 | 102.95625 | 102.16386 |  | 250.00592 | 84 | 98.78851 | 102.1122 |  | 250.02039 | 84 | 104.73358 | 103.12456 |  | 525.52999 | 84 | -3.15411 | -1.27467 | 1.024297 | 525.52701 | 84 | -4.09541 | -2.1298 | 1.032833 | 357.26209 | 84 | 97.5202 | 98.07401
200.01879 | 84.5 | 101.96996 | 101.84651 |  |  | 225.00796 | 84.5 | 99.67336 | 101.26375 | 0.001830394 | 225.01962 | 84.5 | 102.84399 | 102.0516 |  | 250.00903 | 84.5 | 98.78788 | 102.11157 |  | 250.02052 | 84.5 | 104.71097 | 103.10195 |  | 528.03066 | 84.5 | -3.1894 | -1.30996 | 1.024649 | 528.03037 | 84.5 | -4.0574 | -2.09179 | 1.032454 | 358.76458 | 84.5 | 97.22937 | 97.78318
200.01598 | 85 | 101.85584 | 101.73239 |  |  | 225.00685 | 85 | 99.65207 | 101.24246 | 0.00204269 | 225.01768 | 85 | 102.99031 | 102.19792 |  | 250.0079 | 85 | 98.78181 | 102.1055 |  | 250.01998 | 85 | 104.71125 | 103.10223 |  | 530.52846 | 85 | -3.23149 | -1.35205 | 1.025068 | 530.52914 | 85 | -4.16682 | -2.20121 | 1.033545 | 360.25949 | 85 | 96.81793 | 97.37174
200.017 | 85.5 | 101.8891 | 101.76565 |  |  | 225.0071 | 85.5 | 99.67758 | 101.26797 | 0.001788314 | 225.01725 | 85.5 | 102.93298 | 102.14059 |  | 250.00998 | 85.5 | 98.79818 | 102.12187 |  | 250.01567 | 85.5 | 104.70439 | 103.09537 |  | 533.03011 | 85.5 | -3.20397 | -1.32453 | 1.024794 | 533.03244 | 85.5 | -4.13247 | -2.16686 | 1.033203 | 361.7654 | 85.5 | 96.47512 | 97.02893
200.01786 | 86 | 101.93196 | 101.80851 |  |  | 225.00686 | 86 | 99.6375 | 101.22789 | 0.002187977 | 225.01803 | 86 | 102.82477 | 102.03238 |  | 250.00506 | 86 | 98.78724 | 102.11093 |  | 250.01215 | 86 | 104.71566 | 103.10664 |  | 535.53601 | 86 | -3.20317 | -1.32373 | 1.024786 | 535.53622 | 86 | -4.14615 | -2.18054 | 1.033339 | 363.26377 | 86 | 96.22755 | 96.78136
200.01188 | 86.5 | 101.87284 | 101.74939 |  |  | 225.00698 | 86.5 | 99.64953 | 101.23992 | 0.002068018 | 225.01895 | 86.5 | 103.00432 | 102.21193 |  | 250.01098 | 86.5 | 98.79227 | 102.11596 |  | 250.01193 | 86.5 | 104.78902 | 103.18 |  | 538.04034 | 86.5 | -3.23839 | -1.35895 | 1.025137 | 538.03654 | 86.5 | -4.19763 | -2.23202 | 1.033852 | 364.76422 | 86.5 | 95.80285 | 96.35666
200.01421 | 87 | 102.02932 | 101.90587 |  |  | 225.00827 | 87 | 99.66164 | 101.25203 | 0.001947262 | 225.01336 | 87 | 102.91064 | 102.11825 |  | 250.01187 | 87 | 98.76932 | 102.09301 |  | 250.01868 | 87 | 104.78168 | 103.17266 |  | 540.53944 | 87 | -3.26377 | -1.38433 | 1.02539 | 540.54071 | 87 | -4.21117 | -2.24556 | 1.033987 | 366.26262 | 87 | 95.38187 | 95.93568
200.01838 | 87.5 | 101.93954 | 101.81609 |  |  | 225.00595 | 87.5 | 99.60782 | 101.19821 | 0.002483935 | 225.01314 | 87.5 | 102.96166 | 102.16927 |  | 250.00695 | 87.5 | 98.77977 | 102.10346 |  | 250.01948 | 87.5 | 104.78937 | 103.18035 |  | 543.03701 | 87.5 | -3.27493 | -1.39549 | 1.025501 | 543.04225 | 87.5 | -4.20608 | -2.24047 | 1.033937 | 367.7658 | 87.5 | 95.08412 | 95.63793
200.02024 | 88 | 101.93882 | 101.81537 |  |  | 225.01095 | 88 | 99.64634 | 101.23673 | 0.002099828 | 225.01592 | 88 | 102.85119 | 102.0588 |  | 250.0001 | 88 | 98.77602 | 102.09971 |  | 250.01486 | 88 | 104.80773 | 103.19871 |  | 545.54187 | 88 | -3.34521 | -1.46577 | 1.026201 | 545.54498 | 88 | -4.26934 | -2.30373 | 1.034567 | 369.26037 | 88 | 94.73434 | 95.28815
200.02173 | 88.5 | 101.98702 | 101.86357 |  |  | 225.01104 | 88.5 | 99.63834 | 101.22873 | 0.002179601 | 225.01307 | 88.5 | 103.00169 | 102.2093 |  | 250.00401 | 88.5 | 98.7881 | 102.11179 |  | 250.0115 | 88.5 | 104.82095 | 103.21193 |  | 548.05595 | 88.5 | -3.36209 | -1.48265 | 1.026369 | 548.04652 | 88.5 | -4.34069 | -2.37508 | 1.035279 | 370.75958 | 88.5 | 94.26175 | 94.81556
200.02179 | 89 | 102.00098 | 101.87753 |  |  | 225.00413 | 89 | 99.62792 | 101.21831 | 0.002283505 | 225.0155 | 89 | 102.94533 | 102.15294 |  | 250.00793 | 89 | 98.78162 | 102.10531 |  | 250.01556 | 89 | 104.85945 | 103.25043 |  | 550.55285 | 89 | -3.35711 | -1.47767 | 1.02632 | 550.54546 | 89 | -4.29981 | -2.3342 | 1.034871 | 372.26262 | 89 | 93.8112 | 94.36501
200.01776 | 89.5 | 101.9424 | 101.81895 |  |  | 225.00489 | 89.5 | 99.63718 | 101.22757 | 0.002191168 | 225.01772 | 89.5 | 102.95066 | 102.15827 |  | 250.00796 | 89.5 | 98.8065 | 102.13019 |  | 250.01747 | 89.5 | 104.76597 | 103.15695 |  | 553.05174 | 89.5 | -3.36546 | -1.48602 | 1.026403 | 553.04476 | 89.5 | -4.31537 | -2.34976 | 1.035026 | 373.76812 | 89.5 | 93.4427 | 93.99651
200.0153 | 90 | 102.02952 | 101.90607 |  |  | 225.00502 | 90 | 99.64125 | 101.23164 | 0.002150583 | 225.01536 | 90 | 102.96738 | 102.17499 |  | 250.00499 | 90 | 98.78386 | 102.10755 |  | 250.0158 | 90 | 104.83964 | 103.23062 |  | 555.55753 | 90 | -3.35076 | -1.47132 | 1.026256 | 555.54732 | 90 | -4.35858 | -2.39297 | 1.035457 | 375.27314 | 90 | 92.9221 | 93.47591
200.0175 | 90.5 | 101.96985 | 101.8464 |  |  | 225.00307 | 90.5 | 99.59756 | 101.18795 | 0.002586244 | 225.01088 | 90.5 | 102.95154 | 102.15915 |  | 249.99901 | 90.5 | 98.79191 | 102.1156 |  | 250.0158 | 90.5 | 104.86919 | 103.26017 |  | 558.06277 | 90.5 | -3.38483 | -1.50539 | 1.026596 | 558.05347 | 90.5 | -4.37044 | -2.40483 | 1.035575 | 376.77241 | 90.5 | 92.43866 | 92.99247
200.0198 | 91 | 101.9916 | 101.86815 |  |  | 225.00231 | 91 | 99.53044 | 101.12083 | 0.003255541 | 225.01255 | 91 | 102.92907 | 102.13668 |  | 250.00194 | 91 | 98.79183 | 102.11552 |  | 250.01704 | 91 | 104.88276 | 103.27374 |  | 560.56282 | 91 | -3.42818 | -1.54874 | 1.027028 | 560.552 | 91 | -4.40136 | -2.43575 | 1.035884 | 378.28132 | 91 | 91.95216 | 92.50597
200.01783 | 91.5 | 102.07869 | 101.95524 |  |  | 225.00499 | 91.5 | 99.61309 | 101.20348 | 0.002431385 | 225.01223 | 91.5 | 103.03921 | 102.24682 |  | 250 | 91.5 | 98.79209 | 102.11578 |  | 250.01741 | 91.5 | 104.85023 | 103.24121 |  | 563.06729 | 91.5 | -3.39895 | -1.51951 | 1.026737 | 563.05486 | 91.5 | -4.3647 | -2.39909 | 1.035518 | 379.78011 | 91.5 | 91.35066 | 91.90447
200.01555 | 92 | 102.0102 | 101.88675 |  |  | 225.00527 | 92 | 99.59756 | 101.18795 | 0.002586244 | 225.01224 | 92 | 103.17417 | 102.38178 |  | 250.00792 | 92 | 98.79616 | 102.11985 |  | 250.01619 | 92 | 104.73193 | 103.12291 |  | 565.56682 | 92 | -3.42895 | -1.54951 | 1.027035 | 565.55542 | 92 | -4.40298 | -2.43737 | 1.0359 | 381.28467 | 92 | 90.88476 | 91.43857
200.01726 | 92.5 | 101.98415 | 101.8607 |  |  | 225.01315 | 92.5 | 99.62733 | 101.21772 | 0.002289389 | 225.01193 | 92.5 | 103.02572 | 102.23333 |  | 250.00606 | 92.5 | 98.7921 | 102.11579 |  | 250.01624 | 92.5 | 104.86312 | 103.2541 |  | 568.06151 | 92.5 | -3.44053 | -1.56109 | 1.027151 | 568.05631 | 92.5 | -4.44048 | -2.47487 | 1.036274 | 382.7825 | 92.5 | 90.35929 | 90.9131
200.02054 | 93 | 101.99249 | 101.86904 |  |  | 225.01203 | 93 | 99.58998 | 101.18037 | 0.002661829 | 225.01238 | 93 | 103.15126 | 102.35887 |  | 250.00393 | 93 | 98.79415 | 102.11784 |  | 250.01966 | 93 | 104.80352 | 103.1945 |  | 570.56578 | 93 | -3.43195 | -1.55251 | 1.027065 | 570.56265 | 93 | -4.42166 | -2.45605 | 1.036086 | 384.27831 | 93 | 89.72342 | 90.27723
200.02005 | 93.5 | 102.01863 | 101.89518 |  |  | 225.00797 | 93.5 | 99.62555 | 101.21594 | 0.002307138 | 225.01468 | 93.5 | 103.15831 | 102.36592 |  | 249.99894 | 93.5 | 98.77342 | 102.09711 |  | 250.01889 | 93.5 | 104.82927 | 103.22025 |  | 573.06963 | 93.5 | -3.45855 | -1.57911 | 1.02733 | 573.05994 | 93.5 | -4.45382 | -2.48821 | 1.036407 | 385.77631 | 93.5 | 89.0389 | 89.59271
200.02088 | 94 | 101.92469 | 101.80124 |  |  | 225.00969 | 94 | 99.66846 | 101.25885 | 0.001879255 | 225.01256 | 94 | 103.14449 | 102.3521 |  | 250.00316 | 94 | 98.7796 | 102.10329 |  | 250.01915 | 94 | 104.82435 | 103.21533 |  | 575.56655 | 94 | -3.51249 | -1.63305 | 1.027868 | 575.56869 | 94 | -4.46897 | -2.50336 | 1.036558 | 387.28348 | 94 | 88.60878 | 89.16259
200.02029 | 94.5 | 101.98761 | 101.86416 |  |  | 225.01081 | 94.5 | 99.60792 | 101.19831 | 0.002482938 | 225.01112 | 94.5 | 103.10131 | 102.30892 |  | 250.00603 | 94.5 | 98.78802 | 102.11171 |  | 250.01814 | 94.5 | 104.9063 | 103.29728 |  | 578.0667 | 94.5 | -3.50467 | -1.62523 | 1.02779 | 578.06752 | 94.5 | -4.46282 | -2.49721 | 1.036497 | 388.7819 | 94.5 | 87.88812 | 88.44193
200.02135 | 95 | 101.94167 | 101.81822 |  |  | 225.00885 | 95 | 99.61854 | 101.20893 | 0.002377039 | 225.0132 | 95 | 103.0072 | 102.21481 |  | 250.01198 | 95 | 98.78589 | 102.10958 |  | 250.01684 | 95 | 104.86868 | 103.25966 |  | 580.57679 | 95 | -3.52028 | -1.64084 | 1.027946 | 580.56477 | 95 | -4.51469 | -2.54908 | 1.037014 | 390.28433 | 95 | 87.21919 | 87.773
200.02403 | 95.5 | 102.05635 | 101.9329 |  |  | 225.007 | 95.5 | 99.60277 | 101.19316 | 0.002534292 | 225.01333 | 95.5 | 102.98476 | 102.19237 |  | 250.00599 | 95.5 | 98.78176 | 102.10545 |  | 250.01482 | 95.5 | 104.84237 | 103.23335 |  | 583.07585 | 95.5 | -3.48851 | -1.60907 | 1.027629 | 583.06347 | 95.5 | -4.51248 | -2.54687 | 1.036992 | 391.78693 | 95.5 | 86.49991 | 87.05372
200.01974 | 96 | 102.07459 | 101.95114 |  |  | 225.00492 | 96 | 99.60002 | 101.19041 | 0.002561714 | 225.01447 | 96 | 103.0811 | 102.28871 |  | 250.00303 | 96 | 98.7884 | 102.11209 |  | 250.01168 | 96 | 104.84605 | 103.23703 |  | 585.57237 | 96 | -3.52241 | -1.64297 | 1.027967 | 585.57531 | 96 | -4.51888 | -2.55327 | 1.037056 | 393.28983 | 96 | 85.95738 | 86.51119
200.01542 | 96.5 | 102.0392 | 101.91575 |  |  | 225.00604 | 96.5 | 99.62339 | 101.21378 | 0.002328677 | 225.01482 | 96.5 | 103.13253 | 102.34014 |  | 250.00103 | 96.5 | 98.81272 | 102.13641 | 0 | 250.0108 | 96.5 | 104.88477 | 103.27575 |  | 588.07637 | 96.5 | -3.51123 | -1.63179 | 1.027855 | 588.06966 | 96.5 | -4.52886 | -2.56325 | 1.037155 | 394.79364 | 96.5 | 85.22981 | 85.78362
200.01902 | 97 | 102.15869 | 102.03524 |  |  | 225.009 | 97 | 99.62082 | 101.21121 | 0.002354304 | 225.01294 | 97 | 102.89443 | 102.10204 |  | 250.003 | 97 | 98.80217 | 102.12586 | 0.000104491 | 250.01078 | 97 | 104.88273 | 103.27371 |  | 590.57845 | 97 | -3.52084 | -1.6414 | 1.027951 | 590.56463 | 97 | -4.51682 | -2.55121 | 1.037035 | 396.29574 | 97 | 84.44156 | 84.99537
200.01402 | 97.5 | 101.98352 | 101.86007 |  |  | 225.00516 | 97.5 | 99.58402 | 101.17441 | 0.00272126 | 225.0136 | 97.5 | 103.11562 | 102.32323 |  | 250.00395 | 97.5 | 98.79823 | 102.12192 | 0.0001435142 | 250.01464 | 97.5 | 104.84318 | 103.23416 |  | 593.07541 | 97.5 | -3.5224 | -1.64296 | 1.027967 | 593.07135 | 97.5 | -4.50835 | -2.54274 | 1.036951 | 397.79879 | 97.5 | 83.58622 | 84.14003
200.01531 | 98 | 102.10942 | 101.98597 |  |  | 225.00398 | 98 | 99.59808 | 101.18847 | 0.002581059 | 225.01276 | 98 | 103.12293 | 102.33054 |  | 250.00103 | 98 | 98.79841 | 102.1221 | 0.0001417314 | 250.01338 | 98 | 104.87503 | 103.26601 |  | 595.58284 | 98 | -3.54319 | -1.66375 | 1.028174 | 595.57269 | 98 | -4.58701 | -2.6214 | 1.037735 | 399.28606 | 98 | 82.54712 | 83.10093
200.0172 | 98.5 | 102.09307 | 101.96962 |  |  | 225.00486 | 98.5 | 99.60248 | 101.19287 | 0.002537184 | 225.01081 | 98.5 | 103.00889 | 102.2165 |  | 250.00403 | 98.5 | 98.79412 | 102.11781 | 0.0001842211 | 250.01119 | 98.5 | 104.84249 | 103.23347 |  | 598.07846 | 98.5 | -3.56864 | -1.6892 | 1.028427 | 598.07146 | 98.5 | -4.53986 | -2.57425 | 1.037265 | 400.7997 | 98.5 | 82.0961 | 82.64991
200.01877 | 99 | 101.96832 | 101.84487 |  |  | 225.00406 | 99 | 99.58522 | 101.17561 | 0.002709294 | 225.01215 | 99 | 103.0949 | 102.30251 |  | 250.00505 | 99 | 98.79649 | 102.12018 | 0.0001607478 | 250.0117 | 99 | 104.93028 | 103.32126 |  | 600.57915 | 99 | -3.5979 | -1.71846 | 1.028719 | 600.57937 | 99 | -4.60421 | -2.6386 | 1.037906 | 402.29197 | 99 | 81.10763 | 81.66144
200.02198 | 99.5 | 102.06185 | 101.9384 |  |  | 225.00702 | 99.5 | 99.59841 | 101.1888 | 0.002577768 | 225.01651 | 99.5 | 103.02182 | 102.22943 |  | 250.00598 | 99.5 | 98.80233 | 102.12602 | 0.0001029063 | 250.01533 | 99.5 | 104.90279 | 103.29377 |  | 603.08392 | 99.5 | -3.58189 | -1.70245 | 1.028559 | 603.08602 | 99.5 | -4.56739 | -2.60178 | 1.037539 | 403.79118 | 99.5 | 80.10515 | 80.65896
200.02289 | 100 | 101.91176 | 101.78831 |  |  | 225.00806 | 100 | 99.58929 | 101.17968 | 0.00266871 | 225.01903 | 100 | 103.03273 | 102.24034 |  | 250.00607 | 100 | 98.77358 | 102.09727 | 0.0003876567 | 250.01833 | 100 | 104.78125 | 103.17223 |  | 605.58597 | 100 | -3.60081 | -1.72137 | 1.028748 | 605.58529 | 100 | -4.62192 | -2.65631 | 1.038083 | 405.30301 | 100 | 79.32615 | 79.87996
200.02343 | 100.5 | 102.04131 | 101.91786 |  |  | 225.00778 | 100.5 | 99.62634 | 101.21673 | 0.00229926 | 225.02495 | 100.5 | 103.04728 | 102.25489 |  | 250.00694 | 100.5 | 98.78405 | 102.10774 | 0.000283958 | 250.02275 | 100.5 | 104.96322 | 103.3542 |  | 608.09161 | 100.5 | -3.62038 | -1.74094 | 1.028943 | 608.09233 | 100.5 | -4.62002 | -2.65441 | 1.038064 | 406.79694 | 100.5 | 78.23661 | 78.79042
200.0227 | 101 | 101.98969 | 101.86624 |  |  | 225.00901 | 101 | 99.5952 | 101.18559 | 0.002609777 | 225.02805 | 101 | 103.11835 | 102.32596 |  | 250.00297 | 101 | 98.77525 | 102.09894 | 0.0003711164 | 250.02425 | 101 | 104.84395 | 103.23493 |  | 610.59476 | 101 | -3.64818 | -1.76874 | 1.02922 | 610.58947 | 101 | -4.68423 | -2.71862 | 1.038704 | 408.30669 | 101 | 77.41087 | 77.96468
200.02418 | 101.5 | 101.94518 | 101.82173 |  |  | 225.01101 | 101.5 | 99.59308 | 101.18347 | 0.002630917 | 225.02691 | 101.5 | 103.08352 | 102.29113 |  | 250.0019 | 101.5 | 98.77771 | 102.1014 | 0.0003467517 | 250.02586 | 101.5 | 104.88037 | 103.27135 |  | 613.10192 | 101.5 | -3.70404 | -1.8246 | 1.029777 | 613.09221 | 101.5 | -4.66221 | -2.6966 | 1.038485 | 409.80967 | 101.5 | 76.37757 | 76.93138
200.02541 | 102 | 102.13296 | 102.00951 |  |  | 225.00995 | 102 | 99.58536 | 101.17575 | 0.002707898 | 225.02676 | 102 | 103.14565 | 102.35326 |  | 250.00311 | 102 | 98.78594 | 102.10963 | 0.0002652388 | 250.02321 | 102 | 104.95738 | 103.34836 |  | 615.60021 | 102 | -3.65818 | -1.77874 | 1.02932 | 615.60096 | 102 | -4.68379 | -2.71818 | 1.0387 | 411.30694 | 102 | 75.23856 | 75.79237
200.02784 | 102.5 | 102.07029 | 101.94684 |  |  | 225.01093 | 102.5 | 99.5991 | 101.18949 | 0.002570888 | 225.02777 | 102.5 | 103.13989 | 102.3475 |  | 250.00692 | 102.5 | 98.77343 | 102.09712 | 0.0003891424 | 250.0269 | 102.5 | 104.94556 | 103.33654 |  | 618.10005 | 102.5 | -3.61582 | -1.73638 | 1.028897 | 618.10556 | 102.5 | -4.63905 | -2.67344 | 1.038254 | 412.81187 | 102.5 | 74.20937 | 74.76318
200.02695 | 103 | 102.26964 | 102.14619 |  |  | 225.01091 | 103 | 99.58338 | 101.17377 | 0.002727642 | 225.02493 | 103 | 103.14251 | 102.35012 |  | 250.00793 | 103 | 98.77739 | 102.10108 | 0.0003499211 | 250.02422 | 103 | 104.9588 | 103.34978 |  | 620.59815 | 103 | -3.66827 | -1.78883 | 1.02942 | 620.60201 | 103 | -4.70329 | -2.73768 | 1.038894 | 414.30931 | 103 | 72.98338 | 73.53719
200.02831 | 103.5 | 101.92365 | 101.8002 |  |  | 225.01007 | 103.5 | 99.59551 | 101.1859 | 0.002606686 | 225.0194 | 103.5 | 103.19269 | 102.4003 |  | 250.00304 | 103.5 | 98.78188 | 102.10557 | 0.0003054505 | 250.02079 | 103.5 | 104.99564 | 103.38662 |  | 623.10329 | 103.5 | -3.67296 | -1.79352 | 1.029467 | 623.10014 | 103.5 | -4.69064 | -2.72503 | 1.038768 | 415.81964 | 103.5 | 71.9575 | 72.51131
200.02517 | 104 | 102.03313 | 101.90968 |  |  | 225.0072 | 104 | 99.58857 | 101.17896 | 0.002675889 | 225.01365 | 104 | 103.21127 | 102.41888 |  | 250.00001 | 104 | 98.77786 | 102.10155 | 0.000345266 | 250.01813 | 104 | 104.98409 | 103.37507 |  | 625.60675 | 104 | -3.70764 | -1.8282 | 1.029812 | 625.60153 | 104 | -4.72398 | -2.75837 | 1.039101 | 417.32799 | 104 | 70.79356 | 71.34737
200.02129 | 104.5 | 102.21832 | 102.09487 |  |  | 225.00887 | 104.5 | 99.5795 | 101.16989 | 0.002766332 | 225.01201 | 104.5 | 103.14256 | 102.35017 |  | 250.0071 | 104.5 | 98.78988 | 102.11357 | 0.0002262156 | 250.01256 | 104.5 | 104.92402 | 103.315 |  | 628.11592 | 104.5 | -3.63994 | -1.7605 | 1.029138 | 628.11153 | 104.5 | -4.6833 | -2.71769 | 1.038695 | 418.83305 | 104.5 | 69.43689 | 69.9907
200.02199 | 105 | 102.08364 | 101.96019 |  |  | 225.00768 | 105 | 99.56883 | 101.15922 | 0.002872729 | 225.01246 | 105 | 103.12841 | 102.33602 |  | 250.00804 | 105 | 98.76723 | 102.09092 | 0.0004505494 | 250.00945 | 105 | 104.96835 | 103.35933 |  | 630.61067 | 105 | -3.70939 | -1.82995 | 1.02983 | 630.60552 | 105 | -4.72511 | -2.7595 | 1.039112 | 420.3383 | 105 | 68.18065 | 68.73446
200.01805 | 105.5 | 102.03172 | 101.90827 |  |  | 225.0071 | 105.5 | 99.57731 | 101.1677 | 0.00278817 | 225.01531 | 105.5 | 103.23326 | 102.44087 |  | 250.00697 | 105.5 | 98.77353 | 102.09722 | 0.0003881519 | 250.00578 | 105.5 | 104.98519 | 103.37617 |  | 633.11424 | 105.5 | -3.67781 | -1.79837 | 1.029515 | 633.10887 | 105.5 | -4.74934 | -2.78373 | 1.039354 | 421.83243 | 105.5 | 66.75053 | 67.30434
200.01235 | 106 | 102.03519 | 101.91174 |  |  | 225.00917 | 106 | 99.56117 | 101.15156 | 0.002949112 | 225.01474 | 106 | 103.39689 | 102.6045 |  | 250.00009 | 106 | 98.77148 | 102.09517 | 0.0004084559 | 250.00708 | 106 | 105.04143 | 103.43241 |  | 635.60259 | 106 | -3.71133 | -1.83189 | 1.029849 | 635.59544 | 106 | -4.7383 | -2.77269 | 1.039244 | 423.33628 | 106 | 65.27354 | 65.82735
200.01266 | 106.5 | 102.08372 | 101.96027 |  |  | 225.00499 | 106.5 | 99.55682 | 101.14721 | 0.002992489 | 225.01541 | 106.5 | 103.04294 | 102.25055 |  | 250.00798 | 106.5 | 98.79589 | 102.11958 | 0.0001666904 | 250.00934 | 106.5 | 104.97178 | 103.36276 |  | 638.10097 | 106.5 | -3.72952 | -1.85008 | 1.03003 | 638.09434 | 106.5 | -4.82848 | -2.86287 | 1.040143 | 424.83802 | 106.5 | 63.87681 | 64.43062
200.01965 | 107 | 102.17148 | 102.04803 |  |  | 225.00792 | 107 | 99.54032 | 101.13071 | 0.003157021 | 225.01985 | 107 | 103.15306 | 102.36067 |  | 250.00593 | 107 | 98.7819 | 102.10559 | 0.0003052524 | 250.01381 | 107 | 104.99375 | 103.38473 |  | 640.60763 | 107 | -3.72223 | -1.84279 | 1.029958 | 640.60254 | 107 | -4.82294 | -2.85733 | 1.040088 | 426.35012 | 107 | 62.4541 | 63.00791
200.02425 | 107.5 | 102.15915 | 102.0357 |  |  | 225.00606 | 107.5 | 99.5206 | 101.11099 | 0.003353662 | 225.02131 | 107.5 | 103.03082 | 102.23843 |  | 250.00493 | 107.5 | 98.77756 | 102.10125 | 0.0003482373 | 250.01179 | 107.5 | 104.90797 | 103.29895 |  | 643.10891 | 107.5 | -3.76203 | -1.88259 | 1.030354 | 643.11313 | 107.5 | -4.83056 | -2.86495 | 1.040163 | 427.857 | 107.5 | 60.84338 | 61.39719
200.01918 | 108 | 102.12161 | 101.99816 |  |  | 225.00223 | 108 | 99.49139 | 101.08178 | 0.003644933 | 225.01957 | 108 | 103.10926 | 102.31687 |  | 250.00203 | 108 | 98.79406 | 102.11775 | 0.0001848154 | 250.00989 | 108 | 104.92833 | 103.31931 |  | 645.6176 | 108 | -3.73992 | -1.86048 | 1.030134 | 645.59259 | 108 | -4.81847 | -2.85286 | 1.040043 | 429.3626 | 108 | 59.17186 | 59.72567
200.02069 | 108.5 | 102.18092 | 102.05747 |  |  | 225.00084 | 108.5 | 99.55355 | 101.14394 | 0.003025096 | 225.01774 | 108.5 | 103.22012 | 102.42773 |  | 250.00708 | 108.5 | 98.77762 | 102.10131 | 0.0003476431 | 250.01211 | 108.5 | 104.96905 | 103.36003 |  | 648.11655 | 108.5 | -3.80078 | -1.92134 | 1.03074 | 648.10662 | 108.5 | -4.88583 | -2.92022 | 1.040715 | 430.86536 | 108.5 | 57.44232 | 57.99613
200.02369 | 109 | 102.09886 | 101.97541 |  |  | 225.00689 | 109 | 99.55346 | 101.14385 | 0.003025993 | 225.0167 | 109 | 103.13219 | 102.3398 |  | 250.00602 | 109 | 98.78019 | 102.10388 | 0.0003221889 | 250.01537 | 109 | 104.92049 | 103.31147 |  | 650.5977 | 109 | -3.77464 | -1.8952 | 1.03048 | 650.60719 | 109 | -4.85171 | -2.8861 | 1.040374 | 432.37668 | 109 | 55.6938 | 56.24761
200.01995 | 109.5 | 102.04977 | 101.92632 |  |  | 225.00955 | 109.5 | 99.52906 | 101.11945 | 0.003269301 | 225.01761 | 109.5 | 103.30318 | 102.51079 |  | 250.00501 | 109.5 | 98.78154 | 102.10523 | 0.000308818 | 250.01668 | 109.5 | 104.98602 | 103.377 |  | 653.09813 | 109.5 | -3.7737 | -1.89426 | 1.030471 | 653.08252 | 109.5 | -4.85976 | -2.89415 | 1.040455 | 433.88793 | 109.5 | 53.89018 | 54.44399
200.01977 | 110 | 102.21872 | 102.09527 |  |  | 225.00583 | 110 | 99.51881 | 101.1092 | 0.003371511 | 225.0184 | 110 | 103.2726 | 102.48021 |  | 250.00595 | 110 | 98.77531 | 102.099 | 0.0003705222 | 250.01505 | 110 | 104.94141 | 103.33239 |  | 655.60677 | 110 | -3.7647 | -1.88526 | 1.030381 | 655.59161 | 110 | -4.8622 | -2.89659 | 1.040479 | 435.39722 | 110 | 51.91031 | 52.46412
200.01835 | 110.5 | 102.13985 | 102.0164 |  |  | 225.00894 | 110.5 | 99.55492 | 101.14531 | 0.003011435 | 225.01598 | 110.5 | 103.26864 | 102.47625 |  | 250.00992 | 110.5 | 98.78157 | 102.10526 | 0.0003085209 | 250.01941 | 110.5 | 105.01499 | 103.40597 |  | 658.14708 | 110.5 | -3.8014 | -1.92196 | 1.030747 | 658.14182 | 110.5 | -4.87343 | -2.90782 | 1.040591 | 436.89919 | 110.5 | 49.98758 | 50.54139
200.01933 | 111 | 102.16655 | 102.0431 |  |  | 225.00308 | 111 | 99.54567 | 101.13606 | 0.003103673 | 225.01356 | 111 | 103.25102 | 102.45863 |  | 250.00998 | 111 | 98.79811 | 102.1218 | 0.0001447027 | 250.02479 | 111 | 104.99708 | 103.38806 |  | 660.63881 | 111 | -3.81911 | -1.93967 | 1.030923 | 660.63325 | 111 | -4.89675 | -2.93114 | 1.040823 | 438.40376 | 111 | 47.97736 | 48.53117
200.01779 | 111.5 | 102.16239 | 102.03894 |  |  | 225.00706 | 111.5 | 99.54356 | 101.13395 | 0.003124713 | 225.00966 | 111.5 | 103.06113 | 102.26874 |  | 250.00301 | 111.5 | 98.78164 | 102.10533 | 0.0003078276 | 250.02258 | 111.5 | 104.98196 | 103.37294 |  | 663.14017 | 111.5 | -3.83243 | -1.95299 | 1.031056 | 663.13828 | 111.5 | -4.90083 | -2.93522 | 1.040864 | 439.90576 | 111.5 | 45.80637 | 46.36018
200.01561 | 112 | 102.38926 | 102.26581 |  |  | 225.0069 | 112 | 99.53484 | 101.12523 | 0.003211665 | 225.0052 | 112 | 103.24188 | 102.44949 |  | 250.00902 | 112 | 98.76754 | 102.09123 | 0.0004474791 | 250.02065 | 112 | 104.97547 | 103.36645 |  | 665.63848 | 112 | -3.82837 | -1.94893 | 1.031015 | 665.63271 | 112 | -4.92112 | -2.95551 | 1.041066 | 441.40996 | 112 | 43.65563 | 44.20944
200.01541 | 112.5 | 101.96543 | 101.84198 |  |  | 225.01107 | 112.5 | 99.55247 | 101.14286 | 0.003035865 | 225.00793 | 112.5 | 103.23635 | 102.44396 |  | 250.00897 | 112.5 | 98.75878 | 102.08247 | 0.0005342413 | 250.02203 | 112.5 | 105.08105 | 103.47203 |  | 668.12388 | 112.5 | -3.83041 | -1.95097 | 1.031036 | 668.12156 | 112.5 | -4.93587 | -2.97026 | 1.041214 | 442.9146 | 112.5 | 41.27907 | 41.83288
200.02046 | 113 | 102.10607 | 101.98262 |  |  | 225.00906 | 113 | 99.53676 | 101.12715 | 0.00319252 | 225.00728 | 113 | 103.26532 | 102.47293 |  | 250.00898 | 113 | 98.75522 | 102.07891 | 0.0005695008 | 250.02436 | 113 | 104.99367 | 103.38465 |  | 670.62212 | 113 | -3.90626 | -2.02682 | 1.031791 | 670.60876 | 113 | -4.92233 | -2.95672 | 1.041079 | 444.42902 | 113 | 38.71006 | 39.26387
200.0257 | 113.5 | 102.13663 | 102.01318 |  |  | 225.00891 | 113.5 | 99.53211 | 101.1225 | 0.003238888 | 225.00781 | 113.5 | 103.20614 | 102.41375 |  | 250.00205 | 113.5 | 98.76939 | 102.09308 | 0.000429156 | 250.02145 | 113.5 | 105.02179 | 103.41277 |  | 673.10815 | 113.5 | -3.91122 | -2.03178 | 1.031841 | 673.0979 | 113.5 | -4.9853 | -3.01969 | 1.041706 | 445.93356 | 113.5 | 36.37563 | 36.92944
200.02348 | 114 | 102.2606 | 102.13715 |  |  | 225.01106 | 114 | 99.53785 | 101.12824 | 0.003181651 | 225.01555 | 114 | 103.22332 | 102.43093 |  | 250.00507 | 114 | 98.75501 | 102.0787 | 0.0005715807 | 250.02167 | 114 | 104.99852 | 103.3895 |  | 675.62252 | 114 | -3.90437 | -2.02493 | 1.031773 | 675.60621 | 114 | -4.94433 | -2.97872 | 1.041298 | 447.44301 | 114 | 33.38845 | 33.94226
200.01999 | 114.5 | 102.33455 | 102.2111 |  |  | 225.01209 | 114.5 | 99.56235 | 101.15274 | 0.002937346 | 225.01579 | 114.5 | 103.17029 | 102.3779 |  | 250.01104 | 114.5 | 98.75876 | 102.08245 | 0.0005344393 | 250.02298 | 114.5 | 104.97467 | 103.36565 |  | 678.13533 | 114.5 | -3.90527 | -2.02583 | 1.031782 | 678.12991 | 114.5 | -5.01987 | -3.05426 | 1.042051 | 448.96825 | 114.5 | 31.18029 | 31.7341
200.01632 | 115 | 102.0811 | 101.95765 |  |  | 225.00983 | 115 | 99.53175 | 101.12214 | 0.003242478 | 225.01674 | 115 | 103.12149 | 102.3291 |  | 250.008 | 115 | 98.77741 | 102.1011 | 0.000349723 | 250.02131 | 115 | 105.02538 | 103.41636 |  | 680.64027 | 115 | -3.90908 | -2.02964 | 1.03182 | 680.63626 | 115 | -5.00149 | -3.03588 | 1.041868 | 450.48391 | 115 | 28.16061 | 28.71442
200.01397 | 115.5 | 102.12193 | 101.99848 |  |  | 225.00068 | 115.5 | 99.48671 | 101.0771 | 0.0036916 | 225.01616 | 115.5 | 103.26837 | 102.47598 |  | 250.00596 | 115.5 | 98.75276 | 102.07645 | 0.0005938655 | 250.02004 | 115.5 | 105.0297 | 103.42068 |  | 683.14487 | 115.5 | -3.867 | -1.98756 | 1.0314 | 683.13519 | 115.5 | -4.98316 | -3.01755 | 1.041685 | 451.99776 | 115.5 | 25.09631 | 25.65012
200.01566 | 116 | 102.15585 | 102.0324 |  |  | 225.0072 | 116 | 99.5285 | 101.11889 | 0.003274886 | 225.01775 | 116 | 103.3099 | 102.51751 |  | 249.99799 | 116 | 98.76732 | 102.09101 | 0.000449658 | 250.01956 | 116 | 105.01772 | 103.4087 |  | 685.63248 | 116 | -3.82904 | -1.9496 | 1.031022 | 685.6327 | 116 | -4.94361 | -2.978 | 1.041291 | 453.50495 | 116 | 22.47768 | 23.03149
200.01261 | 116.5 | 102.22532 | 102.10187 |  |  | 224.99971 | 116.5 | 99.48654 | 101.07693 | 0.003693296 | 225.02576 | 116.5 | 103.40544 | 102.61305 |  | 249.99901 | 116.5 | 98.73855 | 102.06224 | 0.0007346065 | 250.01909 | 116.5 | 105.12002 | 103.511 |  | 688.13827 | 116.5 | -3.89517 | -2.01573 | 1.031681 | 688.12863 | 116.5 | -5.00911 | -3.0435 | 1.041944 | 454.96834 | 116.5 | 19.01734 | 19.57115
200.0114 | 117 | 102.0066 | 101.88315 |  |  | 225.00622 | 117 | 99.52229 | 101.11268 | 0.003336809 | 225.024 | 117 | 103.05767 | 102.26528 |  | 250.00105 | 117 | 98.75741 | 102.0811 | 0.0005478102 | 250.01875 | 117 | 105.03255 | 103.42353 |  | 690.64266 | 117 | -3.94186 | -2.06242 | 1.032146 | 690.63165 | 117 | -5.03963 | -3.07402 | 1.042248 | 456.4135 | 117 | 16.4882 | 17.04201
200.01577 | 117.5 | 102.2972 | 102.17375 |  |  | 225.00598 | 117.5 | 99.52025 | 101.11064 | 0.003357152 | 225.02282 | 117.5 | 103.26518 | 102.47279 |  | 250.00102 | 117.5 | 98.74435 | 102.06804 | 0.0006771612 | 250.01943 | 117.5 | 105.0284 | 103.41938 |  | 693.14446 | 117.5 | -3.93371 | -2.05427 | 1.032065 | 693.13643 | 117.5 | -5.02872 | -3.06311 | 1.042139 | 457.82058 | 117.5 | 13.52904 | 14.08285
200.01468 | 118 | 102.32752 | 102.20407 |  |  | 225.00603 | 118 | 99.50577 | 101.09616 | 0.003501541 | 225.02603 | 118 | 103.22632 | 102.43393 |  | 250.00707 | 118 | 98.75292 | 102.07661 | 0.0005922808 | 250.02111 | 118 | 105.06788 | 103.45886 |  | 695.64819 | 118 | -3.91456 | -2.03512 | 1.031874 | 695.64081 | 118 | -5.03417 | -3.06856 | 1.042194 | 459.17532 | 118 | 10.85544 | 11.40925
200.0103 | 118.5 | 102.42169 | 102.29824 |  |  | 225.01103 | 118.5 | 99.52102 | 101.11141 | 0.003349473 | 225.02508 | 118.5 | 103.09527 | 102.30288 |  | 250.00794 | 118.5 | 98.74474 | 102.06843 | 0.0006732985 | 250.02194 | 118.5 | 105.09839 | 103.48937 |  | 698.14689 | 118.5 | -3.9396 | -2.06016 | 1.032124 | 698.13766 | 118.5 | -5.04977 | -3.08416 | 1.042349 | 460.42403 | 118.5 | 8.25632 | 8.81013
200.00976 | 119 | 102.14757 | 102.02412 |  |  | 225.00596 | 119 | 99.49077 | 101.08116 | 0.003651116 | 225.02447 | 119 | 103.3471 | 102.55471 |  | 250.00202 | 119 | 98.74866 | 102.07235 | 0.0006344734 | 250.01833 | 119 | 105.12096 | 103.51194 |  | 700.64867 | 119 | -3.92801 | -2.04857 | 1.032008 | 700.63763 | 119 | -5.00586 | -3.04025 | 1.041911 | 461.71245 | 119 | 6.05299 | 6.6068
200.01334 | 119.5 | 102.33812 | 102.21467 |  |  | 225.00689 | 119.5 | 99.53401 | 101.1244 | 0.003219942 | 225.02215 | 119.5 | 103.44859 | 102.6562 |  | 249.99797 | 119.5 | 98.75083 | 102.07452 | 0.0006129809 | 250.01659 | 119.5 | 105.02302 | 103.414 |  | 703.1512 | 119.5 | -3.95822 | -2.07878 | 1.032309 | 703.14205 | 119.5 | -5.04909 | -3.08348 | 1.042343 | 463.10093 | 119.5 | 4.51216 | 5.06597
200.01341 | 120 | 102.31651 | 102.19306 |  |  | 225.00403 | 120 | 99.49641 | 101.0868 | 0.003594875 | 225.01775 | 120 | 103.37307 | 102.58068 |  | 250.00095 | 120 | 98.73019 | 102.05388 | 0.000817407 | 250.01468 | 120 | 105.17759 | 103.56857 |  | 705.6557 | 120 | -3.98764 | -2.1082 | 1.032602 | 705.63914 | 120 | -5.08289 | -3.11728 | 1.04268 | 464.60963 | 120 | 3.01529 | 3.5691
200.0104 | 120.5 | 102.21303 | 102.08958 |  |  | 225.00497 | 120.5 | 99.51552 | 101.10591 | 0.003404317 | 225.01362 | 120.5 | 103.34394 | 102.55155 |  | 250.00301 | 120.5 | 98.74427 | 102.06796 | 0.0006779535 | 250.01264 | 120.5 | 105.0668 | 103.45778 |  | 708.15323 | 120.5 | -4.00594 | -2.1265 | 1.032785 | 708.14705 | 120.5 | -5.08137 | -3.11576 | 1.042664 | 466.09487 | 120.5 | 1.78802 | 2.34183
200.01144 | 121 | 102.17258 | 102.04913 |  |  | 224.99794 | 121 | 99.44115 | 101.03154 | 0.004145908 | 225.01199 | 121 | 103.33472 | 102.54233 |  | 250.003 | 121 | 98.73597 | 102.05966 | 0.0007601597 | 250.009 | 121 | 105.14549 | 103.53647 |  | 710.64972 | 121 | -4.0289 | -2.14946 | 1.033013 | 710.64931 | 121 | -5.12437 | -3.15876 | 1.043093 | 467.54488 | 121 | 0.79386 | 1.34767
200.01064 | 121.5 | 102.23007 | 102.10662 |  |  | 225.00126 | 121.5 | 99.48593 | 101.07632 | 0.003699378 | 225.0143 | 121.5 | 103.26064 | 102.46825 |  | 250.00403 | 121.5 | 98.74643 | 102.07012 | 0.0006565601 | 250.01384 | 121.5 | 105.16861 | 103.55959 |  | 713.15143 | 121.5 | -4.02187 | -2.14243 | 1.032943 | 713.15014 | 121.5 | -5.07849 | -3.11288 | 1.042636 | 469.02072 | 121.5 | 0.13711 | 0.69092
200.01479 | 122 | 102.186 | 102.06255 |  |  | 225.00419 | 122 | 99.48706 | 101.07745 | 0.00368811 | 225.01727 | 122 | 103.30939 | 102.517 |  | 250.00511 | 122 | 98.74254 | 102.06623 | 0.0006950881 | 250.01831 | 122 | 105.15185 | 103.54283 |  | 715.6567 | 122 | -3.99184 | -2.1124 | 1.032644 | 715.65725 | 122 | -5.07951 | -3.1139 | 1.042646 | 470.51709 | 122 | -0.18792 | 0.36589
200.01821 | 122.5 | 102.34413 | 102.22068 |  |  | 225.00813 | 122.5 | 99.47541 | 101.0658 | 0.00380428 | 225.01668 | 122.5 | 103.3733 | 102.58091 |  | 250.00801 | 122.5 | 98.74879 | 102.07248 | 0.0006331858 | 250.02345 | 122.5 | 105.17849 | 103.56947 |  | 718.15577 | 122.5 | -3.9923 | -2.11286 | 1.032649 | 718.16095 | 122.5 | -5.10543 | -3.13982 | 1.042904 | 472.09985 | 122.5 | -0.49314 | 0.06067
200.01669 | 123 | 102.06407 | 101.94062 |  |  | 225.011 | 123 | 99.52054 | 101.11093 | 0.00335426 | 225.01403 | 123 | 103.28554 | 102.49315 |  | 250.01107 | 123 | 98.74698 | 102.07067 | 0.0006511127 | 250.02943 | 123 | 105.19175 | 103.58273 |  | 720.65732 | 123 | -4.00702 | -2.12758 | 1.032795 | 720.66275 | 123 | -5.07997 | -3.11436 | 1.04265 | 473.71029 | 123 | -0.60835 | -0.05454
200.01677 | 123.5 | 102.18413 | 102.06068 |  |  | 225.00771 | 123.5 | 99.46133 | 101.05172 | 0.003944681 | 225.01734 | 123.5 | 103.42484 | 102.63245 |  | 250.01293 | 123.5 | 98.75909 | 102.08278 | 0.0005311709 | 250.02853 | 123.5 | 105.09854 | 103.48952 |  | 723.16271 | 123.5 | -4.02771 | -2.14827 | 1.033002 | 723.15808 | 123.5 | -5.12244 | -3.15683 | 1.043074 | 475.33975 | 123.5 | -0.63204 | -0.07823
200.02066 | 124 | 102.33415 | 102.2107 |  |  | 225.00706 | 124 | 99.46897 | 101.05936 | 0.003868497 | 225.01736 | 124 | 103.44204 | 102.64965 |  | 250.01097 | 124 | 98.73418 | 102.05787 | 0.0007778885 | 250.02944 | 124 | 105.24603 | 103.63701 |  | 725.66256 | 124 | -4.02726 | -2.14782 | 1.032997 | 725.65985 | 124 | -5.13092 | -3.16531 | 1.043158 | 476.96481 | 124 | -0.61839 | -0.06458
200.02228 | 124.5 | 102.293 | 102.16955 |  |  | 225.00492 | 124.5 | 99.45805 | 101.04844 | 0.003977388 | 225.01481 | 124.5 | 103.35865 | 102.56626 |  | 250.00698 | 124.5 | 98.73848 | 102.06217 | 0.0007352998 | 250.02892 | 124.5 | 105.0571 | 103.44808 |  | 728.16856 | 124.5 | -4.04669 | -2.16725 | 1.033191 | 728.15964 | 124.5 | -5.14309 | -3.17748 | 1.04328 | 478.57132 | 124.5 | -0.65646 | -0.10265
200.02608 | 125 | 102.27319 | 102.14974 |  |  | 225.00473 | 125 | 99.45905 | 101.04944 | 0.003967416 | 225.01686 | 125 | 103.36172 | 102.56933 |  | 250.00592 | 125 | 98.75048 | 102.07417 | 0.0006164475 | 250.02454 | 125 | 105.14697 | 103.53795 |  | 730.66965 | 125 | -4.04352 | -2.16408 | 1.033159 | 730.66542 | 125 | -5.13807 | -3.17246 | 1.04323 | 480.15227 | 125 | -0.71334 | -0.15953
200.02798 | 125.5 | 102.33725 | 102.2138 |  |  | 225.00897 | 125.5 | 99.47583 | 101.06622 | 0.003800092 | 225.01776 | 125.5 | 103.31605 | 102.52366 |  | 250.00497 | 125.5 | 98.72663 | 102.05032 | 0.0008526665 | 250.02047 | 125.5 | 105.19524 | 103.58622 |  | 733.17527 | 125.5 | -4.04245 | -2.16301 | 1.033148 | 733.17104 | 125.5 | -5.09728 | -3.13167 | 1.042823 | 481.70937 | 125.5 | -0.65829 | -0.10448
200.03022 | 126 | 102.23971 | 102.11626 |  |  | 225.00682 | 126 | 99.48894 | 101.07933 | 0.003669364 | 225.01852 | 126 | 103.3443 | 102.55191 |  | 250.00708 | 126 | 98.71589 | 102.03958 | 0.0009590393 | 250.01678 | 126 | 105.07825 | 103.46923 |  | 735.67479 | 126 | -4.05151 | -2.17207 | 1.033239 | 735.6729 | 126 | -5.06092 | -3.09531 | 1.04246 | 483.23903 | 126 | -0.67138 | -0.11757
200.02753 | 126.5 | 102.15325 | 102.0298 |  |  | 225.00803 | 126.5 | 99.52615 | 101.11654 | 0.003298319 | 225.02134 | 126.5 | 103.26605 | 102.47366 |  | 250.003 | 126.5 | 98.74007 | 102.06376 | 0.0007195519 | 250.01355 | 126.5 | 105.14266 | 103.53364 |  | 738.17644 | 126.5 | -4.03658 | -2.15714 | 1.03309 | 738.16741 | 126.5 | -5.13393 | -3.16832 | 1.043189 | 484.76458 | 126.5 | -0.65814 | -0.10433
200.03018 | 127 | 102.35155 | 102.2281 |  |  | 225.00498 | 127 | 99.46139 | 101.05178 | 0.003944082 | 225.02063 | 127 | 103.34265 | 102.55026 |  | 250.008 | 127 | 98.73209 | 102.05578 | 0.0007985887 | 250.01383 | 127 | 105.11819 | 103.50917 |  | 740.68219 | 127 | -4.04131 | -2.16187 | 1.033137 | 740.66901 | 127 | -5.15316 | -3.18755 | 1.04338 | 486.27794 | 127 | -0.72537 | -0.17156
200.02851 | 127.5 | 102.1253 | 102.00185 |  |  | 225.00197 | 127.5 | 99.43007 | 101.02046 | 0.004256394 | 225.0209 | 127.5 | 103.45514 | 102.66275 |  | 250.00296 | 127.5 | 98.71975 | 102.04344 | 0.0009208085 | 250.01665 | 127.5 | 105.21108 | 103.60206 |  | 743.18166 | 127.5 | -4.01702 | -2.13758 | 1.032895 | 743.17434 | 127.5 | -5.09761 | -3.132 | 1.042826 | 487.78446 | 127.5 | -0.67941 | -0.1256
200.02315 | 128 | 102.06771 | 101.94426 |  |  | 225.00603 | 128 | 99.48974 | 101.08013 | 0.003661386 | 225.02329 | 128 | 103.4944 | 102.70201 |  | 250.0019 | 128 | 98.72372 | 102.04741 | 0.0008814882 | 250.01968 | 128 | 105.07613 | 103.46711 |  | 745.68545 | 128 | -4.08593 | -2.20649 | 1.033582 | 745.67576 | 128 | -5.17173 | -3.20612 | 1.043565 | 489.28392 | 128 | -0.70366 | -0.14985
200.02411 | 128.5 | 102.28671 | 102.16326 |  |  | 225.00602 | 128.5 | 99.45122 | 101.04161 | 0.004045494 | 225.01856 | 128.5 | 103.40834 | 102.61595 |  | 250.00503 | 128.5 | 98.71564 | 102.03933 | 0.0009615154 | 250.02139 | 128.5 | 105.26004 | 103.65102 |  | 748.18863 | 128.5 | -4.06121 | -2.18177 | 1.033335 | 748.18231 | 128.5 | -5.16664 | -3.20103 | 1.043515 | 490.78336 | 128.5 | -0.76716 | -0.21335
200.02507 | 129 | 102.08177 | 101.95832 |  |  | 225.01111 | 129 | 99.48325 | 101.07364 | 0.003726102 | 225.01604 | 129 | 103.45801 | 102.66562 |  | 250.00402 | 129 | 98.71136 | 102.03505 | 0.001003906 | 250.02075 | 129 | 105.21463 | 103.60561 |  | 750.69291 | 129 | -4.06299 | -2.18355 | 1.033353 | 750.68292 | 129 | -5.20043 | -3.23482 | 1.043852 | 492.28586 | 129 | -0.68172 | -0.12791
200.02092 | 129.5 | 102.16977 | 102.04632 |  |  | 225.00994 | 129.5 | 99.46952 | 101.05991 | 0.003863013 | 225.01608 | 129.5 | 103.3969 | 102.60451 |  | 250.00508 | 129.5 | 98.7053 | 102.02899 | 0.001063927 | 250.0202 | 129.5 | 105.16517 | 103.55615 |  | 753.19172 | 129.5 | -4.12191 | -2.24247 | 1.03394 | 753.18567 | 129.5 | -5.19117 | -3.22556 | 1.043759 | 493.78502 | 129.5 | -0.75297 | -0.19916
200.01961 | 130 | 102.37684 | 102.25339 |  |  | 225.00891 | 130 | 99.45381 | 101.0442 | 0.004019667 | 225.01511 | 130 | 103.37092 | 102.57853 |  | 250.00995 | 130 | 98.70714 | 102.03083 | 0.001045702 | 250.02376 | 130 | 105.21464 | 103.60562 |  | 755.69964 | 130 | -4.08599 | -2.20655 | 1.033582 | 755.69341 | 130 | -5.22366 | -3.25805 | 1.044083 | 495.2901 | 130 | -0.6974 | -0.14359
200.01664 | 130.5 | 102.32351 | 102.20006 |  |  | 225.0121 | 130.5 | 99.45798 | 101.04837 | 0.003978086 | 225.01664 | 130.5 | 103.35405 | 102.56166 |  | 250.01091 | 130.5 | 98.7078 | 102.03149 | 0.001039166 | 250.02115 | 130.5 | 105.12363 | 103.51461 |  | 758.19328 | 130.5 | -4.07411 | -2.19467 | 1.033464 | 758.19706 | 130.5 | -5.1893 | -3.22369 | 1.043741 | 496.78667 | 130.5 | -0.85061 | -0.2968
200.01555 | 131 | 102.08148 | 101.95803 |  |  | 225.00691 | 131 | 99.50263 | 101.09302 | 0.003532852 | 225.01768 | 131 | 103.19781 | 102.40542 |  | 250.00806 | 131 | 98.72193 | 102.04562 | 0.000899217 | 250.01436 | 131 | 105.15335 | 103.54433 |  | 760.69901 | 131 | -4.07396 | -2.19452 | 1.033462 | 760.69644 | 131 | -5.16356 | -3.19795 | 1.043484 | 498.29843 | 131 | -0.68839 | -0.13458
200.01939 | 131.5 | 102.0513 | 101.92785 |  |  | 225.00088 | 131.5 | 99.46535 | 101.05574 | 0.003904595 | 225.01912 | 131.5 | 103.4082 | 102.61581 |  | 250.00302 | 131.5 | 98.70102 | 102.02471 | 0.001106317 | 250.01226 | 131.5 | 105.14305 | 103.53403 |  | 763.2023 | 131.5 | -4.09878 | -2.21934 | 1.03371 | 763.19663 | 131.5 | -5.23995 | -3.27434 | 1.044246 | 499.80021 | 131.5 | -0.73601 | -0.1822
200.01998 | 132 | 102.35582 | 102.23237 |  |  | 225.00817 | 132 | 99.46442 | 101.05481 | 0.003913868 | 225.02019 | 132 | 103.43774 | 102.64535 |  | 250.00398 | 132 | 98.72189 | 102.04558 | 0.0008996132 | 250.0113 | 132 | 105.18033 | 103.57131 |  | 765.7065 | 132 | -4.10349 | -2.22405 | 1.033757 | 765.70052 | 132 | -5.23886 | -3.27325 | 1.044235 | 501.29052 | 132 | -0.79922 | -0.24541
200.01912 | 132.5 | 102.26298 | 102.13953 |  |  | 225.00876 | 132.5 | 99.44812 | 101.03851 | 0.004076406 | 225.01978 | 132.5 | 103.34239 | 102.55 |  | 250.009 | 132.5 | 98.70535 | 102.02904 | 0.001063431 | 250.01156 | 132.5 | 105.19052 | 103.5815 |  | 768.20998 | 132.5 | -4.07118 | -2.19174 | 1.033435 | 768.20417 | 132.5 | -5.1935 | -3.22789 | 1.043783 | 502.791 | 132.5 | -0.74276 | -0.18895
200.018 | 133 | 102.39212 | 102.26867 |  |  | 225.00991 | 133 | 99.49707 | 101.08746 | 0.003588294 | 225.01634 | 133 | 103.38914 | 102.59675 |  | 250.00498 | 133 | 98.70527 | 102.02896 | 0.001064224 | 250.01035 | 133 | 105.18819 | 103.57917 |  | 770.70934 | 133 | -4.07887 | -2.19943 | 1.033511 | 770.70235 | 133 | -5.19318 | -3.22757 | 1.043779 | 504.29947 | 133 | -0.82279 | -0.26898
200.01945 | 133.5 | 102.40369 | 102.28024 |  |  | 225.0119 | 133.5 | 99.48304 | 101.07343 | 0.003728196 | 225.01472 | 133.5 | 103.42209 | 102.6297 |  | 250.00892 | 133.5 | 98.69875 | 102.02244 | 0.0011288 | 250.0086 | 133.5 | 105.20038 | 103.59136 |  | 773.20835 | 133.5 | -4.13967 | -2.26023 | 1.034117 | 773.20504 | 133.5 | -5.28717 | -3.32156 | 1.044717 | 505.80121 | 133.5 | -0.88642 | -0.33261
200.02121 | 134 | 102.28904 | 102.16559 |  |  | 225.00394 | 134 | 99.44965 | 101.04004 | 0.004061149 | 225.01344 | 134 | 103.41612 | 102.62373 |  | 250.00305 | 134 | 98.70745 | 102.03114 | 0.001042632 | 250.01442 | 134 | 105.20243 | 103.59341 |  | 775.70727 | 134 | -4.09511 | -2.21567 | 1.033673 | 775.70803 | 134 | -5.20485 | -3.23924 | 1.043896 | 507.29948 | 134 | -0.8102 | -0.25639
200.01952 | 134.5 | 102.25289 | 102.12944 |  |  | 225.00183 | 134.5 | 99.44935 | 101.03974 | 0.004064141 | 225.01729 | 134.5 | 103.43218 | 102.63979 |  | 250.00393 | 134.5 | 98.69883 | 102.02252 | 0.001128008 | 250.01654 | 134.5 | 105.11925 | 103.51023 |  | 778.21363 | 134.5 | -4.12906 | -2.24962 | 1.034011 | 778.21134 | 134.5 | -5.23908 | -3.27347 | 1.044237 | 508.8032 | 134.5 | -0.93426 | -0.38045
200.0142 | 135 | 102.35234 | 102.22889 |  |  | 225.00507 | 135 | 99.49528 | 101.08567 | 0.003606143 | 225.02075 | 135 | 103.40084 | 102.60845 |  | 249.99697 | 135 | 98.70513 | 102.02882 | 0.00106561 | 250.01339 | 135 | 105.22635 | 103.61733 |  | 780.71671 | 135 | -4.14064 | -2.2612 | 1.034127 | 780.72036 | 135 | -5.25505 | -3.28944 | 1.044396 | 510.30747 | 135 | -0.87573 | -0.32192
200.01228 | 135.5 | 102.40304 | 102.27959 |  |  | 225.00298 | 135.5 | 99.47697 | 101.06736 | 0.003788724 | 225.01999 | 135.5 | 103.3614 | 102.56901 |  | 250.00299 | 135.5 | 98.70275 | 102.02644 | 0.001089183 | 250.01573 | 135.5 | 105.24038 | 103.63136 |  | 783.2183 | 135.5 | -4.1116 | -2.23216 | 1.033838 | 783.21976 | 135.5 | -5.27276 | -3.30715 | 1.044573 | 511.80387 | 135.5 | -0.82895 | -0.27514
200.01418 | 136 | 102.25845 | 102.135 |  |  | 225.00084 | 136 | 99.43029 | 101.02068 | 0.0042542 | 225.01923 | 136 | 103.60755 | 102.81516 |  | 250.00514 | 136 | 98.69105 | 102.01474 | 0.001205064 | 250.01579 | 136 | 105.20928 | 103.60026 |  | 785.72147 | 136 | -4.10818 | -2.22874 | 1.033803 | 785.72821 | 136 | -5.24777 | -3.28216 | 1.044324 | 513.29677 | 136 | -1.02319 | -0.46938
200.01245 | 136.5 | 102.27112 | 102.14767 |  |  | 225.00686 | 136.5 | 99.46349 | 101.05388 | 0.003923142 | 225.02192 | 136.5 | 103.40525 | 102.61286 |  | 250.00608 | 136.5 | 98.68474 | 102.00843 | 0.00126756 | 250.01771 | 136.5 | 105.19275 | 103.58373 |  | 788.22943 | 136.5 | -4.12973 | -2.25029 | 1.034018 | 788.22036 | 136.5 | -5.29535 | -3.32974 | 1.044798 | 514.8067 | 136.5 | -0.8354 | -0.28159
200.01006 | 137 | 102.30368 | 102.18023 |  |  | 225.00297 | 137 | 99.44983 | 101.04022 | 0.004059354 | 225.02209 | 137 | 103.36296 | 102.57057 |  | 250.00802 | 137 | 98.66982 | 101.99351 | 0.001415333 | 250.02188 | 137 | 105.25319 | 103.64417 |  | 790.729 | 137 | -4.11187 | -2.23243 | 1.03384 | 790.72103 | 137 | -5.28656 | -3.32095 | 1.04471 | 516.30931 | 137 | -0.81296 | -0.25915
200.01382 | 137.5 | 102.08467 | 101.96122 |  |  | 225.00423 | 137.5 | 99.47524 | 101.06563 | 0.003805975 | 225.01875 | 137.5 | 103.47662 | 102.68423 |  | 250.00007 | 137.5 | 98.68673 | 102.01042 | 0.001247851 | 250.02206 | 137.5 | 105.21879 | 103.60977 |  | 793.23371 | 137.5 | -4.13988 | -2.26044 | 1.034119 | 793.22011 | 137.5 | -5.28306 | -3.31745 | 1.044676 | 517.81886 | 137.5 | -0.78627 | -0.23246
200.01487 | 138 | 102.27743 | 102.15398 |  |  | 225.0078 | 138 | 99.44976 | 101.04015 | 0.004060052 | 225.01764 | 138 | 103.41399 | 102.6216 |  | 250.00403 | 138 | 98.67009 | 101.99378 | 0.001412659 | 250.01691 | 138 | 105.22095 | 103.61193 |  | 795.73253 | 138 | -4.14041 | -2.26097 | 1.034125 | 795.72264 | 138 | -5.29167 | -3.32606 | 1.044761 | 519.31068 | 138 | -0.85934 | -0.30553
200.01049 | 138.5 | 102.3904 | 102.26695 |  |  | 225.01003 | 138.5 | 99.45041 | 101.0408 | 0.004053571 | 225.01954 | 138.5 | 103.38419 | 102.5918 |  | 250.00706 | 138.5 | 98.66776 | 101.99145 | 0.001435736 | 250.01337 | 138.5 | 105.16771 | 103.55869 |  | 798.23708 | 138.5 | -4.13332 | -2.25388 | 1.034054 | 798.22951 | 138.5 | -5.25982 | -3.29421 | 1.044444 | 520.81469 | 138.5 | -0.86071 | -0.3069
200.00844 | 139 | 102.19797 | 102.07452 |  |  | 225.00512 | 139 | 99.43528 | 101.02567 | 0.004204442 | 225.01747 | 139 | 103.3819 | 102.58951 |  | 250.00591 | 139 | 98.64559 | 101.96928 | 0.001655316 | 250.01384 | 139 | 105.18663 | 103.57761 | [11 empty] | 522.31042 | 139 | -0.90381 | -0.35
200.01133 | 139.5 | 102.16033 | 102.03688 |  |  | 225.00772 | 139.5 | 99.44467 | 101.03506 | 0.004110808 | 225.01689 | 139.5 | 103.45847 | 102.66608 |  | 250.00303 | 139.5 | 98.67444 | 101.99813 | 0.001369575 | 250.01121 | 139.5 | 105.1557 | 103.54668 | [11 empty] | 523.81144 | 139.5 | -0.92859 | -0.37478
200.01046 | 140 | 102.35235 | 102.2289 |  |  | 225.0048 | 140 | 99.45988 | 101.05027 | 0.003959139 | 225.01747 | 140 | 103.57554 | 102.78315 |  | 250.00607 | 140 | 98.67035 | 101.99404 | 0.001410084 | 250.01102 | 140 | 105.22195 | 103.61293 | [11 empty] | 525.30789 | 140 | -1.00115 | -0.44734
200.01227 | 140.5 | 102.10908 | 101.98563 |  |  | 225.00373 | 140.5 | 99.44063 | 101.03102 | 0.004151093 | 225.01628 | 140.5 | 103.29808 | 102.50569 |  | 250.00806 | 140.5 | 98.65552 | 101.97921 | 0.001556966 | 250.01342 | 140.5 | 105.23738 | 103.62836 | [11 empty] | 526.81928 | 140.5 | -0.93512 | -0.38131
200.01367 | 141 | 102.22222 | 102.09877 |  |  | 225.00706 | 141 | 99.46792 | 101.05831 | 0.003878967 | 225.01641 | 141 | 103.42874 | 102.63635 |  | 250.00608 | 141 | 98.66879 | 101.99248 | 0.001425535 | 250.01477 | 141 | 105.24378 | 103.63476 | [11 empty] | 528.3189 | 141 | -0.96545 | -0.41164
200.01241 | 141.5 | 102.21304 | 102.08959 |  |  | 225.01005 | 141.5 | 99.47129 | 101.06168 | 0.003845363 | 225.01634 | 141.5 | 103.54994 | 102.75755 |  | 250.00296 | 141.5 | 98.66558 | 101.98927 | 0.001457328 | 250.01276 | 141.5 | 105.25297 | 103.64395 | [11 empty] | 529.8188 | 141.5 | -0.94809 | -0.39428
200.01379 | 142 | 102.30505 | 102.1816 |  |  | 225.00765 | 142 | 99.45832 | 101.04871 | 0.003974695 | 225.01381 | 142 | 103.48739 | 102.695 |  | 249.99996 | 142 | 98.66562 | 101.98931 | 0.001456932 | 250.01332 | 142 | 105.1904 | 103.58138 | [11 empty] | 531.32331 | 142 | -0.90816 | -0.35435
200.0172 | 142.5 | 102.38025 | 102.2568 |  |  | 225.00888 | 142.5 | 99.42901 | 101.0194 | 0.004266964 | 225.01385 | 142.5 | 103.34525 | 102.55286 |  | 250.00806 | 142.5 | 98.67049 | 101.99418 | 0.001408697 | 250.01096 | 142.5 | 105.26547 | 103.65645 | [11 empty] | 532.82671 | 142.5 | -0.86033 | -0.30652
200.01596 | 143 | 102.2436 | 102.12015 |  |  | 225.00788 | 143 | 99.49163 | 101.08202 | 0.00364254 | 225.01661 | 143 | 103.43165 | 102.63926 |  | 250.01096 | 143 | 98.65215 | 101.97584 | 0.001590343 | 250.0101 | 143 | 105.26362 | 103.6546 | [11 empty] | 534.32573 | 143 | -0.92026 | -0.36645
200.01635 | 143.5 | 102.44259 | 102.31914 |  |  | 225.00367 | 143.5 | 99.44384 | 101.03423 | 0.004119085 | 225.01651 | 143.5 | 103.45326 | 102.66087 |  | 250.00303 | 143.5 | 98.65388 | 101.97757 | 0.001573209 | 250.0129 | 143.5 | 105.37171 | 103.76269 | [11 empty] | 535.82218 | 143.5 | -1.02709 | -0.47328
200.01642 | 144 | 102.2181 | 102.09465 |  |  | 225.00712 | 144 | 99.43515 | 101.02554 | 0.004205738 | 225.0145 | 144 | 103.50421 | 102.71182 |  | 250.00396 | 144 | 98.6702 | 101.99389 | 0.00141157 | 250.01535 | 144 | 105.28606 | 103.67704 | [11 empty] | 537.32589 | 144 | -0.98619 | -0.43238
200.01584 | 144.5 | 102.46539 | 102.34194 |  |  | 225.00694 | 144.5 | 99.44563 | 101.03602 | 0.004101235 | 225.01265 | 144.5 | 103.41392 | 102.62153 |  | 249.99899 | 144.5 | 98.65588 | 101.97957 | 0.0015534 | 250.01351 | 144.5 | 105.34734 | 103.73832 | [11 empty] | 538.82716 | 144.5 | -0.93568 | -0.38187
200.01835 | 145 | 102.29623 | 102.17278 |  |  | 225.00989 | 145 | 99.45153 | 101.04192 | 0.004042403 | 225.01204 | 145 | 103.54633 | 102.75394 |  | 250.00192 | 145 | 98.67438 | 101.99807 | 0.001370169 | 250.01465 | 145 | 105.23457 | 103.62555 | [11 empty] | 540.33003 | 145 | -0.95424 | -0.40043
200.01871 | 145.5 | 102.46406 | 102.34061 |  |  | 225.00605 | 145.5 | 99.42576 | 101.01615 | 0.004299372 | 225.01574 | 145.5 | 103.41812 | 102.62573 |  | 250.00694 | 145.5 | 98.65359 | 101.97728 | 0.001576081 | 250.01024 | 145.5 | 105.26652 | 103.6575 | [11 empty] | 541.82753 | 145.5 | -1.05158 | -0.49777
200.02027 | 146 | 102.3389 | 102.21545 |  |  | 225.00777 | 146 | 99.42922 | 101.01961 | 0.00426487 | 225.01642 | 146 | 103.63759 | 102.8452 |  | 250.00194 | 146 | 98.66602 | 101.98971 | 0.00145297 | 250.00881 | 146 | 105.20017 | 103.59115 | [11 empty] | 543.3241 | 146 | -1.09831 | -0.5445
200.01936 | 146.5 | 102.45573 | 102.33228 |  |  | 225.00381 | 146.5 | 99.4323 | 101.02269 | 0.004234157 | 225.01729 | 146.5 | 103.51986 | 102.72747 |  | 250.00498 | 146.5 | 98.64736 | 101.97105 | 0.001637785 | 250.00942 | 146.5 | 105.38212 | 103.7731 | [11 empty] | 544.82992 | 146.5 | -0.95995 | -0.40614
200.0207 | 147 | 102.35917 | 102.23572 |  |  | 225.00707 | 147 | 99.44353 | 101.03392 | 0.004122176 | 225.02158 | 147 | 103.54881 | 102.75642 |  | 250.00502 | 147 | 98.63098 | 101.95467 | 0.001800019 | 250.01243 | 147 | 105.26962 | 103.6606 | [11 empty] | 546.32947 | 147 | -0.95907 | -0.40526
200.02023 | 147.5 | 102.33834 | 102.21489 |  |  | 224.99913 | 147.5 | 99.3537 | 100.94409 | 0.005017928 | 225.02349 | 147.5 | 103.53054 | 102.73815 |  | 249.99896 | 147.5 | 98.63071 | 101.9544 | 0.001802693 | 250.01296 | 147.5 | 105.3342 | 103.72518 | [11 empty] | 547.82855 | 147.5 | -1.05908 | -0.50527
200.02237 | 148 | 102.20912 | 102.08567 |  |  | 225.00513 | 148 | 99.43467 | 101.02506 | 0.004210524 | 225.02227 | 148 | 103.50092 | 102.70853 |  | 250.00793 | 148 | 98.62486 | 101.94855 | 0.001860633 | 250.01555 | 148 | 105.28244 | 103.67342 | [11 empty] | 549.33223 | 148 | -1.06007 | -0.50626
200.02562 | 148.5 | 102.43564 | 102.31219 |  |  | 225.00722 | 148.5 | 99.48898 | 101.07937 | 0.003668965 | 225.01876 | 148.5 | 103.5424 | 102.75001 |  | 250.00496 | 148.5 | 98.62486 | 101.94855 | 0.001860633 | 250.01818 | 148.5 | 105.31596 | 103.70694 | [11 empty] | 550.83314 | 148.5 | -1.10122 | -0.54741
200.02443 | 149 | 102.44162 | 102.31817 |  |  | 225.00604 | 149 | 99.43425 | 101.02464 | 0.004214713 | 225.01943 | 149 | 103.37839 | 102.586 |  | 250.00702 | 149 | 98.65171 | 101.9754 | 0.001594701 | 250.02142 | 149 | 105.26215 | 103.65313 | [11 empty] | 552.33793 | 149 | -0.94496 | -0.39115
200.02267 | 149.5 | 102.46116 | 102.33771 |  |  | 225.00528 | 149.5 | 99.42754 | 101.01793 | 0.004281622 | 225.01955 | 149.5 | 103.43973 | 102.64734 |  | 250.00297 | 149.5 | 98.6249 | 101.94859 | 0.001860237 | 250.0223 | 149.5 | 105.29097 | 103.68195 | [11 empty] | 553.83552 | 149.5 | -0.93102 | -0.37721
200.02246 | 150 | 102.33557 | 102.21212 |  |  | 225.00378 | 150 | 99.42769 | 101.01808 | 0.004280126 | 225.02189 | 150 | 103.48116 | 102.68877 |  | 250.00695 | 150 | 98.63297 | 101.95666 | 0.001780309 | 250.02039 | 150 | 105.24472 | 103.6357 | [11 empty] | 555.34099 | 150 | -1.00408 | -0.45027
200.01832 | 150.5 | 102.31789 | 102.19444 |  |  | 225.009 | 150.5 | 99.42663 | 101.01702 | 0.004290696 | 225.02304 | 150.5 | 103.5218 | 102.72941 |  | 250.00696 | 150.5 | 98.63273 | 101.95642 | 0.001782686 | 250.01799 | 150.5 | 105.13354 | 103.52452 | [11 empty] | 556.84084 | 150.5 | -0.96811 | -0.4143
200.02023 | 151 | 102.31771 | 102.19426 |  |  | 225.00686 | 151 | 99.43324 | 101.02363 | 0.004224784 | 225.02525 | 151 | 103.56272 | 102.77033 |  | 250.00503 | 151 | 98.61866 | 101.94235 | 0.00192204 | 250.02131 | 151 | 105.29299 | 103.68397 | [11 empty] | 558.33861 | 151 | -1.12715 | -0.57334
200.02523 | 151.5 | 102.47535 | 102.3519 |  |  | 225.0088 | 151.5 | 99.43113 | 101.02152 | 0.004245824 | 225.02803 | 151.5 | 103.39457 | 102.60218 |  | 250.00806 | 151.5 | 98.62272 | 101.94641 | 0.001881829 | 250.02485 | 151.5 | 105.18791 | 103.57889 | [11 empty] | 559.8433 | 151.5 | -1.06273 | -0.50892
200.02519 | 152 | 102.47268 | 102.34923 |  |  | 224.99818 | 152 | 99.38261 | 100.973 | 0.004729648 | 225.0254 | 152 | 103.6323 | 102.83991 |  | 250.008 | 152 | 98.6145 | 101.93819 | 0.001963243 | 250.02054 | 152 | 105.27976 | 103.67074 | [11 empty] | 561.34335 | 152 | -0.94072 | -0.38691
200.02445 | 152.5 | 102.46672 | 102.34327 |  |  | 225.00692 | 152.5 | 99.45151 | 101.0419 | 0.004042602 | 225.02175 | 152.5 | 103.49963 | 102.70724 |  | 250.00793 | 152.5 | 98.61384 | 101.93753 | 0.001969779 | 250.01524 | 152.5 | 105.28322 | 103.6742 | [11 empty] | 562.84642 | 152.5 | -1.0475 | -0.49369
200.02625 | 153 | 102.41588 | 102.29243 |  |  | 225.01085 | 153 | 99.42874 | 101.01913 | 0.004269656 | 225.01641 | 153 | 103.46267 | 102.67028 |  | 250.01002 | 153 | 98.61238 | 101.93607 | 0.00198424 | 250.01584 | 153 | 105.26938 | 103.66036 | [11 empty] | 564.3507 | 153 | -0.83525 | -0.28144
200.02818 | 153.5 | 102.45071 | 102.32726 |  |  | 225.00609 | 153.5 | 99.43653 | 101.02692 | 0.004191977 | 225.01572 | 153.5 | 103.58285 | 102.79046 |  | 250.01099 | 153.5 | 98.61895 | 101.94264 | 0.001919168 | 250.0199 | 153.5 | 105.34847 | 103.73945 | [11 empty] | 565.84525 | 153.5 | -1.1161 | -0.56229
200.02651 | 154 | 102.4417 | 102.31825 |  |  | 225.0101 | 154 | 99.44819 | 101.03858 | 0.004075708 | 225.01654 | 154 | 103.50118 | 102.70879 |  | 250.00691 | 154 | 98.58955 | 101.91324 | 0.002210356 | 250.02204 | 154 | 105.34066 | 103.73164 | [11 empty] | 567.34327 | 154 | -1.00723 | -0.45342
200.02217 | 154.5 | 102.40085 | 102.2774 |  |  | 225.01212 | 154.5 | 99.44871 | 101.0391 | 0.004070523 | 225.01255 | 154.5 | 103.49773 | 102.70534 |  | 250.00307 | 154.5 | 98.60432 | 101.92801 | 0.002064069 | 250.0214 | 154.5 | 105.30643 | 103.69741 | [11 empty] | 568.8453 | 154.5 | -0.943 | -0.38919
200.02198 | 155 | 102.41775 | 102.2943 |  |  | 225.00815 | 155 | 99.42748 | 101.01787 | 0.004282221 | 225.01116 | 155 | 103.57128 | 102.77889 |  | 250.00699 | 155 | 98.60062 | 101.92431 | 0.002100715 | 250.02409 | 155 | 105.29707 | 103.68805 | [11 empty] | 570.3457 | 155 | -1.06672 | -0.51291
200.0235 | 155.5 | 102.34816 | 102.22471 |  |  | 225.00993 | 155.5 | 99.42776 | 101.01815 | 0.004279428 | 225.01506 | 155.5 | 103.44779 | 102.6554 |  | 250.00404 | 155.5 | 98.59159 | 101.91528 | 0.002190151 | 250.02133 | 155.5 | 105.36523 | 103.75621 | [11 empty] | 571.84552 | 155.5 | -1.03318 | -0.47937
200.02296 | 156 | 102.56037 | 102.43692 |  |  | 225.00894 | 156 | 99.43948 | 101.02987 | 0.004162561 | 225.01677 | 156 | 103.39064 | 102.59825 |  | 250.00498 | 156 | 98.59184 | 101.91553 | 0.002187675 | 250.01753 | 156 | 105.342 | 103.73298 | [11 empty] | 573.35281 | 156 | -0.9924 | -0.43859
200.02623 | 156.5 | 102.39053 | 102.26708 |  |  | 224.99714 | 156.5 | 99.33036 | 100.92075 | 0.005250666 | 225.0155 | 156.5 | 103.56248 | 102.77009 |  | 250.00801 | 156.5 | 98.58962 | 101.91331 | 0.002209663 | 250.0148 | 156.5 | 105.32253 | 103.71351 | [11 empty] | 574.84634 | 156.5 | -1.11884 | -0.56503
200.0237 | 157 | 102.37318 | 102.24973 |  |  | 225.00493 | 157 | 99.43376 | 101.02415 | 0.004219599 | 225.01464 | 157 | 103.53611 | 102.74372 |  | 250.00797 | 157 | 98.58552 | 101.90921 | 0.002250271 | 250.01149 | 157 | 105.32279 | 103.71377 | [11 empty] | 576.35112 | 157 | -1.11136 | -0.55755
200.01809 | 157.5 | 102.31458 | 102.19113 |  |  | 225.0039 | 157.5 | 99.4015 | 100.99189 | 0.004541284 | 225.01324 | 157.5 | 103.58192 | 102.78953 |  | 250.00396 | 157.5 | 98.58794 | 101.91163 | 0.002226302 | 250.00853 | 157.5 | 105.37894 | 103.76992 | [11 empty] | 577.8494 | 157.5 | -1.18592 | -0.63211
200.01528 | 158 | 102.43863 | 102.31518 |  |  | 224.99867 | 158 | 99.3631 | 100.95349 | 0.004924195 | 225.01333 | 158 | 103.61472 | 102.82233 |  | 250.00794 | 158 | 98.55274 | 101.87643 | 0.002574936 | 250.0092 | 158 | 105.34069 | 103.73167 | [11 empty] | 579.35736 | 158 | -1.01546 | -0.46165
200.01783 | 158.5 | 102.55095 | 102.4275 |  |  | 225.00492 | 158.5 | 99.43567 | 101.02606 | 0.004200553 | 225.01508 | 158.5 | 103.66887 | 102.87648 |  | 250.00897 | 158.5 | 98.55871 | 101.8824 | 0.002515807 | 250.01011 | 158.5 | 105.3142 | 103.70518 | [11 empty] | 580.8571 | 158.5 | -0.9476 | -0.39379
200.02211 | 159 | 102.48516 | 102.36171 |  |  | 225.00883 | 159 | 99.44052 | 101.03091 | 0.00415219 | 225.01942 | 159 | 103.52619 | 102.7338 |  | 250.00503 | 159 | 98.57144 | 101.89513 | 0.002389724 | 250.00955 | 159 | 105.36342 | 103.7544 | [11 empty] | 582.35691 | 159 | -1.15158 | -0.59777
200.02062 | 159.5 | 102.31458 | 102.19113 |  |  | 225.00411 | 159.5 | 99.4011 | 100.99149 | 0.004545272 | 225.02329 | 159.5 | 103.52002 | 102.72763 |  | 250.00994 | 159.5 | 98.56922 | 101.89291 | 0.002411712 | 250.00899 | 159.5 | 105.3813 | 103.77228 | [11 empty] | 583.85512 | 159.5 | -1.05091 | -0.4971
200.02087 | 160 | 102.37692 | 102.25347 |  |  | 225.00692 | 160 | 99.43286 | 101.02325 | 0.004228573 | 225.0221 | 160 | 103.52933 | 102.73694 |  | 250.00607 | 160 | 98.56257 | 101.88626 | 0.002477576 | 250.00719 | 160 | 105.33458 | 103.72556 | [11 empty] | 585.35815 | 160 | -1.0939 | -0.54009
200.02007 | 160.5 | 102.47865 | 102.3552 |  |  | 225.00901 | 160.5 | 99.45339 | 101.04378 | 0.004023855 | 225.01741 | 160.5 | 103.57222 | 102.77983 |  | 250.00802 | 160.5 | 98.57938 | 101.90307 | 0.002311084 | 250.00812 | 160.5 | 105.36691 | 103.75789 | [11 empty] | 586.86325 | 160.5 | -1.10348 | -0.54967
200.02341 | 161 | 102.35714 | 102.23369 |  |  | 225.0018 | 161 | 99.45741 | 101.0478 | 0.003983769 | 225.01451 | 161 | 103.45654 | 102.66415 |  | 250.00296 | 161 | 98.56078 | 101.88447 | 0.002495305 | 250.00713 | 161 | 105.33333 | 103.72431 | [11 empty] | 588.36497 | 161 | -1.05655 | -0.50274
200.02203 | 161.5 | 102.39506 | 102.27161 |  |  | 225.00684 | 161.5 | 99.47493 | 101.06532 | 0.003809066 | 225.01189 | 161.5 | 103.50976 | 102.71737 |  | 250.00802 | 161.5 | 98.56916 | 101.89285 | 0.002412306 | 250.0081 | 161.5 | 105.39918 | 103.79016 | [11 empty] | 589.86869 | 161.5 | -1.05498 | -0.50117
200.01888 | 162 | 102.35604 | 102.23259 |  |  | 225.00264 | 162 | 99.43003 | 101.02042 | 0.004256793 | 225.01419 | 162 | 103.59203 | 102.79964 |  | 250.00608 | 162 | 98.56913 | 101.89282 | 0.002412603 | 250.01208 | 162 | 105.40534 | 103.79632 | [11 empty] | 591.37242 | 162 | -1.09159 | -0.53778
200.01892 | 162.5 | 102.47233 | 102.34888 |  |  | 225.00896 | 162.5 | 99.44487 | 101.03526 | 0.004108814 | 225.017 | 162.5 | 103.568 | 102.77561 |  | 250.00487 | 162.5 | 98.56298 | 101.88667 | 0.002473515 | 250.01398 | 162.5 | 105.36417 | 103.75515 | [11 empty] | 592.8693 | 162.5 | -0.81057 | -0.25676
200.0206 | 163 | 102.4323 | 102.30885 |  |  | 225.00109 | 163 | 99.39513 | 100.98552 | 0.004604803 | 225.01479 | 163 | 103.53528 | 102.74289 |  | 250.00393 | 163 | 98.55054 | 101.87423 | 0.002596725 | 250.0177 | 163 | 105.37142 | 103.7624 | [11 empty] | 594.36399 | 163 | -0.99384 | -0.44003
200.02179 | 163.5 | 102.4119 | 102.28845 |  |  | 225.00804 | 163.5 | 99.46119 | 101.05158 | 0.003946077 | 225.01039 | 163.5 | 103.57647 | 102.78408 |  | 250.00598 | 163.5 | 98.5672 | 101.89089 | 0.002431719 | 250.01688 | 163.5 | 105.42206 | 103.81304 | [11 empty] | 595.85991 | 163.5 | -1.09644 | -0.54263
200.01782 | 164 | 102.34686 | 102.22341 |  |  | 225.0081 | 164 | 99.46253 | 101.05292 | 0.003932715 | 225.01125 | 164 | 103.44656 | 102.65417 |  | 250.008 | 164 | 98.55029 | 101.87398 | 0.002599202 | 250.01618 | 164 | 105.3679 | 103.75888 | [11 empty] | 597.3644 | 164 | -1.08026 | -0.52645
200.01785 | 164.5 | 102.46297 | 102.33952 |  |  | 225.00499 | 164.5 | 99.44698 | 101.03737 | 0.004087774 | 225.01412 | 164.5 | 103.6407 | 102.84831 |  | 250.00701 | 164.5 | 98.56094 | 101.88463 | 0.00249372 | 250.01947 | 164.5 | 105.40768 | 103.79866 | [11 empty] | 598.86809 | 164.5 | -1.0616 | -0.50779
200.01837 | 165 | 102.50407 | 102.38062 |  |  | 225.00494 | 165 | 99.46157 | 101.05196 | 0.003942287 | 225.01608 | 165 | 103.43955 | 102.64716 |  | 250.00396 | 165 | 98.5549 | 101.87859 | 0.002553542 | 250.02271 | 165 | 105.41168 | 103.80266
200.01577 | 165.5 | 102.42212 | 102.29867 |  |  | 225.00778 | 165.5 | 99.48744 | 101.07783 | 0.003684321 | 225.01806 | 165.5 | 103.65485 | 102.86246 |  | 250.00087 | 165.5 | 98.53825 | 101.86194 | 0.00271845 | 250.02126 | 165.5 | 105.32991 | 103.72089
200.01159 | 166 | 102.42047 | 102.29702 |  |  | 225.00683 | 166 | 99.46175 | 101.05214 | 0.003940492 | 225.01895 | 166 | 103.47678 | 102.68439 |  | 250.00199 | 166 | 98.5445 | 101.86819 | 0.002656548 | 250.02013 | 166 | 105.33609 | 103.72707
200.01319 | 166.5 | 102.4842 | 102.36075 |  |  | 225.00389 | 166.5 | 99.45828 | 101.04867 | 0.003975094 | 225.01502 | 166.5 | 103.47629 | 102.6839 |  | 250.002 | 166.5 | 98.53817 | 101.86186 | 0.002719242 | 250.01857 | 166.5 | 105.39108 | 103.78206
200.01478 | 167 | 102.4651 | 102.34165 |  |  | 225.003 | 167 | 99.4703 | 101.06069 | 0.003855235 | 225.01478 | 167 | 103.55465 | 102.76226 |  | 250.00596 | 167 | 98.54011 | 101.8638 | 0.002700028 | 250.01531 | 167 | 105.29796 | 103.68894
200.01608 | 167.5 | 102.36146 | 102.23801 |  |  | 225.00494 | 167.5 | 99.47124 | 101.06163 | 0.003845862 | 225.01476 | 167.5 | 103.5072 | 102.71481 |  | 250.00799 | 167.5 | 98.54016 | 101.86385 | 0.002699533 | 250.01207 | 167.5 | 105.43694 | 103.82792
200.01432 | 168 | 102.47856 | 102.35511 |  |  | 225.00495 | 168 | 99.48558 | 101.07597 | 0.003702868 | 225.01402 | 168 | 103.6406 | 102.84821 |  | 250.00497 | 168 | 98.54636 | 101.87005 | 0.002638126 | 250.01259 | 168 | 105.32904 | 103.72002
200.01256 | 168.5 | 102.4639 | 102.34045 |  |  | 225.00595 | 168.5 | 99.48527 | 101.07566 | 0.00370596 | 225.01554 | 168.5 | 103.59379 | 102.8014 |  | 250.00897 | 168.5 | 98.55863 | 101.88232 | 0.002516599 | 250.01213 | 168.5 | 105.37661 | 103.76759
200.01241 | 169 | 102.42569 | 102.30224 |  |  | 224.99723 | 169 | 99.37048 | 100.96087 | 0.004850604 | 225.01236 | 169 | 103.60879 | 102.8164 |  | 250.00598 | 169 | 98.54606 | 101.86975 | 0.002641097 | 250.01374 | 169 | 105.41424 | 103.80522
200.01477 | 169.5 | 102.40441 | 102.28096 |  |  | 225.00478 | 169.5 | 99.46049 | 101.05088 | 0.003953057 | 225.01569 | 169.5 | 103.75579 | 102.9634 |  | 250.00303 | 169.5 | 98.55041 | 101.8741 | 0.002598013 | 250.01503 | 169.5 | 105.51065 | 103.90163
200.01397 | 170 | 102.50944 | 102.38599 |  |  | 224.99982 | 170 | 99.46675 | 101.05714 | 0.003890634 | 225.01815 | 170 | 103.73009 | 102.9377 |  | 250.00598 | 170 | 98.53807 | 101.86176 | 0.002720233 | 250.01404 | 170 | 105.40121 | 103.79219
200.01165 | 170.5 | 102.48262 | 102.35917 |  |  | 225.0098 | 170.5 | 99.46111 | 101.0515 | 0.003946874 | 225.0169 | 170.5 | 103.65138 | 102.85899 |  | 250.00596 | 170.5 | 98.52408 | 101.84777 | 0.002858795 | 250.01443 | 170.5 | 105.40321 | 103.79419
200.01259 | 171 | 102.46433 | 102.34088 |  |  | 225.00604 | 171 | 99.39414 | 100.98453 | 0.004614675 | 225.01474 | 171 | 103.5512 | 102.75881 |  | 250.00892 | 171 | 98.52123 | 101.84492 | 0.002887022 | 250.01443 | 171 | 105.46723 | 103.85821
200.01441 | 171.5 | 102.40852 | 102.28507 |  |  | 225.00308 | 171.5 | 99.44268 | 101.03307 | 0.004130652 | 225.01311 | 171.5 | 103.53145 | 102.73906 |  | 250.00493 | 171.5 | 98.52614 | 101.84983 | 0.002838392 | 250.01797 | 171.5 | 105.39265 | 103.78363
200.01596 | 172 | 102.43851 | 102.31506 |  |  | 225.00683 | 172 | 99.47723 | 101.06762 | 0.003786132 | 225.01539 | 172 | 103.56747 | 102.77508 |  | 250.00804 | 172 | 98.51142 | 101.83511 | 0.002984184 | 250.02176 | 172 | 105.35669 | 103.74767
200.01475 | 172.5 | 102.44091 | 102.31746 |  |  | 224.99997 | 172.5 | 99.3908 | 100.98119 | 0.00464798 | 225.01857 | 172.5 | 103.68116 | 102.88877 |  | 250.00307 | 172.5 | 98.52363 | 101.84732 | 0.002863252 | 250.01986 | 172.5 | 105.35856 | 103.74954
200.01846 | 173 | 102.44982 | 102.32637 |  |  | 225.00819 | 173 | 99.4676 | 101.05799 | 0.003882158 | 225.01914 | 173 | 103.63914 | 102.84675 |  | 250.00598 | 173 | 98.51923 | 101.84292 | 0.002906831 | 250.0171 | 173 | 105.44959 | 103.84057
200.02319 | 173.5 | 102.31948 | 102.19603 |  |  | 225.00774 | 173.5 | 99.44188 | 101.03227 | 0.004138629 | 225.02279 | 173.5 | 103.63009 | 102.8377 |  | 250.00397 | 173.5 | 98.51941 | 101.8431 | 0.002905048 | 250.01413 | 173.5 | 105.4033 | 103.79428
200.02356 | 174 | 102.4421 | 102.31865 |  |  | 225.00993 | 174 | 99.45749 | 101.04788 | 0.003982972 | 225.02313 | 174 | 103.62296 | 102.83057 |  | 250.00395 | 174 | 98.5194 | 101.84309 | 0.002905147 | 250.01321 | 174 | 105.3559 | 103.74688
200.02116 | 174.5 | 102.42767 | 102.30422 |  |  | 225.00681 | 174.5 | 99.46248 | 101.05287 | 0.003933213 | 225.02235 | 174.5 | 103.61863 | 102.82624 |  | 250.00391 | 174.5 | 98.50712 | 101.83081 | 0.003026773 | 250.01408 | 174.5 | 105.4405 | 103.83148
200.01931 | 175 | 102.43859 | 102.31514 |  |  | 225.00786 | 175 | 99.4539 | 101.04429 | 0.00401877 | 225.02117 | 175 | 103.54098 | 102.74859 |  | 250.00697 | 175 | 98.51286 | 101.83655 | 0.002969922 | 250.01246 | 175 | 105.41968 | 103.81066
200.01674 | 175.5 | 102.46303 | 102.33958 |  |  | 225.00228 | 175.5 | 99.42229 | 101.01268 | 0.004333973 | 225.01885 | 175.5 | 103.55154 | 102.75915 |  | 250.01197 | 175.5 | 98.52814 | 101.85183 | 0.002818583 | 250.0141 | 175.5 | 105.44502 | 103.836
200.01099 | 176 | 102.49716 | 102.37371 |  |  | 225.00793 | 176 | 99.46122 | 101.05161 | 0.003945777 | 225.01671 | 176 | 103.54092 | 102.74853 |  | 250.00713 | 176 | 98.49886 | 101.82255 | 0.003108583 | 250.01712 | 176 | 105.43556 | 103.82654
200.01209 | 176.5 | 102.46178 | 102.33833 |  |  | 225.00875 | 176.5 | 99.45516 | 101.04555 | 0.004006206 | 225.01821 | 176.5 | 103.61231 | 102.81992 |  | 250.00593 | 176.5 | 98.51322 | 101.83691 | 0.002966356 | 250.01648 | 176.5 | 105.44527 | 103.83625
200.01507 | 177 | 102.60127 | 102.47782 |  |  | 225.00398 | 177 | 99.40534 | 100.99573 | 0.004502993 | 225.01781 | 177 | 103.61253 | 102.82014 |  | 250.003 | 177 | 98.52141 | 101.8451 | 0.00288524 | 250.01787 | 177 | 105.49288 | 103.88386
200.01838 | 177.5 | 102.55813 | 102.43468 |  |  | 225.00986 | 177.5 | 99.45304 | 101.04343 | 0.004027345 | 225.01612 | 177.5 | 103.62405 | 102.83166 |  | 250.00004 | 177.5 | 98.50514 | 101.82883 | 0.003046384 | 250.01838 | 177.5 | 105.54055 | 103.93153
200.0198 | 178 | 102.45299 | 102.32954 |  |  | 225.00816 | 178 | 99.44541 | 101.0358 | 0.004103429 | 225.01866 | 178 | 103.71108 | 102.91869 |  | 250.00698 | 178 | 98.51729 | 101.84098 | 0.002926046 | 250.02041 | 178 | 105.35858 | 103.74956
200.02193 | 178.5 | 102.52934 | 102.40589 |  |  | 225.00495 | 178.5 | 99.45438 | 101.04477 | 0.004013983 | 225.01994 | 178.5 | 103.6331 | 102.84071 |  | 250.00304 | 178.5 | 98.50315 | 101.82684 | 0.003066093 | 250.01878 | 178.5 | 105.37992 | 103.7709
200.02116 | 179 | 102.38031 | 102.25686 |  |  | 225.00808 | 179 | 99.42988 | 101.02027 | 0.004258289 | 225.01942 | 179 | 103.66338 | 102.87099 |  | 249.99705 | 179 | 98.5089 | 101.83259 | 0.003009143 | 250.01813 | 179 | 105.51802 | 103.909
200.01796 | 179.5 | 102.4701 | 102.34665 |  |  | 225.00124 | 179.5 | 99.39076 | 100.98115 | 0.004648379 | 225.01903 | 179.5 | 103.63935 | 102.84696 |  | 250.00294 | 179.5 | 98.49649 | 101.82018 | 0.003132056 | 250.01773 | 179.5 | 105.32673 | 103.71771
200.0127 | 180 | 102.6694 | 102.54595 |  |  | 225.00486 | 180 | 99.45969 | 101.05008 | 0.003961034 | 225.023 | 180 | 103.7005 | 102.90811 |  | 250.00495 | 180 | 98.49482 | 101.81851 | 0.003148597 | 250.02028 | 180 | 105.50189 | 103.89287
200.01306 | 180.5 | 102.5794 | 102.45595 |  |  | 225.00206 | 180.5 | 99.44194 | 101.03233 | 0.004138031 | 225.02576 | 180.5 | 103.77033 | 102.97794 |  | 250.00496 | 180.5 | 98.4947 | 101.81839 | 0.003149785 | 250.01781 | 180.5 | 105.47966 | 103.87064
200.0184 | 181 | 102.58493 | 102.46148 |  |  | 225.00597 | 181 | 99.45876 | 101.04915 | 0.003970308 | 225.02457 | 181 | 103.83004 | 103.03765 |  | 250.00904 | 181 | 98.49236 | 101.81605 | 0.003172961 | 250.01822 | 181 | 105.40492 | 103.7959
200.01868 | 181.5 | 102.53896 | 102.41551 |  |  | 225.00707 | 181.5 | 99.46917 | 101.05956 | 0.003866503 | 225.02022 | 181.5 | 103.63533 | 102.84294 |  | 250.01088 | 181.5 | 98.49471 | 101.8184 | 0.003149686 | 250.01774 | 181.5 | 105.48497 | 103.87595
200.01541 | 182 | 102.55491 | 102.43146 |  |  | 225.00906 | 182 | 99.45618 | 101.04657 | 0.003996034 | 225.02214 | 182 | 103.77241 | 102.98002 |  | 250.0099 | 182 | 98.4986 | 101.82229 | 0.003111158 | 250.01521 | 182 | 105.4218 | 103.81278
200.01593 | 182.5 | 102.57285 | 102.4494 |  |  | 225.00582 | 182.5 | 99.43159 | 101.02198 | 0.004241237 | 225.02491 | 182.5 | 103.62299 | 102.8306 |  | 250.00501 | 182.5 | 98.48872 | 101.81241 | 0.003209013 | 250.01322 | 182.5 | 105.44585 | 103.83683
200.01398 | 183 | 102.48448 | 102.36103 |  |  | 225.00208 | 183 | 99.43241 | 101.0228 | 0.00423306 | 225.02228 | 183 | 103.66194 | 102.86955 |  | 249.998 | 183 | 98.46377 | 101.78746 | 0.003456127 | 250.01158 | 183 | 105.38125 | 103.77223
200.01121 | 183.5 | 102.54098 | 102.41753 |  |  | 225.0021 | 183.5 | 99.44014 | 101.03053 | 0.00415598 | 225.02083 | 183.5 | 103.57295 | 102.78056 |  | 250.00409 | 183.5 | 98.48287 | 101.80656 | 0.003266954 | 250.0123 | 183.5 | 105.42259 | 103.81357
200.01019 | 184 | 102.5553 | 102.43185 |  |  | 225.00498 | 184 | 99.44568 | 101.03607 | 0.004100737 | 225.02505 | 184 | 103.67432 | 102.88193 |  | 250.00398 | 184 | 98.47384 | 101.79753 | 0.00335639 | 250.01264 | 184 | 105.49425 | 103.88523
200.01055 | 184.5 | 102.57744 | 102.45399 |  |  | 224.99852 | 184.5 | 99.40092 | 100.99131 | 0.004547067 | 225.0246 | 184.5 | 103.67698 | 102.88459 |  | 250.00101 | 184.5 | 98.48627 | 101.80996 | 0.003233279 | 250.0118 | 184.5 | 105.51759 | 103.90857
200.01348 | 185 | 102.61685 | 102.4934 |  |  | 225.00707 | 185 | 99.45335 | 101.04374 | 0.004024254 | 225.02708 | 185 | 103.65459 | 102.8622 |  | 250.005 | 185 | 98.47389 | 101.79758 | 0.003355895 | 250.00944 | 185 | 105.4397 | 103.83068
200.01858 | 185.5 | 102.6094 | 102.48595 |  |  | 225.00698 | 185.5 | 99.42464 | 101.01503 | 0.00431054 | 225.02464 | 185.5 | 103.65702 | 102.86463 |  | 250.00694 | 185.5 | 98.44949 | 101.77318 | 0.003597561 | 250.01286 | 185.5 | 105.51824 | 103.90922
200.01758 | 186 | 102.45314 | 102.32969 |  |  | 225.00486 | 186 | 99.43275 | 101.02314 | 0.00422967 | 225.01888 | 186 | 103.62682 | 102.83443 |  | 250.00494 | 186 | 98.48852 | 101.81221 | 0.003210994 | 250.01518 | 186 | 105.43034 | 103.82132
200.01741 | 186.5 | 102.51118 | 102.38773 |  |  | 225.00697 | 186.5 | 99.47024 | 101.06063 | 0.003855833 | 225.01619 | 186.5 | 103.68618 | 102.89379 |  | 250.00206 | 186.5 | 98.45361 | 101.7773 | 0.003556755 | 250.01909 | 186.5 | 105.52114 | 103.91212
200.01836 | 187 | 102.56628 | 102.44283 |  |  | 225.00695 | 187 | 99.4154 | 101.00579 | 0.004402678 | 225.013 | 187 | 103.81397 | 103.02158 |  | 250.00197 | 187 | 98.46348 | 101.78717 | 0.003458999 | 250.02127 | 187 | 105.52748 | 103.91846
200.01934 | 187.5 | 102.55721 | 102.43376 |  |  | 225.00911 | 187.5 | 99.43919 | 101.02958 | 0.004165453 | 225.0123 | 187.5 | 103.65443 | 102.86204 |  | 250.00402 | 187.5 | 98.46141 | 101.7851 | 0.003479501 | 250.02103 | 187.5 | 105.54607 | 103.93705
200.01586 | 188 | 102.56258 | 102.43913 |  |  | 225.00198 | 188 | 99.37399 | 100.96438 | 0.004815603 | 225.01191 | 188 | 103.72369 | 102.9313 |  | 250.00307 | 188 | 98.47217 | 101.79586 | 0.00337293 | 250.02563 | 188 | 105.46098 | 103.85196
200.01494 | 188.5 | 102.56692 | 102.44347 |  |  | 225.00699 | 188.5 | 99.40652 | 100.99691 | 0.004491226 | 225.01308 | 188.5 | 103.6878 | 102.89541 |  | 250.00204 | 188.5 | 98.45132 | 101.77501 | 0.003579436 | 250.02593 | 188.5 | 105.52188 | 103.91286
200.01635 | 189 | 102.60754 | 102.48409 |  |  | 225.00392 | 189 | 99.42454 | 101.01493 | 0.004311537 | 225.01529 | 189 | 103.7267 | 102.93431 |  | 250.00605 | 189 | 98.46611 | 101.7898 | 0.003432951 | 250.02304 | 189 | 105.54192 | 103.9329
200.01773 | 189.5 | 102.55641 | 102.43296 |  |  | 225.00399 | 189.5 | 99.38579 | 100.97618 | 0.004697938 | 225.01641 | 189.5 | 103.7163 | 102.92391 |  | 250.008 | 189.5 | 98.44723 | 101.77092 | 0.003619945 | 250.02455 | 189.5 | 105.45542 | 103.8464
200.01948 | 190 | 102.59072 | 102.46727 |  |  | 225.00208 | 190 | 99.40217 | 100.99256 | 0.004534603 | 225.02164 | 190 | 103.76389 | 102.9715 |  | 250.00506 | 190 | 98.46354 | 101.78723 | 0.003458405 | 250.027 | 190 | 105.56127 | 103.95225
200.01942 | 190.5 | 102.52999 | 102.40654 |  |  | 225.00694 | 190.5 | 99.40892 | 100.99931 | 0.004467294 | 225.02143 | 190.5 | 103.7043 | 102.91191 |  | 250.00501 | 190.5 | 98.44735 | 101.77104 | 0.003618757 | 250.02602 | 190.5 | 105.5917 | 103.98268
200.02045 | 191 | 102.51946 | 102.39601 |  |  | 225.00619 | 191 | 99.4187 | 101.00909 | 0.004369772 | 225.01902 | 191 | 103.63504 | 102.84265 |  | 250.00195 | 191 | 98.44129 | 101.76498 | 0.003678777 | 250.02627 | 191 | 105.44154 | 103.83252
200.01871 | 191.5 | 102.65936 | 102.53591 |  |  | 225.01224 | 191.5 | 99.43299 | 101.02338 | 0.004227277 | 225.01694 | 191.5 | 103.71139 | 102.919 |  | 250.00307 | 191.5 | 98.43066 | 101.75435 | 0.00378406 | 250.02143 | 191.5 | 105.56461 | 103.95559
200.01458 | 192 | 102.7047 | 102.58125 |  |  | 225.01216 | 192 | 99.38867 | 100.97906 | 0.00466922 | 225.01849 | 192 | 103.64983 | 102.85744 |  | 250.00601 | 192 | 98.45132 | 101.77501 | 0.003579436 | 250.02042 | 192 | 105.47563 | 103.86661
200.01237 | 192.5 | 102.52278 | 102.39933 |  |  | 225.00903 | 192.5 | 99.40712 | 100.99751 | 0.004485243 | 225.01826 | 192.5 | 103.74081 | 102.94842 |  | 250.00596 | 192.5 | 98.44282 | 101.76651 | 0.003663623 | 250.01806 | 192.5 | 105.47983 | 103.87081
200.01252 | 193 | 102.47605 | 102.3526 |  |  | 225.01194 | 193 | 99.38783 | 100.97822 | 0.004677596 | 225.0168 | 193 | 103.75736 | 102.96497 |  | 250.00996 | 193 | 98.4265 | 101.75019 | 0.003825262 | 250.01892 | 193 | 105.41523 | 103.80621
200.0148 | 193.5 | 102.62802 | 102.50457 |  |  | 225.00708 | 193.5 | 99.37426 | 100.96465 | 0.004812911 | 225.01513 | 193.5 | 103.84002 | 103.04763 |  | 250.00787 | 193.5 | 98.42674 | 101.75043 | 0.003822885 | 250.02048 | 193.5 | 105.56511 | 103.95609
200.01674 | 194 | 102.4869 | 102.36345 |  |  | 225.00785 | 194 | 99.40692 | 100.99731 | 0.004487237 | 225.01407 | 194 | 103.67403 | 102.88164 |  | 250.00497 | 194 | 98.44128 | 101.76497 | 0.003678876 | 250.02151 | 194 | 105.50583 | 103.89681
200.0179 | 194.5 | 102.66792 | 102.54447 |  |  | 225.00807 | 194.5 | 99.37327 | 100.96366 | 0.004822783 | 225.00976 | 194.5 | 103.66462 | 102.87223 |  | 250.00392 | 194.5 | 98.4474 | 101.77109 | 0.003618261 | 250.02118 | 194.5 | 105.55963 | 103.95061
200.01401 | 195 | 102.60075 | 102.4773 |  |  | 225.00885 | 195 | 99.4104 | 101.00079 | 0.004452536 | 225.00826 | 195 | 103.78896 | 102.99657 |  | 250.00599 | 195 | 98.4413 | 101.76499 | 0.003678678 | 250.0218 | 195 | 105.53791 | 103.92889
200.01416 | 195.5 | 102.58763 | 102.46418 |  |  | 225.01093 | 195.5 | 99.39382 | 100.98421 | 0.004617866 | 225.01463 | 195.5 | 103.82657 | 103.03418 |  | 250.00503 | 195.5 | 98.4411 | 101.76479 | 0.003680659 | 250.01711 | 195.5 | 105.61103 | 104.00201
200.01535 | 196 | 102.66765 | 102.5442 |  |  | 225.0038 | 196 | 99.40716 | 100.99755 | 0.004484844 | 225.01444 | 196 | 103.92362 | 103.13123 |  | 250.00101 | 196 | 98.41803 | 101.74172 | 0.003909152 | 250.01571 | 196 | 105.59545 | 103.98643
200.02013 | 196.5 | 102.57524 | 102.45179 |  |  | 225.008 | 196.5 | 99.43464 | 101.02503 | 0.004210824 | 225.01356 | 196.5 | 103.85576 | 103.06337 |  | 250.0001 | 196.5 | 98.42674 | 101.75043 | 0.003822885 | 250.01573 | 196.5 | 105.53353 | 103.92451
200.02071 | 197 | 102.68255 | 102.5591 |  |  | 225.00308 | 197 | 99.38842 | 100.97881 | 0.004671713 | 225.0159 | 197 | 103.80976 | 103.01737 |  | 250.00097 | 197 | 98.42633 | 101.75002 | 0.003826946 | 250.01713 | 197 | 105.47776 | 103.86874
200.01968 | 197.5 | 102.56175 | 102.4383 |  |  | 225.00884 | 197.5 | 99.43218 | 101.02257 | 0.004235354 | 225.01567 | 197.5 | 103.83895 | 103.04656 |  | 250.001 | 197.5 | 98.42852 | 101.75221 | 0.003805256 | 250.01546 | 197.5 | 105.53462 | 103.9256
200.01748 | 198 | 102.55882 | 102.43537 |  |  | 225.00709 | 198 | 99.38867 | 100.97906 | 0.00466922 | 225.01627 | 198 | 103.72264 | 102.93025 |  | 250.00507 | 198 | 98.43472 | 101.75841 | 0.003743849 | 250.01458 | 198 | 105.45462 | 103.8456
200.01473 | 198.5 | 102.65604 | 102.53259 |  |  | 225.00875 | 198.5 | 99.40905 | 100.99944 | 0.004465998 | 225.01964 | 198.5 | 103.80448 | 103.01209 |  | 250.001 | 198.5 | 98.42478 | 101.74847 | 0.003842298 | 250.01409 | 198.5 | 105.5304 | 103.92138
200.01171 | 199 | 102.54867 | 102.42522 |  |  | 225.00905 | 199 | 99.41535 | 101.00574 | 0.004403177 | 225.02035 | 199 | 103.7932 | 103.00081 |  | 250.00599 | 199 | 98.43672 | 101.76041 | 0.00372404 | 250.01766 | 199 | 105.57685 | 103.96783
200.01408 | 199.5 | 102.58866 | 102.46521 |  |  | 225.00383 | 199.5 | 99.4001 | 100.99049 | 0.004555244 | 225.02194 | 199.5 | 103.68933 | 102.89694 |  | 250.00896 | 199.5 | 98.44067 | 101.76436 | 0.003684918 | 250.01775 | 199.5 | 105.52382 | 103.9148
200.01707 | 200 | 102.73172 | 102.60827 |  |  | 225.00293 | 200 | 99.43866 | 101.02905 | 0.004170738 | 225.02293 | 200 | 103.81821 | 103.02582 |  | 250.00794 | 200 | 98.4422 | 101.76589 | 0.003669764 | 250.01708 | 200 | 105.59344 | 103.98442
200.01414 | 200.5 | 102.64768 | 102.52423 |  |  | 224.99513 | 200.5 | 99.38277 | 100.97316 | 0.004728052 | 225.02133 | 200.5 | 103.79569 | 103.0033 |  | 250.00698 | 200.5 | 98.4367 | 101.76039 | 0.003724238 | 250.01579 | 200.5 | 105.58241 | 103.97339
200.0131 | 201 | 102.57309 | 102.44964 |  |  | 225.00034 | 201 | 99.42991 | 101.0203 | 0.004257989 | 225.01822 | 201 | 103.80329 | 103.0109 |  | 250.00604 | 201 | 98.42453 | 101.74822 | 0.003844774 | 250.01297 | 201 | 105.53711 | 103.92809
200.01626 | 201.5 | 102.65882 | 102.53537 |  |  | 224.99983 | 201.5 | 99.42777 | 101.01816 | 0.004279329 | 225.016 | 201.5 | 103.83024 | 103.03785 |  | 250.00598 | 201.5 | 98.42856 | 101.75225 | 0.00380486 | 250.01306 | 201.5 | 105.61128 | 104.00226
200.01868 | 202 | 102.60317 | 102.47972 |  |  | 225.00004 | 202 | 99.44614 | 101.03653 | 0.00409615 | 225.0176 | 202 | 103.74273 | 102.95034 |  | 250.00501 | 202 | 98.4264 | 101.75009 | 0.003826253 | 250.01139 | 202 | 105.47489 | 103.86587
200.01288 | 202.5 | 102.66528 | 102.54183 |  |  | 225.00009 | 202.5 | 99.42462 | 101.01501 | 0.004310739 | 225.01365 | 202.5 | 103.79095 | 102.99856 |  | 250.00603 | 202.5 | 98.43695 | 101.76064 | 0.003721762 | 250.00868 | 202.5 | 105.50911 | 103.90009
200.01057 | 203 | 102.63119 | 102.50774 |  |  | 225.0019 | 203 | 99.48515 | 101.07554 | 0.003707156 | 225.01347 | 203 | 103.76378 | 102.97139 |  | 250.00508 | 203 | 98.42019 | 101.74388 | 0.003887759 | 250.00754 | 203 | 105.6191 | 104.01008
200.00996 | 203.5 | 102.55188 | 102.42843 |  |  | 225.00096 | 203.5 | 99.43848 | 101.02887 | 0.004172533 | 225.01291 | 203.5 | 103.82468 | 103.03229 |  | 250.004 | 203.5 | 98.41641 | 101.7401 | 0.003925197 | 250.00782 | 203.5 | 105.44926 | 103.84024
200.01403 | 204 | 102.68217 | 102.55872 |  |  | 225.00702 | 204 | 99.45038 | 101.04077 | 0.00405387 | 225.01214 | 204 | 103.80813 | 103.01574 |  | 250.00388 | 204 | 98.43251 | 101.7562 | 0.003765737 | 250.00871 | 204 | 105.60282 | 103.9938
200.01753 | 204.5 | 102.61897 | 102.49552 |  |  | 225.00207 | 204.5 | 99.47121 | 101.0616 | 0.003846161 | 225.01244 | 204.5 | 103.78 | 102.98761 |  | 250.001 | 204.5 | 98.41367 | 101.73736 | 0.003952335 | 250.01634 | 204.5 | 105.62204 | 104.01302
200.02201 | 205 | 102.65941 | 102.53596 |  |  | 225.00388 | 205 | 99.46006 | 101.05045 | 0.003957345 | 225.0136 | 205 | 103.77308 | 102.98069 |  | 250.00591 | 205 | 98.4207 | 101.74439 | 0.003882708 | 250.02077 | 205 | 105.56743 | 103.95841
200.02216 | 205.5 | 102.63361 | 102.51016 |  |  | 225.00308 | 205.5 | 99.40979 | 101.00018 | 0.004458619 | 225.01639 | 205.5 | 103.85453 | 103.06214 |  | 250.00903 | 205.5 | 98.40392 | 101.72761 | 0.004048903 | 250.01927 | 205.5 | 105.53832 | 103.9293
200.02166 | 206 | 102.62446 | 102.50101 |  |  | 225.00236 | 206 | 99.49316 | 101.08355 | 0.003627283 | 225.01478 | 206 | 103.79656 | 103.00417 |  | 250.00499 | 206 | 98.42087 | 101.74456 | 0.003881024 | 250.02062 | 206 | 105.58432 | 103.9753
200.02459 | 206.5 | 102.68124 | 102.55779 |  |  | 225.00321 | 206.5 | 99.44879 | 101.03918 | 0.004069725 | 225.01402 | 206.5 | 103.80862 | 103.01623 |  | 250.00907 | 206.5 | 98.40574 | 101.72943 | 0.004030877 | 250.02239 | 206.5 | 105.45393 | 103.84491
200.02108 | 207 | 102.77695 | 102.6535 |  |  | 225.00306 | 207 | 99.43318 | 101.02357 | 0.004225382 | 225.01209 | 207 | 103.75151 | 102.95912 |  | 250.00591 | 207 | 98.40774 | 101.73143 | 0.004011068 | 250.01807 | 207 | 105.53418 | 103.92516
200.0186 | 207.5 | 102.4937 | 102.37025 |  |  | 225.00915 | 207.5 | 99.48761 | 101.078 | 0.003682626 | 225.0114 | 207.5 | 103.83993 | 103.04754 |  | 250.00703 | 207.5 | 98.41623 | 101.73992 | 0.00392698 | 250.01647 | 207.5 | 105.53922 | 103.9302
200.01466 | 208 | 102.71823 | 102.59478 |  |  | 225.00781 | 208 | 99.46053 | 101.05092 | 0.003952658 | 225.01166 | 208 | 103.85246 | 103.06007 |  | 250.002 | 208 | 98.40977 | 101.73346 | 0.003990962 | 250.01661 | 208 | 105.51208 | 103.90306
200.01175 | 208.5 | 102.64693 | 102.52348 |  |  | 225.008 | 208.5 | 99.44974 | 101.04013 | 0.004060252 | 225.01336 | 208.5 | 103.89104 | 103.09865 |  | 250.00502 | 208.5 | 98.42877 | 101.75246 | 0.00380278 | 250.01503 | 208.5 | 105.47495 | 103.86593
200.01155 | 209 | 102.57757 | 102.45412 |  |  | 225.00625 | 209 | 99.46994 | 101.06033 | 0.003858825 | 225.01947 | 209 | 103.84433 | 103.05194 |  | 250.00398 | 209 | 98.41445 | 101.73814 | 0.00394461 | 250.01824 | 209 | 105.5431 | 103.93408
200.01117 | 209.5 | 102.76071 | 102.63726 |  |  | 225.00603 | 209.5 | 99.43156 | 101.02195 | 0.004241536 | 225.02313 | 209.5 | 103.86226 | 103.06987 |  | 250.00597 | 209.5 | 98.4101 | 101.73379 | 0.003987694 | 250.02071 | 209.5 | 105.40498 | 103.79596
200.01294 | 210 | 102.67357 | 102.55012 |  |  | 225.00699 | 210 | 99.47131 | 101.0617 | 0.003845164 | 225.02505 | 210 | 103.90715 | 103.11476 |  | 250.00695 | 210 | 98.40348 | 101.72717 | 0.004053261 | 250.01994 | 210 | 105.50116 | 103.89214
200.01554 | 210.5 | 102.64625 | 102.5228 |  |  | 225.00913 | 210.5 | 99.46092 | 101.05131 | 0.003948769 | 225.01877 | 210.5 | 103.88655 | 103.09416 |  | 250.005 | 210.5 | 98.41426 | 101.73795 | 0.003946492 | 250.02077 | 210.5 | 105.57875 | 103.96973
200.01722 | 211 | 102.75704 | 102.63359 |  |  | 225.00611 | 211 | 99.44065 | 101.03104 | 0.004150894 | 225.01688 | 211 | 103.84176 | 103.04937 |  | 250.00801 | 211 | 98.41208 | 101.73577 | 0.003968083 | 250.02085 | 211 | 105.53662 | 103.9276
200.01959 | 211.5 | 102.73416 | 102.61071 |  |  | 225.00415 | 211.5 | 99.42861 | 101.019 | 0.004270953 | 225.01431 | 211.5 | 103.83346 | 103.04107 |  | 250.00793 | 211.5 | 98.42697 | 101.75066 | 0.003820607 | 250.02142 | 211.5 | 105.54951 | 103.94049
200.02105 | 212 | 102.61169 | 102.48824 |  |  | 225.00396 | 212 | 99.44752 | 101.03791 | 0.004082389 | 225.01052 | 212 | 103.81707 | 103.02468 |  | 250.00397 | 212 | 98.38741 | 101.7111 | 0.004212424 | 250.02518 | 212 | 105.48828 | 103.87926
200.02125 | 212.5 | 102.52254 | 102.39909 |  |  | 225.00608 | 212.5 | 99.4222 | 101.01259 | 0.004334871 | 225.01428 | 212.5 | 103.84548 | 103.05309 |  | 249.998 | 212.5 | 98.40967 | 101.73336 | 0.003991953 | 250.02339 | 212.5 | 105.47007 | 103.86105
200.01859 | 213 | 102.85415 | 102.7307 |  |  | 225.00791 | 213 | 99.45304 | 101.04343 | 0.004027345 | 225.01274 | 213 | 103.94165 | 103.14926 |  | 250.00104 | 213 | 98.40808 | 101.73177 | 0.004007701 | 250.02364 | 213 | 105.56553 | 103.95651
200.01978 | 213.5 | 102.55013 | 102.42668 |  |  | 225.00087 | 213.5 | 99.43282 | 101.02321 | 0.004228972 | 225.01028 | 213.5 | 103.8059 | 103.01351 |  | 249.99895 | 213.5 | 98.39559 | 101.71928 | 0.004131406 | 250.02429 | 213.5 | 105.50393 | 103.89491
200.02134 | 214 | 102.67546 | 102.55201 |  |  | 225.01 | 214 | 99.44233 | 101.03272 | 0.004134142 | 225.01232 | 214 | 103.79039 | 102.998 |  | 250.00309 | 214 | 98.39778 | 101.72147 | 0.004109716 | 250.02433 | 214 | 105.58754 | 103.97852
200.01959 | 214.5 | 102.61903 | 102.49558 |  |  | 225.00724 | 214.5 | 99.44616 | 101.03655 | 0.00409595 | 225.01879 | 214.5 | 103.86654 | 103.07415 |  | 250.00298 | 214.5 | 98.38528 | 101.70897 | 0.00423352 | 250.02514 | 214.5 | 105.5624 | 103.95338
200.01828 | 215 | 102.62506 | 102.50161 |  |  | 225.01035 | 215 | 99.48963 | 101.08002 | 0.003662483 | 225.02324 | 215 | 103.85139 | 103.059 |  | 250.00503 | 215 | 98.39559 | 101.71928 | 0.004131406 | 250.02206 | 215 | 105.61618 | 104.00716
200.01525 | 215.5 | 102.60647 | 102.48302 |  |  | 225.00608 | 215.5 | 99.44735 | 101.03774 | 0.004084084 | 225.02296 | 215.5 | 103.92169 | 103.1293 |  | 250.00502 | 215.5 | 98.41206 | 101.73575 | 0.003968281 | 250.01823 | 215.5 | 105.53938 | 103.93036
200.0141 | 216 | 102.69068 | 102.56723 |  |  | 225.00608 | 216 | 99.44142 | 101.03181 | 0.004143216 | 225.01806 | 216 | 103.88521 | 103.09282 |  | 250.00904 | 216 | 98.39977 | 101.72346 | 0.004090006 | 250.01517 | 216 | 105.53451 | 103.92549
200.01582 | 216.5 | 102.60039 | 102.47694 |  |  | 225.01113 | 216.5 | 99.43916 | 101.02955 | 0.004165752 | 225.01621 | 216.5 | 103.84049 | 103.0481 |  | 250.00604 | 216.5 | 98.41205 | 101.73574 | 0.003968381 | 250.01045 | 216.5 | 105.60398 | 103.99496
200.01692 | 217 | 102.68912 | 102.56567 |  |  | 225.00201 | 217 | 99.42267 | 101.01306 | 0.004330184 | 225.01788 | 217 | 103.96587 | 103.17348 |  | 250.00407 | 217 | 98.40834 | 101.73203 | 0.004005126 | 250.01075 | 217 | 105.65086 | 104.04184
200.01987 | 217.5 | 102.60603 | 102.48258 |  |  | 225.00486 | 217.5 | 99.40357 | 100.99396 | 0.004520642 | 225.01907 | 217.5 | 103.84502 | 103.05263 |  | 250.00704 | 217.5 | 98.40563 | 101.72932 | 0.004031967 | 250.01329 | 217.5 | 105.6403 | 104.03128
200.0196 | 218 | 102.64242 | 102.51897 |  |  | 225.00795 | 218 | 99.46138 | 101.05177 | 0.003944182 | 225.02048 | 218 | 103.97138 | 103.17899 |  | 250.00702 | 218 | 98.39974 | 101.72343 | 0.004090303 | 250.01446 | 218 | 105.55827 | 103.94925
200.01744 | 218.5 | 102.62387 | 102.50042 |  |  | 225.00527 | 218.5 | 99.40565 | 100.99604 | 0.004499901 | 225.02019 | 218.5 | 103.7853 | 102.99291 |  | 250.00703 | 218.5 | 98.40591 | 101.7296 | 0.004029193 | 250.01241 | 218.5 | 105.54684 | 103.93782
200.01271 | 219 | 102.61063 | 102.48718 |  |  | 225.00101 | 219 | 99.36186 | 100.95225 | 0.004936559 | 225.0173 | 219 | 103.94041 | 103.14802 |  | 250.00194 | 219 | 98.41177 | 101.73546 | 0.003971154 | 250.01227 | 219 | 105.52577 | 103.91675
200.01045 | 219.5 | 102.57773 | 102.45428 |  |  | 225.00603 | 219.5 | 99.41034 | 101.00073 | 0.004453134 | 225.01363 | 219.5 | 103.96823 | 103.17584 |  | 250.00496 | 219.5 | 98.40383 | 101.72752 | 0.004049794 | 250.01357 | 219.5 | 105.56859 | 103.95957
200.01282 | 220 | 102.64833 | 102.52488 |  |  | 225.00602 | 220 | 99.42154 | 101.01193 | 0.004341452 | 225.01283 | 220 | 103.96337 | 103.17098 |  | 250.00601 | 220 | 98.41589 | 101.73958 | 0.003930348 | 250.01778 | 220 | 105.57856 | 103.96954
200.01323 | 220.5 | 102.51658 | 102.39313 |  |  | 225.01103 | 220.5 | 99.40585 | 100.99624 | 0.004497907 | 225.01527 | 220.5 | 103.85382 | 103.06143 |  | 250.00292 | 220.5 | 98.42455 | 101.74824 | 0.003844576 | 250.0187 | 220.5 | 105.55914 | 103.95012
200.01168 | 221 | 102.79318 | 102.66973 |  |  | 225.01205 | 221 | 99.41892 | 101.00931 | 0.004367578 | 225.01823 | 221 | 103.90916 | 103.11677 |  | 250.0009 | 221 | 98.42707 | 101.75076 | 0.003819617 | 250.01969 | 221 | 105.58706 | 103.97804
200.0145 | 221.5 | 102.74076 | 102.61731 |  |  | 225.00871 | 221.5 | 99.39965 | 100.99004 | 0.004559731 | 225.01942 | 221.5 | 103.90477 | 103.11238 |  | 249.99986 | 221.5 | 98.43467 | 101.75836 | 0.003744344 | 250.01832 | 221.5 | 105.51057 | 103.90155
200.01464 | 222 | 102.60409 | 102.48064 |  |  | 224.99908 | 222 | 99.33613 | 100.92652 | 0.00519313 | 225.02565 | 222 | 103.88077 | 103.08838 |  | 249.99998 | 222 | 98.39948 | 101.72317 | 0.004092878 | 250.02086 | 222 | 105.5699 | 103.96088
200.01372 | 222.5 | 102.73852 | 102.61507 |  |  | 225.00603 | 222.5 | 99.4077 | 100.99809 | 0.00447946 | 225.02832 | 222.5 | 103.92659 | 103.1342 |  | 250.00586 | 222.5 | 98.41816 | 101.74185 | 0.003907865 | 250.01842 | 222.5 | 105.59111 | 103.98209
200.01183 | 223 | 102.63108 | 102.50763 |  |  | 225.0103 | 223 | 99.40046 | 100.99085 | 0.004551654 | 225.02887 | 223 | 103.96315 | 103.17076 |  | 250.00491 | 223 | 98.42067 | 101.74436 | 0.003883005 | 250.01848 | 223 | 105.50343 | 103.89441
200.01181 | 223.5 | 102.7228 | 102.59935 |  |  | 225.00705 | 223.5 | 99.39913 | 100.98952 | 0.004564916 | 225.02715 | 223.5 | 103.90399 | 103.1116 |  | 250.00904 | 223.5 | 98.40833 | 101.73202 | 0.004005225 | 250.02104 | 223.5 | 105.61018 | 104.00116
200.01481 | 224 | 102.76754 | 102.64409 |  |  | 225.00576 | 224 | 99.41672 | 101.00711 | 0.004389515 | 225.02834 | 224 | 103.868 | 103.07561 |  | 250.00802 | 224 | 98.40587 | 101.72956 | 0.004029589 | 250.01906 | 224 | 105.55287 | 103.94385
200.02042 | 224.5 | 102.74878 | 102.62533 |  |  | 225.00895 | 224.5 | 99.39883 | 100.98922 | 0.004567908 | 225.02719 | 224.5 | 103.85808 | 103.06569 |  | 250.0039 | 224.5 | 98.40558 | 101.72927 | 0.004032462 | 250.01572 | 224.5 | 105.77834 | 104.16932
200.02366 | 225 | 102.61906 | 102.49561 |  |  | 225.00905 | 225 | 99.38907 | 100.97946 | 0.004665231 | 225.02192 | 225 | 103.88915 | 103.09676 |  | 250.00296 | 225 | 98.41433 | 101.73802 | 0.003945799 | 250.01568 | 225 | 105.51297 | 103.90395
200.02212 | 225.5 | 102.86764 | 102.74419 |  |  | 225.006 | 225.5 | 99.39279 | 100.98318 | 0.004628137 | 225.02249 | 225.5 | 104.01143 | 103.21904 |  | 250.00805 | 225.5 | 98.41402 | 101.73771 | 0.003948869 | 250.01658 | 225.5 | 105.57114 | 103.96212
200.02373 | 226 | 102.8061 | 102.68265 |  |  | 225.00699 | 226 | 99.362 | 100.95239 | 0.004935163 | 225.02118 | 226 | 103.81591 | 103.02352 |  | 250.00189 | 226 | 98.40371 | 101.7274 | 0.004050983 | 250.01641 | 226 | 105.52125 | 103.91223
200.02169 | 226.5 | 102.60459 | 102.48114 |  |  | 225.00291 | 226.5 | 99.36644 | 100.95683 | 0.004890889 | 225.02042 | 226.5 | 103.92204 | 103.12965 |  | 250.00598 | 226.5 | 98.41 | 101.73369 | 0.003988684 | 250.01608 | 226.5 | 105.68273 | 104.07371
200.01565 | 227 | 102.67181 | 102.54836 |  |  | 225.007 | 227 | 99.39327 | 100.98366 | 0.00462335 | 225.01972 | 227 | 103.97871 | 103.18632 |  | 250.00398 | 227 | 98.40806 | 101.73175 | 0.004007899 | 250.01474 | 227 | 105.66671 | 104.05769
200.01605 | 227.5 | 102.77614 | 102.65269 |  |  | 225.00694 | 227.5 | 99.35862 | 100.94901 | 0.004968868 | 225.01544 | 227.5 | 103.93609 | 103.1437 |  | 250.00797 | 227.5 | 98.41429 | 101.73798 | 0.003946195 | 250.01337 | 227.5 | 105.60856 | 103.99954
200.01962 | 228 | 102.6786 | 102.55515 |  |  | 225.00299 | 228 | 99.35847 | 100.94886 | 0.004970363 | 225.01293 | 228 | 103.83997 | 103.04758 |  | 250.00708 | 228 | 98.40594 | 101.72963 | 0.004028896 | 250.01271 | 228 | 105.53377 | 103.92475
200.01691 | 228.5 | 102.76105 | 102.6376 |  |  | 225.00708 | 228.5 | 99.39079 | 100.98118 | 0.00464808 | 225.01087 | 228.5 | 103.8365 | 103.04411 |  | 250.00694 | 228.5 | 98.41189 | 101.73558 | 0.003969965 | 250.01109 | 228.5 | 105.5513 | 103.94228
200.01946 | 229 | 102.75191 | 102.62846 |  |  | 225.00807 | 229 | 99.37035 | 100.96074 | 0.0048519 | 225.01092 | 229 | 103.87779 | 103.0854 |  | 250.00593 | 229 | 98.42654 | 101.75023 | 0.003824866 | 250.01403 | 229 | 105.6533 | 104.04428
200.0219 | 229.5 | 102.71699 | 102.59354 |  |  | 225.01197 | 229.5 | 99.41032 | 101.00071 | 0.004453334 | 225.01165 | 229.5 | 103.87183 | 103.07944 |  | 250.00696 | 229.5 | 98.41399 | 101.73768 | 0.003949166 | 250.01265 | 229.5 | 105.63533 | 104.02631
200.02276 | 230 | 102.72787 | 102.60442 |  |  | 225.00172 | 230 | 99.34909 | 100.93948 | 0.005063897 | 225.01149 | 230 | 104.03023 | 103.23784 |  | 250.00396 | 230 | 98.4163 | 101.73999 | 0.003926287 | 250.01408 | 230 | 105.61981 | 104.01079
200.02127 | 230.5 | 102.91568 | 102.79223 | 0 |  | 225.00584 | 230.5 | 99.38441 | 100.9748 | 0.004711699 | 225.00995 | 230.5 | 103.94595 | 103.15356 |  | 250.00312 | 230.5 | 98.40158 | 101.72527 | 0.004072079 | 250.0175 | 230.5 | 105.5873 | 103.97828
200.02098 | 231 | 102.87355 | 102.7501 | 0.0004146085 |  | 225.00707 | 231 | 99.36427 | 100.95466 | 0.004912528 | 225.00835 | 231 | 104.03375 | 103.24136 |  | 250.00401 | 231 | 98.40596 | 101.72965 | 0.004028698 | 250.02026 | 231 | 105.61223 | 104.00321
200.01907 | 231.5 | 102.65775 | 102.5343 | 0.002538333 |  | 225.012 | 231.5 | 99.34758 | 100.93797 | 0.005078954 | 225.0092 | 231.5 | 103.93313 | 103.14074 |  | 250.00902 | 231.5 | 98.40368 | 101.72737 | 0.00405128 | 250.01992 | 231.5 | 105.61048 | 104.00146
200.01651 | 232 | 102.76006 | 102.63661 | 0.001531483 |  | 225.01009 | 232 | 99.3393 | 100.92969 | 0.00516152 | 225.01306 | 232 | 103.96535 | 103.17296 |  | 250.00603 | 232 | 98.41639 | 101.74008 | 0.003925396 | 250.01772 | 232 | 105.59387 | 103.98485
200.01501 | 232.5 | 102.69624 | 102.57279 | 0.002159547 |  | 225.00889 | 232.5 | 99.34502 | 100.93541 | 0.005104482 | 225.01528 | 232.5 | 104.07737 | 103.28498 |  | 250.01193 | 232.5 | 98.41198 | 101.73567 | 0.003969074 | 250.01529 | 232.5 | 105.58233 | 103.97331
200.01413 | 233 | 102.80149 | 102.67804 | 0.001123763 |  | 225.00999 | 233 | 99.35041 | 100.9408 | 0.005050735 | 225.02067 | 233 | 103.95325 | 103.16086 |  | 250.00692 | 233 | 98.41827 | 101.74196 | 0.003906775 | 250.01459 | 233 | 105.55356 | 103.94454
200.01077 | 233.5 | 102.80013 | 102.67668 | 0.001137147 |  | 225.00698 | 233.5 | 99.36726 | 100.95765 | 0.004882713 | 225.01636 | 233.5 | 103.97714 | 103.18475 |  | 250.004 | 233.5 | 98.42023 | 101.74392 | 0.003887363 | 250.01794 | 233.5 | 105.53151 | 103.92249
200.01043 | 234 | 102.73458 | 102.61113 | 0.001782236 |  | 225.00896 | 234 | 99.34321 | 100.9336 | 0.005122531 | 225.01024 | 234 | 104.10561 | 103.31322 | 0 | 250.00103 | 234 | 98.41189 | 101.73558 | 0.003969965 | 250.01613 | 234 | 105.60017 | 103.99115
200.01087 | 234.5 | 102.78014 | 102.65669 | 0.001333872 |  | 225.00816 | 234.5 | 99.35152 | 100.94191 | 0.005039666 | 225.00945 | 234.5 | 104.09028 | 103.29789 | 0.0001501044 | 250.00202 | 234.5 | 98.41592 | 101.73961 | 0.003930051 | 250.01345 | 234.5 | 105.56798 | 103.95896
200.01294 | 235 | 102.64 | 102.51655 | 0.002713014 |  | 225.00605 | 235 | 99.32016 | 100.91055 | 0.005352377 | 225.00625 | 235 | 103.98164 | 103.18925 | 0.001213858 | 250.00303 | 235 | 98.42055 | 101.74424 | 0.003884193 | 250.01319 | 235 | 105.67287 | 104.06385
200.01494 | 235.5 | 102.84037 | 102.71692 | 0.0007411386 |  | 225.00696 | 235.5 | 99.35241 | 100.9428 | 0.005030791 | 225.00912 | 235.5 | 104.05405 | 103.26166 | 0.000504852 | 250.00095 | 235.5 | 98.4144 | 101.73809 | 0.003945105 | 250.01296 | 235.5 | 105.54177 | 103.93275
200.01891 | 236 | 102.81855 | 102.6951 | 0.0009558729 |  | 225.00416 | 236 | 99.27573 | 100.86612 | 0.005795417 | 225.01347 | 236 | 104.05071 | 103.25832 | 0.0005375558 | 250.00397 | 236 | 98.39531 | 101.719 | 0.00413418 | 250.01523 | 236 | 105.57152 | 103.9625
200.02174 | 236.5 | 102.76982 | 102.64637 | 0.001435433 |  | 225.00304 | 236.5 | 99.29944 | 100.88983 | 0.005558989 | 225.01583 | 236.5 | 104.07033 | 103.27794 | 0.0003454457 | 250.00998 | 236.5 | 98.42691 | 101.7506 | 0.003821202 | 250.01306 | 236.5 | 105.64747 | 104.03845
200.02399 | 237 | 102.73013 | 102.60668 | 0.001826029 |  | 225.00301 | 237 | 99.28326 | 100.87365 | 0.00572033 | 225.01793 | 237 | 103.97257 | 103.18018 | 0.001302667 | 250.00302 | 237 | 98.40178 | 101.72547 | 0.004070098 | 250.00971 | 237 | 105.44207 | 103.83305
200.02434 | 237.5 | 102.74026 | 102.61681 | 0.001726338 |  | 225.00689 | 237.5 | 99.34238 | 100.93277 | 0.005130807 | 225.01572 | 237.5 | 103.89528 | 103.10289 | 0.002059455 | 250.00399 | 237.5 | 98.40395 | 101.72764 | 0.004048606 | 250.01262 | 237.5 | 105.54995 | 103.94093
200.02641 | 238 | 102.78481 | 102.66136 | 0.001287914 |  | 225.00586 | 238 | 99.32885 | 100.91924 | 0.005265723 | 225.0155 | 238 | 103.97591 | 103.18352 | 0.001269963 | 250.00302 | 238 | 98.40203 | 101.72572 | 0.004067622 | 250.01821 | 238 | 105.61275 | 104.00373
200.02634 | 238.5 | 102.76912 | 102.64567 | 0.001442322 |  | 225.00583 | 238.5 | 99.33279 | 100.92318 | 0.005226435 | 225.0163 | 238.5 | 103.94089 | 103.1485 | 0.001612863 | 250.00801 | 238.5 | 98.39983 | 101.72352 | 0.004089412 | 250.02104 | 238.5 | 105.57398 | 103.96496
200.0215 | 239 | 102.80472 | 102.68127 | 0.001091976 |  | 225.00896 | 239 | 99.33186 | 100.92225 | 0.005235709 | 225.01436 | 239 | 104.05312 | 103.26073 | 0.0005139581 | 250.00308 | 239 | 98.41605 | 101.73974 | 0.003928763 | 250.02087 | 239 | 105.63273 | 104.02371
200.01563 | 239.5 | 102.85564 | 102.73219 | 0.0005908639 |  | 225.00917 | 239.5 | 99.34064 | 100.93103 | 0.005148158 | 225.01574 | 239.5 | 103.88447 | 103.09208 | 0.002165302 | 250.00402 | 239.5 | 98.40383 | 101.72752 | 0.004049794 | 250.01593 | 239.5 | 105.59457 | 103.98555
[16 empty] | 250.00698 | 240 | 98.40804 | 101.73173 | 0.004008097 | 250.01701 | 240 | 105.73155 | 104.12253
[16 empty] | 250.00503 | 240.5 | 98.40588 | 101.72957 | 0.00402949 | 250.01805 | 240.5 | 105.61732 | 104.0083
[16 empty] | 250.00493 | 241 | 98.40968 | 101.73337 | 0.003991854 | 250.01602 | 241 | 105.58334 | 103.97432
[16 empty] | 250.00604 | 241.5 | 98.41631 | 101.74 | 0.003926188 | 250.01826 | 241.5 | 105.6724 | 104.06338
[16 empty] | 250.00908 | 242 | 98.41018 | 101.73387 | 0.003986902 | 250.02059 | 242 | 105.58398 | 103.97496
[16 empty] | 250.00606 | 242.5 | 98.42473 | 101.74842 | 0.003842793 | 250.01878 | 242.5 | 105.66228 | 104.05326
[16 empty] | 250.00294 | 243 | 98.39757 | 101.72126 | 0.004111796 | 250.01525 | 243 | 105.61528 | 104.00626
[16 empty] | 250.00508 | 243.5 | 98.38937 | 101.71306 | 0.004193011 | 250.01715 | 243.5 | 105.54738 | 103.93836
[16 empty] | 250.00598 | 244 | 98.40394 | 101.72763 | 0.004048705 | 250.02027 | 244 | 105.57655 | 103.96753
[16 empty] | 250.00695 | 244.5 | 98.39625 | 101.71994 | 0.004124869 | 250.01974 | 244.5 | 105.61488 | 104.00586
[16 empty] | 250.01095 | 245 | 98.40009 | 101.72378 | 0.004086837 | 250.0174 | 245 | 105.59091 | 103.98189
[16 empty] | 250.00394 | 245.5 | 98.39738 | 101.72107 | 0.004113677 | 250.01714 | 245.5 | 105.52849 | 103.91947
[16 empty] | 250.00994 | 246 | 98.39539 | 101.71908 | 0.004133387 | 250.0146 | 246 | 105.6628 | 104.05378
[16 empty] | 250.01 | 246.5 | 98.39582 | 101.71951 | 0.004129128 | 250.01647 | 246.5 | 105.69429 | 104.08527
[16 empty] | 250.00398 | 247 | 98.40202 | 101.72571 | 0.004067721 | 250.01559 | 247 | 105.63709 | 104.02807
[16 empty] | 250.003 | 247.5 | 98.38565 | 101.70934 | 0.004229856 | 250.0119 | 247.5 | 105.65333 | 104.04431
[16 empty] | 250.00607 | 248 | 98.38155 | 101.70524 | 0.004270464 | 250.01127 | 248 | 105.57414 | 103.96512
[16 empty] | 250.00604 | 248.5 | 98.3894 | 101.71309 | 0.004192714 | 250.01511 | 248.5 | 105.68023 | 104.07121
[16 empty] | 250.00106 | 249 | 98.37465 | 101.69834 | 0.004338804 | 250.01767 | 249 | 105.71237 | 104.10335
[16 empty] | 250.00694 | 249.5 | 98.3914 | 101.71509 | 0.004172906 | 250.0209 | 249.5 | 105.59514 | 103.98612
[16 empty] | 250.00501 | 250 | 98.38273 | 101.70642 | 0.004258776 | 250.02356 | 250 | 105.58881 | 103.97979
[16 empty] | 250.00702 | 250.5 | 98.38118 | 101.70487 | 0.004274128 | 250.02355 | 250.5 | 105.65534 | 104.04632
[16 empty] | 250.00506 | 251 | 98.38521 | 101.7089 | 0.004234214 | 250.02018 | 251 | 105.58555 | 103.97653
[16 empty] | 250.005 | 251.5 | 98.39149 | 101.71518 | 0.004172014 | 250.01707 | 251.5 | 105.59641 | 103.98739
[16 empty] | 250.00296 | 252 | 98.39571 | 101.7194 | 0.004130218 | 250.01548 | 252 | 105.60551 | 103.99649
[16 empty] | 250.00104 | 252.5 | 98.37086 | 101.69455 | 0.004376341 | 250.01668 | 252.5 | 105.61127 | 104.00225
[16 empty] | 250.00805 | 253 | 98.37074 | 101.69443 | 0.00437753 | 250.01784 | 253 | 105.67507 | 104.06605
[16 empty] | 250.00195 | 253.5 | 98.34988 | 101.67357 | 0.004584135 | 250.01849 | 253.5 | 105.54788 | 103.93886
[16 empty] | 250.00503 | 254 | 98.36631 | 101.69 | 0.004421406 | 250.01516 | 254 | 105.61234 | 104.00332
[16 empty] | 250.00699 | 254.5 | 98.3811 | 101.70479 | 0.00427492 | 250.01574 | 254.5 | 105.63061 | 104.02159
[16 empty] | 250.00606 | 255 | 98.3543 | 101.67799 | 0.004540357 | 250.01917 | 255 | 105.60263 | 103.99361
[16 empty] | 250.00491 | 255.5 | 98.38119 | 101.70488 | 0.004274029 | 250.02119 | 255.5 | 105.6173 | 104.00828
[16 empty] | 250.00303 | 256 | 98.37503 | 101.69872 | 0.00433504 | 250.01823 | 256 | 105.78257 | 104.17355
[16 empty] | 250.00502 | 256.5 | 98.36436 | 101.68805 | 0.00444072 | 250.01417 | 256.5 | 105.57083 | 103.96181
[16 empty] | 250.008 | 257 | 98.36491 | 101.6886 | 0.004435272 | 250.01432 | 257 | 105.761 | 104.15198
[16 empty] | 250.00405 | 257.5 | 98.35415 | 101.67784 | 0.004541843 | 250.0179 | 257.5 | 105.77725 | 104.16823
[16 empty] | 250.00396 | 258 | 98.36491 | 101.6886 | 0.004435272 | 250.01583 | 258 | 105.5239 | 103.91488
[16 empty] | 250.00394 | 258.5 | 98.37308 | 101.69677 | 0.004354353 | 250.01914 | 258.5 | 105.62294 | 104.01392
[16 empty] | 250.00498 | 259 | 98.38508 | 101.70877 | 0.004235501 | 250.02147 | 259 | 105.62132 | 104.0123
[16 empty] | 250.00495 | 259.5 | 98.36864 | 101.69233 | 0.004398329 | 250.01895 | 259.5 | 105.60301 | 103.99399
[16 empty] | 250.00804 | 260 | 98.35873 | 101.68242 | 0.004496481 | 250.01704 | 260 | 105.72565 | 104.11663
[16 empty] | 250.00402 | 260.5 | 98.37082 | 101.69451 | 0.004376737 | 250.02016 | 260.5 | 105.76176 | 104.15274
[16 empty] | 250.005 | 261 | 98.35834 | 101.68203 | 0.004500344 | 250.01991 | 261 | 105.66779 | 104.05877
[16 empty] | 250.006 | 261.5 | 98.35845 | 101.68214 | 0.004499254 | 250.01779 | 261.5 | 105.6137 | 104.00468
[16 empty] | 250.00704 | 262 | 98.35794 | 101.68163 | 0.004504306 | 250.01739 | 262 | 105.62012 | 104.0111
[16 empty] | 250.00609 | 262.5 | 98.36269 | 101.68638 | 0.00445726 | 250.01678 | 262.5 | 105.6294 | 104.02038
[16 empty] | 250.00407 | 263 | 98.35386 | 101.67755 | 0.004544715 | 250.01553 | 263 | 105.57279 | 103.96377
[16 empty] | 250.00406 | 263.5 | 98.35192 | 101.67561 | 0.00456393 | 250.0187 | 263.5 | 105.60536 | 103.99634
[16 empty] | 250.00998 | 264 | 98.3666 | 101.69029 | 0.004418534 | 250.017 | 264 | 105.5363 | 103.92728
[16 empty] | 250.00303 | 264.5 | 98.37107 | 101.69476 | 0.004374261 | 250.01841 | 264.5 | 105.58364 | 103.97462
[16 empty] | 250.00695 | 265 | 98.37034 | 101.69403 | 0.004381491 | 250.02188 | 265 | 105.6352 | 104.02618
[16 empty] | 250.00507 | 265.5 | 98.3648 | 101.68849 | 0.004436362 | 250.01992 | 265.5 | 105.57437 | 103.96535
[16 empty] | 250.00407 | 266 | 98.36477 | 101.68846 | 0.004436659 | 250.02124 | 266 | 105.75306 | 104.14404
[16 empty] | 250.00093 | 266.5 | 98.36875 | 101.69244 | 0.004397239 | 250.02297 | 266.5 | 105.61268 | 104.00366
[16 empty] | 250.00403 | 267 | 98.36025 | 101.68394 | 0.004481426 | 250.02311 | 267 | 105.62783 | 104.01881
[16 empty] | 250.00799 | 267.5 | 98.36673 | 101.69042 | 0.004417246 | 250.02277 | 267.5 | 105.65044 | 104.04142
[16 empty] | 250.00895 | 268 | 98.36222 | 101.68591 | 0.004461915 | 250.01779 | 268 | 105.60154 | 103.99252
[16 empty] | 250.00411 | 268.5 | 98.35215 | 101.67584 | 0.004561652 | 250.01634 | 268.5 | 105.64914 | 104.04012
[16 empty] | 249.99996 | 269 | 98.36889 | 101.69258 | 0.004395853 | 250.01679 | 269 | 105.6068 | 103.99778
[16 empty] | 250.00106 | 269.5 | 98.36457 | 101.68826 | 0.00443864 | 250.01425 | 269.5 | 105.58942 | 103.9804
[16 empty] | 250.00794 | 270 | 98.36241 | 101.6861 | 0.004460033 | 250.01284 | 270 | 105.64513 | 104.03611
[16 empty] | 250.00607 | 270.5 | 98.36255 | 101.68624 | 0.004458646 | 250.0109 | 270.5 | 105.68417 | 104.07515
[16 empty] | 250.00799 | 271 | 98.3665 | 101.69019 | 0.004419524 | 250.01088 | 271 | 105.66226 | 104.05324
[16 empty] | 250.00705 | 271.5 | 98.36252 | 101.68621 | 0.004458944 | 250.01335 | 271.5 | 105.64805 | 104.03903
[16 empty] | 250.00499 | 272 | 98.36238 | 101.68607 | 0.00446033 | 250.01513 | 272 | 105.67185 | 104.06283
[16 empty] | 250.00495 | 272.5 | 98.36468 | 101.68837 | 0.00443755 | 250.0173 | 272.5 | 105.65617 | 104.04715
[16 empty] | 249.99898 | 273 | 98.34818 | 101.67187 | 0.004600972 | 250.01544 | 273 | 105.6685 | 104.05948
[16 empty] | 250.00596 | 273.5 | 98.37088 | 101.69457 | 0.004376143 | 250.01533 | 273.5 | 105.68172 | 104.0727
[16 empty] | 250.00395 | 274 | 98.36473 | 101.68842 | 0.004437055 | 250.01353 | 274 | 105.73373 | 104.12471
[16 empty] | 250.00896 | 274.5 | 98.36454 | 101.68823 | 0.004438937 | 250.00358 | 274.5 | 105.59656 | 103.98754
[16 empty] | 250.00787 | 275 | 98.32767 | 101.65136 | 0.004804111 | 250.0019 | 275 | 105.68089 | 104.07187
[16 empty] | 250.00904 | 275.5 | 98.34599 | 101.66968 | 0.004622663 | 250.00911 | 275.5 | 105.5997 | 103.99068
[16 empty] | 250.00693 | 276 | 98.33993 | 101.66362 | 0.004682683 | 250.01518 | 276 | 105.76845 | 104.15943
[16 empty] | 249.99998 | 276.5 | 98.3421 | 101.66579 | 0.004661191 | 250.01766 | 276.5 | 105.68116 | 104.07214
[16 empty] | 249.99996 | 277 | 98.33954 | 101.66323 | 0.004686546 | 250.01519 | 277 | 105.64553 | 104.03651
[16 empty] | 250.00302 | 277.5 | 98.33541 | 101.6591 | 0.004727451 | 250.01642 | 277.5 | 105.66188 | 104.05286
[16 empty] | 250.00409 | 278 | 98.32937 | 101.65306 | 0.004787273 | 250.01911 | 278 | 105.72601 | 104.11699
[16 empty] | 250.01005 | 278.5 | 98.33374 | 101.65743 | 0.004743991 | 250.02166 | 278.5 | 105.73595 | 104.12693
[16 empty] | 250.00305 | 279 | 98.32945 | 101.65314 | 0.004786481 | 250.02211 | 279 | 105.6928 | 104.08378
[16 empty] | 250.00599 | 279.5 | 98.33795 | 101.66164 | 0.004702294 | 250.02191 | 279.5 | 105.7114 | 104.10238
[16 empty] | 250.00404 | 280 | 98.32349 | 101.64718 | 0.004845511 | 250.01891 | 280 | 105.64506 | 104.03604
[16 empty] | 250.00705 | 280.5 | 98.33386 | 101.65755 | 0.004742803 | 250.01711 | 280.5 | 105.62739 | 104.01837
[16 empty] | 250.00498 | 281 | 98.31913 | 101.64282 | 0.004888694 | 250.01808 | 281 | 105.54372 | 103.9347
[16 empty] | 250.00103 | 281.5 | 98.33316 | 101.65685 | 0.004749736 | 250.01794 | 281.5 | 105.70135 | 104.09233
[16 empty] | 250.00092 | 282 | 98.31679 | 101.64048 | 0.00491187 | 250.01578 | 282 | 105.65836 | 104.04934
[16 empty] | 249.99803 | 282.5 | 98.32952 | 101.65321 | 0.004785787 | 250.01573 | 282.5 | 105.75219 | 104.14317
[16 empty] | 250.00709 | 283 | 98.32338 | 101.64707 | 0.0048466 | 250.01617 | 283 | 105.66501 | 104.05599
[16 empty] | 250.00797 | 283.5 | 98.31482 | 101.63851 | 0.004931382 | 250.01165 | 283.5 | 105.63899 | 104.02997
[16 empty] | 250.00709 | 284 | 98.29875 | 101.62244 | 0.005090545 | 250.01259 | 284 | 105.58648 | 103.97746
[16 empty] | 250.00798 | 284.5 | 98.31119 | 101.63488 | 0.004967334 | 250.01498 | 284.5 | 105.58072 | 103.9717
[16 empty] | 250.00702 | 285 | 98.3131 | 101.63679 | 0.004948417 | 250.01429 | 285 | 105.68291 | 104.07389
[16 empty] | 250.00792 | 285.5 | 98.305 | 101.62869 | 0.005028642 | 250.01528 | 285.5 | 105.64296 | 104.03394
[16 empty] | 250.00803 | 286 | 98.31696 | 101.64065 | 0.004910186 | 250.01539 | 286 | 105.72658 | 104.11756
[16 empty] | 250.005 | 286.5 | 98.3129 | 101.63659 | 0.004950398 | 250.0137 | 286.5 | 105.68158 | 104.07256
[16 empty] | 250.002 | 287 | 98.29438 | 101.61807 | 0.005133827 | 250.01847 | 287 | 105.69384 | 104.08482
[16 empty] | 250.00599 | 287.5 | 98.30898 | 101.63267 | 0.004989223 | 250.02231 | 287.5 | 105.60642 | 103.9974
[16 empty] | 250 | 288 | 98.29272 | 101.61641 | 0.005150268 | 250.02324 | 288 | 105.71709 | 104.10807
[16 empty] | 250.00895 | 288.5 | 98.30718 | 101.63087 | 0.005007051 | 250.02051 | 288.5 | 105.56419 | 103.95517
[16 empty] | 250.00601 | 289 | 98.29236 | 101.61605 | 0.005153834 | 250.0184 | 289 | 105.71834 | 104.10932
[16 empty] | 250.00792 | 289.5 | 98.2927 | 101.61639 | 0.005150466 | 250.01798 | 289.5 | 105.66305 | 104.05403
[16 empty] | 250.00601 | 290 | 98.2925 | 101.61619 | 0.005152447 | 250.01664 | 290 | 105.76839 | 104.15937
[16 empty] | 250.00905 | 290.5 | 98.29454 | 101.61823 | 0.005132242 | 250.01441 | 290.5 | 105.59814 | 103.98912
[16 empty] | 250.00705 | 291 | 98.29849 | 101.62218 | 0.00509312 | 250.01504 | 291 | 105.6607 | 104.05168
[16 empty] | 249.99804 | 291.5 | 98.31294 | 101.63663 | 0.004950002 | 250.01381 | 291.5 | 105.70382 | 104.0948
[16 empty] | 250.00499 | 292 | 98.28632 | 101.61001 | 0.005213656 | 250.01596 | 292 | 105.78672 | 104.1777
[16 empty] | 250.00401 | 292.5 | 98.29635 | 101.62004 | 0.005114315 | 250.0165 | 292.5 | 105.64958 | 104.04056
[16 empty] | 250.01098 | 293 | 98.29217 | 101.61586 | 0.005155715 | 250.01738 | 293 | 105.6666 | 104.05758
[16 empty] | 250.00506 | 293.5 | 98.28229 | 101.60598 | 0.00525357 | 250.01998 | 293.5 | 105.69077 | 104.08175
[16 empty] | 250.0029 | 294 | 98.27801 | 101.6017 | 0.005295961 | 250.01851 | 294 | 105.60581 | 103.99679
[16 empty] | 250.00508 | 294.5 | 98.28631 | 101.61 | 0.005213755 | 250.01467 | 294.5 | 105.71838 | 104.10936
[16 empty] | 250.002 | 295 | 98.26319 | 101.58688 | 0.005442744 | 250.01508 | 295 | 105.75907 | 104.15005
[16 empty] | 250.00507 | 295.5 | 98.26114 | 101.58483 | 0.005463048 | 250.01272 | 295.5 | 105.58891 | 103.97989
[16 empty] | 250.01003 | 296 | 98.27791 | 101.6016 | 0.005296952 | 250.01072 | 296 | 105.69905 | 104.09003
[16 empty] | 250.00299 | 296.5 | 98.26304 | 101.58673 | 0.005444229 | 250.01247 | 296.5 | 105.58975 | 103.98073
[16 empty] | 250.00611 | 297 | 98.25747 | 101.58116 | 0.005499397 | 250.01372 | 297 | 105.70955 | 104.10053
[16 empty] | 250.00786 | 297.5 | 98.25102 | 101.57471 | 0.00556328 | 250.01802 | 297.5 | 105.67699 | 104.06797
[16 empty] | 250.00298 | 298 | 98.25329 | 101.57698 | 0.005540797 | 250.017 | 298 | 105.61222 | 104.0032
[16 empty] | 250.00105 | 298.5 | 98.24292 | 101.56661 | 0.005643505 | 250.01408 | 298.5 | 105.6162 | 104.00718
[16 empty] | 250.00798 | 299 | 98.22422 | 101.54791 | 0.005828717 | 250.01566 | 299 | 105.81036 | 104.20134 | 0
[16 empty] | 250.00802 | 299.5 | 98.24097 | 101.56466 | 0.005662819 | 250.01779 | 299.5 | 105.70925 | 104.10023 | 0.0009815849
[16 empty] | 250.00995 | 300 | 98.23628 | 101.55997 | 0.00570927 | 250.01975 | 300 | 105.74042 | 104.1314 | 0.0006789838
[16 empty] | 250.00797 | 300.5 | 98.22805 | 101.55174 | 0.005790783 | 250.02084 | 300.5 | 105.66289 | 104.05387 | 0.001431652
[16 empty] | 250.005 | 301 | 98.22644 | 101.55013 | 0.005806729 | 250.02277 | 301 | 105.6296 | 104.02058 | 0.001754834
[16 empty] | 250.005 | 301.5 | 98.23679 | 101.56048 | 0.005704219 | 250.02346 | 301.5 | 105.64979 | 104.04077 | 0.001558828
[16 empty] | 250.00696 | 302 | 98.24079 | 101.56448 | 0.005664601 | 250.0195 | 302 | 105.69301 | 104.08399 | 0.001139244
[16 empty] | 250.00806 | 302.5 | 98.2488 | 101.57249 | 0.005585268 | 250.01859 | 302.5 | 105.66059 | 104.05157 | 0.001453981
[16 empty] | 250.00291 | 303 | 98.23629 | 101.55998 | 0.005709171 | 250.02117 | 303 | 105.61594 | 104.00692 | 0.001887447
[16 empty] | 250.00298 | 303.5 | 98.24227 | 101.56596 | 0.005649943 | 250.02164 | 303.5 | 105.5919 | 103.98288 | 0.002120829
[16 empty] | 250.003 | 304 | 98.23056 | 101.55425 | 0.005765923 | 250.01971 | 304 | 105.67247 | 104.06345 | 0.001338648
[16 empty] | 250.004 | 304.5 | 98.2328 | 101.55649 | 0.005743737 | 250.02153 | 304.5 | 105.67654 | 104.06752 | 0.001299137
[16 empty] | 250.00503 | 305 | 98.2306 | 101.55429 | 0.005765527 | 250.02006 | 305 | 105.64915 | 104.04013 | 0.001565041
[16 empty] | 250.00504 | 305.5 | 98.20139 | 101.52508 | 0.006054833 | 250.01626 | 305.5 | 105.7288 | 104.11978 | 0.0007917918
[16 empty] | 250.00698 | 306 | 98.21801 | 101.5417 | 0.005890223 | 250.01652 | 306 | 105.70752 | 104.0985 | 0.0009983799
[16 empty] | 250.00503 | 306.5 | 98.21792 | 101.54161 | 0.005891114 | 250.0189 | 306.5 | 105.74664 | 104.13762 | 0.0006185995
[16 empty] | 250.00507 | 307 | 98.19725 | 101.52094 | 0.006095837 | 250.01939 | 307 | 105.7298 | 104.12078 | 0.0007820837
[16 empty] | 250.00202 | 307.5 | 98.20997 | 101.53366 | 0.005969854 | 250.01965 | 307.5 | 105.73649 | 104.12747 | 0.0007171366
[16 empty] | 250.00703 | 308 | 98.19992 | 101.52361 | 0.006069393 | 250.02111 | 308 | 105.69914 | 104.09012 | 0.001079734
[16 empty] | 250.00894 | 308.5 | 98.19125 | 101.51494 | 0.006155264 | 250.02119 | 308.5 | 105.67486 | 104.06584 | 0.001315446
[16 empty] | 250.0049 | 309 | 98.21397 | 101.53766 | 0.005930236 | 250.01796 | 309 | 105.68935 | 104.08033 | 0.001174776
[16 empty] | 249.99893 | 309.5 | 98.20331 | 101.527 | 0.006035817 | 250.01794 | 309.5 | 105.66775 | 104.05873 | 0.001384471
[16 empty] | 250.002 | 310 | 98.20529 | 101.52898 | 0.006016206 | 250.01526 | 310 | 105.74226 | 104.13324 | 0.0006611209
[16 empty] | 250.00302 | 310.5 | 98.193 | 101.51669 | 0.006137931 | 250.0091 | 310.5 | 105.7377 | 104.12868 | 0.0007053898
[16 empty] | 250.00703 | 311 | 98.19102 | 101.51471 | 0.006157542 | 250.00862 | 311 | 105.70866 | 104.09964 | 0.0009873127
[16 empty] | 250.00786 | 311.5 | 98.19298 | 101.51667 | 0.006138129 | 250.00979 | 311.5 | 105.74018 | 104.13116 | 0.0006813137
[16 empty] | 250.00809 | 312 | 98.19392 | 101.51761 | 0.006128819 | 250.01249 | 312 | 105.71259 | 104.10357 | 0.0009491599
[16 empty] | 250.01101 | 312.5 | 98.18719 | 101.51088 | 0.006195475 | 250.0154 | 312.5 | 105.61926 | 104.01024 | 0.001855216
[16 empty] | 250.00592 | 313 | 98.17453 | 101.49822 | 0.006320864 | 250.01426 | 313 | 105.64379 | 104.03477 | 0.001617076
[16 empty] | 250.01004 | 313.5 | 98.17871 | 101.5024 | 0.006279464 | 250.01699 | 313.5 | 105.63984 | 104.03082 | 0.001655423
[16 empty] | 250.00705 | 314 | 98.17689 | 101.50058 | 0.00629749 | 250.01806 | 314 | 105.73952 | 104.1305 | 0.0006877211
[16 empty] | 250.00302 | 314.5 | 98.16211 | 101.4858 | 0.006443877 | 250.01547 | 314.5 | 105.7466 | 104.13758 | 0.0006189878
[16 empty] | 250.00392 | 315 | 98.16855 | 101.49224 | 0.006380093 | 250.01323 | 315 | 105.75674 | 104.14772 | 0.0005205478
[16 empty] | 250.00408 | 315.5 | 98.14819 | 101.47188 | 0.006581745 | 250.0134 | 315.5 | 105.63152 | 104.0225 | 0.001736195
[16 empty] | 250.00993 | 316 | 98.15406 | 101.47775 | 0.006523607 | 250.01499 | 316 | 105.65043 | 104.04141 | 0.001552615
[16 empty] | 250.00409 | 316.5 | 98.15857 | 101.48226 | 0.006478938 | 250.01444 | 316.5 | 105.56795 | 103.95893 | 0.002353338
[16 empty] | 250.00509 | 317 | 98.15566 | 101.47935 | 0.00650776 | 250.01327 | 317 | 105.65764 | 104.04862 | 0.001482619
[16 empty] | 250.00695 | 317.5 | 98.15396 | 101.47765 | 0.006524597 | 250.01468 | 317.5 | 105.69285 | 104.08383 | 0.001140798
[16 empty] | 250.00705 | 318 | 98.14353 | 101.46722 | 0.0066279 | 250.01731 | 318 | 105.7412 | 104.13218 | 0.0006714115
[16 empty] | 250.00609 | 318.5 | 98.14806 | 101.47175 | 0.006583033 | 250.02271 | 318.5 | 105.58301 | 103.97399 | 0.002207134
[16 empty] | 250.00598 | 319 | 98.14594 | 101.46963 | 0.00660403 | 250.02522 | 319 | 105.71409 | 104.10507 | 0.0009345978
[16 empty] | 250.00493 | 319.5 | 98.13752 | 101.46121 | 0.006687425 | 250.02506 | 319.5 | 105.61655 | 104.00753 | 0.001881525
[16 empty] | 250.00799 | 320 | 98.14372 | 101.46741 | 0.006626018 | 250.0266 | 320 | 105.67014 | 104.06112 | 0.001361268
[16 empty] | 250.00605 | 320.5 | 98.13342 | 101.45711 | 0.006728033 | 250.0287 | 320.5 | 105.7504 | 104.14138 | 0.000582097
[16 empty] | 250.00399 | 321 | 98.12711 | 101.4508 | 0.006790529 | 250.02494 | 321 | 105.69114 | 104.08212 | 0.001157398
[16 empty] | 250.005 | 321.5 | 98.14791 | 101.4716 | 0.006584519 | 250.02666 | 321.5 | 105.57455 | 103.96553 | 0.002289265
[16 empty] | 250.00904 | 322 | 98.14579 | 101.46948 | 0.006605516 | 250.03059 | 322 | 105.57071 | 103.96169 | 0.002326544
[16 empty] | 250.00508 | 322.5 | 98.13958 | 101.46327 | 0.006667022 | 250.02719 | 322.5 | 105.57981 | 103.97079 | 0.0022382
[16 empty] | 250.00512 | 323 | 98.13116 | 101.45485 | 0.006750417 | 250.02288 | 323 | 105.72836 | 104.11934 | 0.0007960633
[16 empty] | 250.00502 | 323.5 | 98.12925 | 101.45294 | 0.006769334 | 250.01819 | 323.5 | 105.69694 | 104.08792 | 0.001101091
[16 empty] | 250.00498 | 324 | 98.11699 | 101.44068 | 0.006890761 | 250.01846 | 324 | 105.72107 | 104.11205 | 0.0008668353
[16 empty] | 250.01 | 324.5 | 98.13531 | 101.459 | 0.006709314 | 250.01913 | 324.5 | 105.62213 | 104.01311 | 0.001827354
[16 empty] | 250.00789 | 325 | 98.12938 | 101.45307 | 0.006768046 | 250.0213 | 325 | 105.66158 | 104.05256 | 0.00144437
[16 empty] | 250.00508 | 325.5 | 98.14794 | 101.47163 | 0.006584221 | 250.01976 | 325.5 | 105.68924 | 104.08022 | 0.001175844
[16 empty] | 250.00394 | 326 | 98.12705 | 101.45074 | 0.006791124 | 250.02039 | 326 | 105.66555 | 104.05653 | 0.001405828
[16 empty] | 250.00698 | 326.5 | 98.13526 | 101.45895 | 0.006709809 | 250.02039 | 326.5 | 105.61568 | 104.00666 | 0.001889971
[16 empty] | 250.00884 | 327 | 98.12293 | 101.44662 | 0.006831929 | 250.02298 | 327 | 105.68031 | 104.07129 | 0.001262537
[16 empty] | 250.00604 | 327.5 | 98.12705 | 101.45074 | 0.006791124 | 250.02287 | 327.5 | 105.6315 | 104.02248 | 0.001736389
[16 empty] | 250.00803 | 328 | 98.10859 | 101.43228 | 0.006973958 | 250.01928 | 328 | 105.72762 | 104.1186 | 0.0008032473
[16 empty] | 249.99798 | 328.5 | 98.11221 | 101.4359 | 0.006938104 | 250.01787 | 328.5 | 105.74295 | 104.13393 | 0.0006544223
[16 empty] | 250.00498 | 329 | 98.12701 | 101.4507 | 0.00679152 | 250.01737 | 329 | 105.69828 | 104.08926 | 0.001088083
[16 empty] | 250.00506 | 329.5 | 98.10449 | 101.42818 | 0.007014566 | 250.01715 | 329.5 | 105.79855 | 104.18953 | 0.0001146525
[16 empty] | 250.00399 | 330 | 98.11238 | 101.43607 | 0.006936421 | 250.01617 | 330 | 105.75905 | 104.15003 | 0.0004981221
[16 empty] | 250.00405 | 330.5 | 98.11065 | 101.43434 | 0.006953555 | 250.01524 | 330.5 | 105.6439 | 104.03488 | 0.001616009
[16 empty] | 250.00406 | 331 | 98.10068 | 101.42437 | 0.007052302 | 250.01475 | 331 | 105.65987 | 104.05085 | 0.00146097
[16 empty] | 250.00401 | 331.5 | 98.10259 | 101.42628 | 0.007033384 | 250.01191 | 331.5 | 105.73408 | 104.12506 | 0.0007405331
[16 empty] | 250.00494 | 332 | 98.09815 | 101.42184 | 0.00707736 | 250.01153 | 332 | 105.6124 | 104.00338 | 0.001921813
[16 empty] | 250.00291 | 332.5 | 98.09799 | 101.42168 | 0.007078944 | 250.01128 | 332.5 | 105.58964 | 103.98062 | 0.002142769
[16 empty] | 250.00706 | 333 | 98.08391 | 101.4076 | 0.007218398 | 250.01537 | 333 | 105.63955 | 104.03053 | 0.001658239
[16 empty] | 250.00902 | 333.5 | 98.09569 | 101.41938 | 0.007101724 | 250.01533 | 333.5 | 105.62541 | 104.01639 | 0.001795511
[16 empty] | 250.00706 | 334 | 98.09011 | 101.4138 | 0.007156991 | 250.01013 | 334 | 105.67897 | 104.06995 | 0.001275546
[16 empty] | 250.00901 | 334.5 | 98.08578 | 101.40947 | 0.007199877 | 250.01311 | 334.5 | 105.66316 | 104.05414 | 0.001429031
[16 empty] | 250.00492 | 335 | 98.06706 | 101.39075 | 0.007385286 | 250.01356 | 335 | 105.60154 | 103.99252 | 0.002027243
[16 empty] | 250.00504 | 335.5 | 98.07967 | 101.40336 | 0.007260392 | 250.01071 | 335.5 | 105.70191 | 104.09289 | 0.001052842
[16 empty] | 250.00704 | 336 | 98.063 | 101.38669 | 0.007425498 | 250.01025 | 336 | 105.70074 | 104.09172 | 0.001064201
[16 empty] | 250.00698 | 336.5 | 98.07741 | 101.4011 | 0.007282776 | 250.01045 | 336.5 | 105.69036 | 104.08134 | 0.001164971
[16 empty] | 250.00697 | 337 | 98.05692 | 101.38061 | 0.007485716 | 250.01137 | 337 | 105.70716 | 104.09814 | 0.001001875
[16 empty] | 250.00398 | 337.5 | 98.05265 | 101.37634 | 0.007528008 | 250.01169 | 337.5 | 105.55994 | 103.95092 | 0.0024311
[16 empty] | 250.00603 | 338 | 98.0447 | 101.36839 | 0.007606748 | 250.01591 | 338 | 105.66322 | 104.0542 | 0.001428448
[16 empty] | 250.00709 | 338.5 | 98.05247 | 101.37616 | 0.007529791 | 250.01642 | 338.5 | 105.67982 | 104.0708 | 0.001267294
[16 empty] | 250.00599 | 339 | 98.04461 | 101.3683 | 0.007607639 | 250.01294 | 339 | 105.75768 | 104.14866 | 0.0005114221
[16 empty] | 250.00899 | 339.5 | 98.0511 | 101.37479 | 0.00754336 | 250.00906 | 339.5 | 105.53484 | 103.92582 | 0.002674773
[16 empty] | 250.00302 | 340 | 98.04458 | 101.36827 | 0.007607936 | 250.01097 | 340 | 105.54226 | 103.93324 | 0.002602739
[16 empty] | 250.00098 | 340.5 | 98.03649 | 101.36018 | 0.007688063 | 250.01394 | 340.5 | 105.57652 | 103.9675 | 0.00227014
[16 empty] | 250.00302 | 341 | 98.04451 | 101.3682 | 0.00760863 | 250.01403 | 341 | 105.61286 | 104.00384 | 0.001917348
[16 empty] | 250.00595 | 341.5 | 98.0277 | 101.35139 | 0.007775122 | 250.01468 | 341.5 | 105.5823 | 103.97328 | 0.002214027
[16 empty] | 250.00798 | 342 | 98.02395 | 101.34764 | 0.007812263 | 250.01176 | 342 | 105.68849 | 104.07947 | 0.001183125
[16 empty] | 250.00302 | 342.5 | 98.02565 | 101.34934 | 0.007795426 | 250.00956 | 342.5 | 105.7111 | 104.10208 | 0.000963625
[16 empty] | 250.00699 | 343 | 98.02786 | 101.35155 | 0.007773537 | 250.01032 | 343 | 105.55464 | 103.94562 | 0.002482553
[16 empty] | 250.00696 | 343.5 | 98.04668 | 101.37037 | 0.007587137 | 250.01182 | 343.5 | 105.72723 | 104.11821 | 0.0008070335
[16 empty] | 250.01003 | 344 | 98.02166 | 101.34535 | 0.007834944 | 250.01518 | 344 | 105.56777 | 103.95875 | 0.002355085
[16 empty] | 250.00798 | 344.5 | 98.03017 | 101.35386 | 0.007750658 | 250.01754 | 344.5 | 105.59232 | 103.9833 | 0.002116752
[16 empty] | 250.00301 | 345 | 98.02385 | 101.34754 | 0.007813254 | 250.02385 | 345 | 105.69726 | 104.08824 | 0.001097985
[16 empty] | 250.00001 | 345.5 | 98.01136 | 101.33505 | 0.007936959 | 250.02325 | 345.5 | 105.74296 | 104.13394 | 0.0006543252
[16 empty] | 250.00202 | 346 | 98.00763 | 101.33132 | 0.007973902 | 250.01779 | 346 | 105.69072 | 104.0817 | 0.001161476
[16 empty] | 250.00298 | 346.5 | 98.0279 | 101.35159 | 0.007773141 | 250.01528 | 346.5 | 105.77795 | 104.16893 | 0.0003146392
[16 empty] | 250.004 | 347 | 98.01138 | 101.33507 | 0.007936761 | 250.01667 | 347 | 105.69902 | 104.09 | 0.001080899
[16 empty] | 250.00901 | 347.5 | 98.02573 | 101.34942 | 0.007794633 | 250.01917 | 347.5 | 105.71288 | 104.10386 | 0.0009463446
[16 empty] | 250.0081 | 348 | 98.01345 | 101.33714 | 0.007916259 | 250.02303 | 348 | 105.56545 | 103.95643 | 0.002377608
[16 empty] | 250.01193 | 348.5 | 98.01128 | 101.33497 | 0.007937751 | 250.02727 | 348.5 | 105.77517 | 104.16615 | 0.0003416277
[16 empty] | 250.00709 | 349 | 98.00294 | 101.32663 | 0.008020354 | 250.02802 | 349 | 105.55409 | 103.94507 | 0.002487892
[16 empty] | 250.00705 | 349.5 | 97.98878 | 101.31247 | 0.0081606 | 250.02475 | 349.5 | 105.66681 | 104.05779 | 0.001393596
[16 empty] | 250.00998 | 350 | 97.99312 | 101.31681 | 0.008117615 | 250.02348 | 350 | 105.71014 | 104.10112 | 0.0009729447
[16 empty] | 250.00303 | 350.5 | 97.99278 | 101.31647 | 0.008120982 | 250.0238 | 350.5 | 105.63657 | 104.02755 | 0.001687169
[16 empty] | 250.00586 | 351 | 97.98666 | 101.31035 | 0.008181597 | 250.02013 | 351 | 105.7037 | 104.09468 | 0.001035465
[16 empty] | 250.00704 | 351.5 | 97.9703 | 101.29399 | 0.008343632 | 250.01787 | 351.5 | 105.59377 | 103.98475 | 0.002102675
[16 empty] | 250.004 | 352 | 97.96818 | 101.29187 | 0.008364629 | 250.01726 | 352 | 105.67609 | 104.06707 | 0.001303505
[16 empty] | 250.00101 | 352.5 | 97.97638 | 101.30007 | 0.008283414 | 250.01518 | 352.5 | 105.62048 | 104.01146 | 0.001843372
[16 empty] | 250.00298 | 353 | 97.98052 | 101.30421 | 0.00824241 | 250.01319 | 353 | 105.64268 | 104.03366 | 0.001627852
[16 empty] | 250.00197 | 353.5 | 97.98652 | 101.31021 | 0.008182983 | 250.01011 | 353.5 | 105.68592 | 104.0769 | 0.001208075
[16 empty] | 250.00993 | 354 | 97.98292 | 101.30661 | 0.008218639 | 250.00398 | 354 | 105.5307 | 103.92168 | 0.002714964
[16 empty] | 250.00603 | 354.5 | 97.98676 | 101.31045 | 0.008180606 | 250.00666 | 354.5 | 105.63367 | 104.02465 | 0.001715322
[16 empty] | 250.00198 | 355 | 97.96387 | 101.28756 | 0.008407317 | 250.0105 | 355 | 105.66636 | 104.05734 | 0.001397965
[16 empty] | 249.99995 | 355.5 | 97.94779 | 101.27148 | 0.008566579 | 250.01236 | 355.5 | 105.58685 | 103.97783 | 0.002169855
[16 empty] | 250.01095 | 356 | 97.9616 | 101.28529 | 0.0084298 | 250.01683 | 356 | 105.62004 | 104.01102 | 0.001847644
[16 empty] | 250.00596 | 356.5 | 97.96202 | 101.28571 | 0.00842564 | 250.01748 | 356.5 | 105.63436 | 104.02534 | 0.001708624
[16 empty] | 250.00699 | 357 | 97.96619 | 101.28988 | 0.008384339 | 250.01983 | 357 | 105.70805 | 104.09903 | 0.0009932346
[16 empty] | 250.00901 | 357.5 | 97.97258 | 101.29627 | 0.00832105 | 250.02188 | 357.5 | 105.57627 | 103.96725 | 0.002272567
[16 empty] | 250.00906 | 358 | 97.95182 | 101.27551 | 0.008526665 | 250.02073 | 358 | 105.59582 | 103.9868 | 0.002082773
[16 empty] | 250.00695 | 358.5 | 97.95589 | 101.27958 | 0.008486354 | 250.01972 | 358.5 | 105.73613 | 104.12711 | 0.0007206315
[16 empty] | 250.00403 | 359 | 97.94139 | 101.26508 | 0.008629967 | 250.01905 | 359 | 105.71236 | 104.10334 | 0.0009513928
[16 empty] | 250.00206 | 359.5 | 97.94322 | 101.26691 | 0.008611842 | 250.02135 | 359.5 | 105.70621 | 104.09719 | 0.001011098
[16 empty] | 250.01097 | 360 | 97.95778 | 101.28147 | 0.008467635 | 250.0188 | 360 | 105.56955 | 103.96053 | 0.002337805
[16 empty] | 250.01305 | 360.5 | 97.93716 | 101.26085 | 0.008671863 | 250.01518 | 360.5 | 105.55233 | 103.94331 | 0.002504978
[16 empty] | 250.00812 | 361 | 97.93712 | 101.26081 | 0.008672259 | 250.01411 | 361 | 105.55563 | 103.94661 | 0.002472942
[16 empty] | 250.008 | 361.5 | 97.92268 | 101.24637 | 0.008815278 | 250.01389 | 361.5 | 105.58189 | 103.97287 | 0.002218007
[16 empty] | 250.00797 | 362 | 97.91867 | 101.24236 | 0.008854994 | 250.01484 | 362 | 105.62061 | 104.01159 | 0.00184211
[16 empty] | 250.003 | 362.5 | 97.91013 | 101.23382 | 0.008939578 | 250.0189 | 362.5 | 105.67351 | 104.06449 | 0.001328552
[16 empty] | 250.00604 | 363 | 97.91268 | 101.23637 | 0.008914321 | 250.0187 | 363 | 105.73285 | 104.12383 | 0.000752474
[16 empty] | 250.00405 | 363.5 | 97.90869 | 101.23238 | 0.00895384 | 250.01532 | 363.5 | 105.62107 | 104.01205 | 0.001837644
[16 empty] | 250.00306 | 364 | 97.91619 | 101.23988 | 0.008879557 | 250.01753 | 364 | 105.58925 | 103.98023 | 0.002146556
[16 empty] | 250.0051 | 364.5 | 97.90205 | 101.22574 | 0.009019605 | 250.02227 | 364.5 | 105.61796 | 104.00894 | 0.001867836
[16 empty] | 250.00912 | 365 | 97.92118 | 101.24487 | 0.008830134 | 250.0244 | 365 | 105.5832 | 103.97418 | 0.00220529
[16 empty] | 250.00904 | 365.5 | 97.89615 | 101.21984 | 0.009078041 | 250.02569 | 365.5 | 105.63731 | 104.02829 | 0.001679985
[16 empty] | 250.00895 | 366 | 97.88748 | 101.21117 | 0.009163911 | 250.02183 | 366 | 105.66635 | 104.05733 | 0.001398062
[16 empty] | 250.00803 | 366.5 | 97.87922 | 101.20291 | 0.009245721 | 250.01638 | 366.5 | 105.51849 | 103.90947 | 0.0028335
[16 empty] | 250.00504 | 367 | 97.88774 | 101.21143 | 0.009161336 | 250.01416 | 367 | 105.62553 | 104.01651 | 0.001794346
[16 empty] | 250.00415 | 367.5 | 97.87927 | 101.20296 | 0.009245226 | 250.01366 | 367.5 | 105.57865 | 103.96963 | 0.002249461
[16 empty] | 250.01101 | 368 | 97.88337 | 101.20706 | 0.009204618 | 250.0114 | 368 | 105.62342 | 104.0144 | 0.00181483
[16 empty] | 250.01196 | 368.5 | 97.8796 | 101.20329 | 0.009241958 | 250.00992 | 368.5 | 105.66325 | 104.05423 | 0.001428157
[16 empty] | 250.00602 | 369 | 97.87322 | 101.19691 | 0.009305148 | 250.00892 | 369 | 105.74512 | 104.1361 | 0.0006333558
[16 empty] | 250.00595 | 369.5 | 97.86916 | 101.19285 | 0.009345359 | 250.00436 | 369.5 | 105.59269 | 103.98367 | 0.00211316
[16 empty] | 250.00099 | 370 | 97.8774 | 101.20109 | 0.009263747 | 250.00315 | 370 | 105.62512 | 104.0161 | 0.001798326
[16 empty] | 250.00204 | 370.5 | 97.88749 | 101.21118 | 0.009163812 | 250.00493 | 370.5 | 105.71643 | 104.10741 | 0.0009118808
[16 empty] | 250.00801 | 371 | 97.87965 | 101.20334 | 0.009241463 | 250.00986 | 371 | 105.60897 | 103.99995 | 0.001955112
[16 empty] | 250.00797 | 371.5 | 97.87131 | 101.195 | 0.009324065 | 250.01806 | 371.5 | 105.54817 | 103.93915 | 0.002545364
[16 empty] | 250.00101 | 372 | 97.86877 | 101.19246 | 0.009349222 | 250.02138 | 372 | 105.69562 | 104.0866 | 0.001113906
[16 empty] | 250.00901 | 372.5 | 97.86708 | 101.19077 | 0.00936596 | 250.02605 | 372.5 | 105.61395 | 104.00493 | 0.001906766
[16 empty] | 250.01001 | 373 | 97.85241 | 101.1761 | 0.009511257 | 250.03036 | 373 | 105.63281 | 104.02379 | 0.001723671
[16 empty] | 250.00594 | 373.5 | 97.84442 | 101.16811 | 0.009590393 | 250.02803 | 373.5 | 105.68427 | 104.07525 | 0.001224093
[16 empty] | 250.00603 | 374 | 97.85833 | 101.18202 | 0.009452624 | 250.02688 | 374 | 105.65059 | 104.04157 | 0.001551061
[16 empty] | 250.00498 | 374.5 | 97.84877 | 101.17246 | 0.009547309 | 250.02213 | 374.5 | 105.6642 | 104.05518 | 0.001418934
[16 empty] | 250.00402 | 375 | 97.84197 | 101.16566 | 0.009614659 | 250.01887 | 375 | 105.7465 | 104.13748 | 0.0006199586
[16 empty] | 250.00603 | 375.5 | 97.83191 | 101.1556 | 0.009714297 | 250.02081 | 375.5 | 105.60032 | 103.9913 | 0.002039087
[16 empty] | 250.009 | 376 | 97.84621 | 101.1699 | 0.009572664 | 250.01989 | 376 | 105.64257 | 104.03355 | 0.00162892
[16 empty] | 250.00306 | 376.5 | 97.83828 | 101.16197 | 0.009651206 | 250.0196 | 376.5 | 105.67461 | 104.06559 | 0.001317873
[16 empty] | 250.00805 | 377 | 97.81977 | 101.14346 | 0.009834536 | 250.0189 | 377 | 105.7911 | 104.18208 | 0.0001869778
[16 empty] | 250.00789 | 377.5 | 97.832 | 101.15569 | 0.009713405 | 250.01719 | 377.5 | 105.60036 | 103.99134 | 0.002038699
[16 empty] | 250.00295 | 378 | 97.84456 | 101.16825 | 0.009589007 | 250.01775 | 378 | 105.59771 | 103.98869 | 0.002064425
[16 empty] | 250.00499 | 378.5 | 97.84632 | 101.17001 | 0.009571575 | 250.01893 | 378.5 | 105.64939 | 104.04037 | 0.001562711
[16 empty] | 250.00406 | 379 | 97.81928 | 101.14297 | 0.009839389 | 250.01579 | 379 | 105.65183 | 104.04281 | 0.001539023
[16 empty] | 250.00597 | 379.5 | 97.80718 | 101.13087 | 0.009959232 | 250.01183 | 379.5 | 105.56693 | 103.95791 | 0.00236324
[16 empty] | 250.00397 | 380 | 97.8132 | 101.13689 | 0.009899607 | 250.00689 | 380 | 105.72025 | 104.11123 | 0.0008747959
[16 empty] | 250.00503 | 380.5 | 97.81142 | 101.13511 | 0.009917237 | 250.00513 | 380.5 | 105.70486 | 104.09584 | 0.001024203
[16 empty] | 250.00302 | 381 | 97.80509 | 101.12878 | 0.009979932 | 250.00671 | 381 | 105.72635 | 104.11733 | 0.0008155766
[16 empty] | 250.01309 | 381.5 | 97.80068 | 101.12437 | 0.01002361 | 250.00622 | 381.5 | 105.60446 | 103.99544 | 0.001998896
[16 empty] | 250.009 | 382 | 97.79661 | 101.1203 | 0.01006392 | 250.00374 | 382 | 105.58958 | 103.98056 | 0.002143352
[16 empty] | 250.00595 | 382.5 | 97.79904 | 101.12273 | 0.01003985 | 250.00734 | 382.5 | 105.60259 | 103.99357 | 0.00201705
[16 empty] | 250.00702 | 383 | 97.78484 | 101.10853 | 0.0101805 | 250.01038 | 383 | 105.57842 | 103.9694 | 0.002251694
[16 empty] | 250.00498 | 383.5 | 97.79042 | 101.11411 | 0.01012523 | 250.0122 | 383.5 | 105.61437 | 104.00535 | 0.001902688
[16 empty] | 250.00491 | 384 | 97.79699 | 101.12068 | 0.01006016 | 250.01323 | 384 | 105.52571 | 103.91669 | 0.002763408
[16 empty] | 250.00394 | 384.5 | 97.78203 | 101.10572 | 0.01020833 | 250.01096 | 384.5 | 105.59028 | 103.98126 | 0.002136556
[16 empty] | 250.00498 | 385 | 97.78042 | 101.10411 | 0.01022427 | 250.01162 | 385 | 105.57894 | 103.96992 | 0.002246646
[16 empty] | 250.00799 | 385.5 | 97.7656 | 101.08929 | 0.01037105 | 250.00987 | 385.5 | 105.58998 | 103.98096 | 0.002139469
[16 empty] | 250.00605 | 386 | 97.77179 | 101.09548 | 0.01030975 | 250.01277 | 386 | 105.57784 | 103.96882 | 0.002257325
[16 empty] | 250.00899 | 386.5 | 97.75955 | 101.08324 | 0.01043098 | 250.01448 | 386.5 | 105.6084 | 103.99938 | 0.001960646
[16 empty] | 250.00501 | 387 | 97.76583 | 101.08952 | 0.01036878 | 250.01639 | 387 | 105.65323 | 104.04421 | 0.001525432
[16 empty] | 250.00997 | 387.5 | 97.78845 | 101.11214 | 0.01014474 | 250.0183 | 387.5 | 105.62614 | 104.01712 | 0.001788424
[16 empty] | 250.00488 | 388 | 97.77633 | 101.10002 | 0.01026478 | 250.02056 | 388 | 105.67773 | 104.06871 | 0.001287584
[16 empty] | 250.00006 | 388.5 | 97.79713 | 101.12082 | 0.01005877 | 250.02108 | 388.5 | 105.63735 | 104.02833 | 0.001679597
[16 empty] | 250.00499 | 389 | 97.75969 | 101.08338 | 0.01042959 | 250.02226 | 389 | 105.57289 | 103.96387 | 0.00230538
[16 empty] | 250.00207 | 389.5 | 97.76601 | 101.0897 | 0.01036699 | 250.01755 | 389.5 | 105.57994 | 103.97092 | 0.002236938
[16 empty] | 250.00495 | 390 | 97.749 | 101.07269 | 0.01053547 | 250.01777 | 390 | 105.70645 | 104.09743 | 0.001008768
[16 empty] | 250.00499 | 390.5 | 97.74283 | 101.06652 | 0.01059658 | 250.02189 | 390.5 | 105.57766 | 103.96864 | 0.002259072
[16 empty] | 250.00902 | 391 | 97.74711 | 101.0708 | 0.01055419 | 250.02655 | 391 | 105.67694 | 104.06792 | 0.001295253
[16 empty] | 250.01197 | 391.5 | 97.76354 | 101.08723 | 0.01039146 | 250.02741 | 391.5 | 105.61862 | 104.0096 | 0.001861429
[16 empty] | 250.00504 | 392 | 97.74583 | 101.06952 | 0.01056686 | 250.02317 | 392 | 105.62046 | 104.01144 | 0.001843566
[16 empty] | 250.00702 | 392.5 | 97.74744 | 101.07113 | 0.01055092 | 250.01884 | 392.5 | 105.6246 | 104.01558 | 0.001803375
[16 empty] | 250.00702 | 393 | 97.76394 | 101.08763 | 0.0103875 | 250.0207 | 393 | 105.51349 | 103.90447 | 0.00288204
[16 empty] | 250.00402 | 393.5 | 97.74517 | 101.06886 | 0.0105734 | 250.01935 | 393.5 | 105.64615 | 104.03713 | 0.001594165
[16 empty] | 250.006 | 394 | 97.75972 | 101.08341 | 0.01042929 | 250.01539 | 394 | 105.52989 | 103.92087 | 0.002722828
[16 empty] | 250.00394 | 394.5 | 97.74937 | 101.07306 | 0.0105318 | 250.0174 | 394.5 | 105.65936 | 104.05034 | 0.001465921
[16 empty] | 250.00805 | 395 | 97.74499 | 101.06868 | 0.01057518 | 250.01639 | 395 | 105.55372 | 103.9447 | 0.002491484
[16 empty] | 250.00302 | 395.5 | 97.73884 | 101.06253 | 0.0106361 | 250.01543 | 395.5 | 105.62512 | 104.0161 | 0.001798326
[16 empty] | 250.00491 | 396 | 97.73284 | 101.05653 | 0.01069552 | 250.01432 | 396 | 105.60332 | 103.9943 | 0.002009963
[16 empty] | 250.00508 | 396.5 | 97.73915 | 101.06284 | 0.01063303 | 250.01549 | 396.5 | 105.58356 | 103.97454 | 0.002201795
[16 empty] | 250.0061 | 397 | 97.72261 | 101.0463 | 0.01079684 | 250.01561 | 397 | 105.64534 | 104.03632 | 0.001602029
[16 empty] | 250.00903 | 397.5 | 97.73476 | 101.05845 | 0.01067651 | 250.01339 | 397.5 | 105.57623 | 103.96721 | 0.002272955
[16 empty] | 250.00393 | 398 | 97.73484 | 101.05853 | 0.01067571 | 250.01473 | 398 | 105.56171 | 103.95269 | 0.002413916
[16 empty] | 250.00309 | 398.5 | 97.71006 | 101.03375 | 0.01092114 | 250.01528 | 398.5 | 105.54099 | 103.93197 | 0.002615068
[16 empty] | 250.00494 | 399 | 97.72447 | 101.04816 | 0.01077842 | 250.01493 | 399 | 105.70003 | 104.09101 | 0.001071094
[16 empty] | 250.00305 | 399.5 | 97.71248 | 101.03617 | 0.01089717 | 250.01316 | 399.5 | 105.55924 | 103.95022 | 0.002437895
[16 empty] | 250.00509 | 400 | 97.70811 | 101.0318 | 0.01094046 | 250.01395 | 400 | 105.55464 | 103.94562 | 0.002482553
[16 empty] | 250.00598 | 400.5 | 97.70381 | 101.0275 | 0.01098305 | 250.01255 | 400.5 | 105.64736 | 104.03834 | 0.001582419
[16 empty] | 250.00097 | 401 | 97.71411 | 101.0378 | 0.01088103 | 250.01366 | 401 | 105.66893 | 104.05991 | 0.001373015
[16 empty] | 250.004 | 401.5 | 97.69362 | 101.01731 | 0.01108397 | 250.01384 | 401.5 | 105.65429 | 104.04527 | 0.001515142
[16 empty] | 250.005 | 402 | 97.69957 | 101.02326 | 0.01102504 | 250.01336 | 402 | 105.53405 | 103.92503 | 0.002682442
[16 empty] | 250.01105 | 402.5 | 97.72054 | 101.04423 | 0.01081735 | 250.01124 | 402.5 | 105.53891 | 103.92989 | 0.002635261
[16 empty] | 250.00704 | 403 | 97.71372 | 101.03741 | 0.01088489 | 250.01318 | 403 | 105.54472 | 103.9357 | 0.002578857
[16 empty] | 250.00711 | 403.5 | 97.7039 | 101.02759 | 0.01098215 | 250.01397 | 403.5 | 105.71093 | 104.10191 | 0.0009652753
[16 empty] | 250.00793 | 404 | 97.71184 | 101.03553 | 0.01090351 | 250.01158 | 404 | 105.60535 | 103.99633 | 0.001990255
[16 empty] | 250.01206 | 404.5 | 97.72463 | 101.04832 | 0.01077684 | 250.01147 | 404.5 | 105.6059 | 103.99688 | 0.001984916
[16 empty] | 250.00604 | 405 | 97.70793 | 101.03162 | 0.01094224 | 250.01023 | 405 | 105.6081 | 103.99908 | 0.001963558
[16 empty] | 250.01103 | 405.5 | 97.73445 | 101.05814 | 0.01067958 | 250.00793 | 405.5 | 105.49849 | 103.88947 | 0.003027662
[16 empty] | 250.00501 | 406 | 97.70963 | 101.03332 | 0.0109254 | 250.01164 | 406 | 105.6801 | 104.07108 | 0.001264576
[16 empty] | 250.00804 | 406.5 | 97.71003 | 101.03372 | 0.01092144 | 250.01615 | 406.5 | 105.5106 | 103.90158 | 0.002910097
[16 empty] | 250.00495 | 407 | 97.70797 | 101.03166 | 0.01094184 | 250.02114 | 407 | 105.46639 | 103.85737 | 0.003339292
[16 empty] | 250.00402 | 407.5 | 97.7162 | 101.03989 | 0.01086033 | 250.01799 | 407.5 | 105.60785 | 103.99883 | 0.001965985
[16 empty] | 250.00701 | 408 | 97.71639 | 101.04008 | 0.01085845 | 250.01618 | 408 | 105.54132 | 103.9323 | 0.002611864
[16 empty] | 249.99995 | 408.5 | 97.69776 | 101.02145 | 0.01104297 | 250.01349 | 408.5 | 105.59212 | 103.9831 | 0.002118693
[16 empty] | 249.99996 | 409 | 97.70603 | 101.02972 | 0.01096106 | 250.0115 | 409 | 105.50035 | 103.89133 | 0.003009605
[16 empty] | 250.00195 | 409.5 | 97.72657 | 101.05026 | 0.01075762 | 250.01387 | 409.5 | 105.56477 | 103.95575 | 0.00238421
[16 empty] | 250.003 | 410 | 97.70821 | 101.0319 | 0.01093947 | 250.01604 | 410 | 105.54004 | 103.93102 | 0.002624291
[16 empty] | 250.00701 | 410.5 | 97.70358 | 101.02727 | 0.01098532 | 250.01704 | 410.5 | 105.59685 | 103.98783 | 0.002072774
[16 empty] | 250.00603 | 411 | 97.70007 | 101.02376 | 0.01102009 | 250.01886 | 411 | 105.62721 | 104.01819 | 0.001778037
[16 empty] | 250.00397 | 411.5 | 97.71389 | 101.03758 | 0.01088321 | 250.01753 | 411.5 | 105.53936 | 103.93034 | 0.002630892
[16 empty] | 250.01095 | 412 | 97.69982 | 101.02351 | 0.01102256 | 250.01775 | 412 | 105.61914 | 104.01012 | 0.001856381
[16 empty] | 250.00894 | 412.5 | 97.6811 | 101.00479 | 0.01120797 | 250.01749 | 412.5 | 105.57163 | 103.96261 | 0.002317612
[16 empty] | 250.00597 | 413 | 97.704 | 101.02769 | 0.01098116 | 250.02128 | 413 | 105.5508 | 103.94178 | 0.002519832
[16 empty] | 250.00597 | 413.5 | 97.67531 | 100.999 | 0.01126532 | 250.02305 | 413.5 | 105.60088 | 103.99186 | 0.002033651
[16 empty] | 250.00797 | 414 | 97.68928 | 101.01297 | 0.01112696 | 250.02542 | 414 | 105.51442 | 103.9054 | 0.002873012
[16 empty] | 250.00499 | 414.5 | 97.69591 | 101.0196 | 0.01106129 | 250.02599 | 414.5 | 105.59045 | 103.98143 | 0.002134906
[16 empty] | 250.00305 | 415 | 97.69116 | 101.01485 | 0.01110834 | 250.02139 | 415 | 105.54791 | 103.93889 | 0.002547888
[16 empty] | 250.00304 | 415.5 | 97.69117 | 101.01486 | 0.01110824 | 250.01828 | 415.5 | 105.60231 | 103.99329 | 0.002019768
[16 empty] | 250.00003 | 416 | 97.67286 | 100.99655 | 0.01128959 | 250.01286 | 416 | 105.52727 | 103.91825 | 0.002748263
[16 empty] | 250.00699 | 416.5 | 97.67304 | 100.99673 | 0.0112878 | 250.00898 | 416.5 | 105.58893 | 103.97991 | 0.002149662
[16 empty] | 250.007 | 417 | 97.68098 | 101.00467 | 0.01120916 | 250.00912 | 417 | 105.5291 | 103.92008 | 0.002730497
[16 empty] | 250.008 | 417.5 | 97.66263 | 100.98632 | 0.01139091 | 250.0099 | 417.5 | 105.57497 | 103.96595 | 0.002285187
[16 empty] | 250.00699 | 418 | 97.66881 | 100.9925 | 0.0113297 | 250.00952 | 418 | 105.56368 | 103.95466 | 0.002394791
[16 empty] | 250.00802 | 418.5 | 97.66673 | 100.99042 | 0.0113503 | 250.01185 | 418.5 | 105.51056 | 103.90154 | 0.002910485
[16 empty] | 250.007 | 419 | 97.66665 | 100.99034 | 0.01135109 | 250.0141 | 419 | 105.54338 | 103.93436 | 0.002591866
[16 empty] | 250.00998 | 419.5 | 97.65408 | 100.97777 | 0.01147559 | 250.01552 | 419.5 | 105.64314 | 104.03412 | 0.001623387
[16 empty] | 250.00499 | 420 | 97.68097 | 101.00466 | 0.01120926 | 250.0183 | 420 | 105.56164 | 103.95262 | 0.002414596
[16 empty] | 250.00695 | 420.5 | 97.66055 | 100.98424 | 0.01141151 | 250.01847 | 420.5 | 105.51901 | 103.90999 | 0.002828452
[16 empty] | 250.00704 | 421 | 97.64176 | 100.96545 | 0.01159761 | 250.01536 | 421 | 105.683 | 104.07398 | 0.001236422
[16 empty] | 250.00504 | 421.5 | 97.65194 | 100.97563 | 0.01149678 | 250.0141 | 421.5 | 105.54145 | 103.93243 | 0.002610602
[16 empty] | 250.00899 | 422 | 97.65594 | 100.97963 | 0.01145717 | 250.01465 | 422 | 105.56663 | 103.95761 | 0.002366153
[16 empty] | 250.00901 | 422.5 | 97.65225 | 100.97594 | 0.01149371 | 250.01706 | 422.5 | 105.59778 | 103.98876 | 0.002063746
[16 empty] | 250.00499 | 423 | 97.64211 | 100.9658 | 0.01159414 | 250.01967 | 423 | 105.47744 | 103.86842 | 0.003232017
[16 empty] | 250.00104 | 423.5 | 97.64616 | 100.96985 | 0.01155403 | 250.02109 | 423.5 | 105.54809 | 103.93907 | 0.002546141
[16 empty] | 250.00502 | 424 | 97.65005 | 100.97374 | 0.0115155 | 250.01875 | 424 | 105.55255 | 103.94353 | 0.002502843
[16 empty] | 250.00598 | 424.5 | 97.66862 | 100.99231 | 0.01133158 | 250.01959 | 424.5 | 105.60254 | 103.99352 | 0.002017535
[16 empty] | 250.01103 | 425 | 97.65626 | 100.97995 | 0.011454 | 250.01796 | 425 | 105.36907 | 103.76005 | 0.004284083
[16 empty] | 250.00897 | 425.5 | 97.66474 | 100.98843 | 0.01137001 | 250.01994 | 425.5 | 105.57871 | 103.96969 | 0.002248879
[16 empty] | 250.00707 | 426 | 97.65813 | 100.98182 | 0.01143548 | 250.02181 | 426 | 105.56115 | 103.95213 | 0.002419353
[16 empty] | 250.01106 | 426.5 | 97.67056 | 100.99425 | 0.01131237 | 250.02053 | 426.5 | 105.60001 | 103.99099 | 0.002042097
[16 empty] | 250.008 | 427 | 97.68328 | 101.00697 | 0.01118638 | 250.02034 | 427 | 105.53598 | 103.92696 | 0.002663706
[16 empty] | 250.00595 | 427.5 | 97.66456 | 100.98825 | 0.01137179 | 250.01835 | 427.5 | 105.44079 | 103.83177 | 0.003587819
[16 empty] | 250.00502 | 428 | 97.6687 | 100.99239 | 0.01133079 | 250.01793 | 428 | 105.53929 | 103.93027 | 0.002631572
[16 empty] | 250.00597 | 428.5 | 97.66026 | 100.98395 | 0.01141438 | 250.01714 | 428.5 | 105.61319 | 104.00417 | 0.001914144
[16 empty] | 250.00598 | 429 | 97.67305 | 100.99674 | 0.0112877 | 250.01606 | 429 | 105.47425 | 103.86523 | 0.003262986
[16 empty] | 250.00498 | 429.5 | 97.64588 | 100.96957 | 0.01155681 | 250.01574 | 429.5 | 105.51758 | 103.90856 | 0.002842334
[16 empty] | 250.00706 | 430 | 97.67263 | 100.99632 | 0.01129186 | 250.01575 | 430 | 105.58014 | 103.97112 | 0.002234996
[16 empty] | 250.00399 | 430.5 | 97.65642 | 100.98011 | 0.01145241 | 250.0199 | 430.5 | 105.60555 | 103.99653 | 0.001988314
[16 empty] | 250.0071 | 431 | 97.67277 | 100.99646 | 0.01129048 | 250.02067 | 431 | 105.51298 | 103.90396 | 0.002886992
[16 empty] | 250.00696 | 431.5 | 97.66423 | 100.98792 | 0.01137506 | 250.01843 | 431.5 | 105.58014 | 103.97112 | 0.002234996
[16 empty] | 250.00397 | 432 | 97.66659 | 100.99028 | 0.01135169 | 250.01657 | 432 | 105.578 | 103.96898 | 0.002255772
[16 empty] | 250.01002 | 432.5 | 97.65841 | 100.9821 | 0.0114327 | 250.01997 | 432.5 | 105.60107 | 103.99205 | 0.002031806
[16 empty] | 250.00682 | 433 | 97.67311 | 100.9968 | 0.01128711 | 250.02488 | 433 | 105.50214 | 103.89312 | 0.002992227
[16 empty] | 250.00608 | 433.5 | 97.67277 | 100.99646 | 0.01129048 | 250.02634 | 433.5 | 105.53198 | 103.92296 | 0.002702538
[16 empty] | 250.00899 | 434 | 97.65406 | 100.97775 | 0.01147579 | 250.02418 | 434 | 105.52714 | 103.91812 | 0.002749525
[16 empty] | 250.00389 | 434.5 | 97.6336 | 100.95729 | 0.01167843 | 250.0211 | 434.5 | 105.52134 | 103.91232 | 0.002805832
[16 empty] | 250.00104 | 435 | 97.66458 | 100.98827 | 0.01137159 | 250.01857 | 435 | 105.5488 | 103.93978 | 0.002539248
[16 empty] | 250.00103 | 435.5 | 97.64805 | 100.97174 | 0.01153531 | 250.01467 | 435.5 | 105.63447 | 104.02545 | 0.001707556
[16 empty] | 250.00401 | 436 | 97.64159 | 100.96528 | 0.01159929 | 250.01261 | 436 | 105.52843 | 103.91941 | 0.002737002
[16 empty] | 250.00405 | 436.5 | 97.64379 | 100.96748 | 0.01157751 | 250.01148 | 436.5 | 105.5041 | 103.89508 | 0.002973199
[16 empty] | 250.00898 | 437 | 97.62979 | 100.95348 | 0.01171617 | 250.0127 | 437 | 105.532 | 103.92298 | 0.002702344
[16 empty] | 250.0069 | 437.5 | 97.64834 | 100.97203 | 0.01153244 | 250.0178 | 437.5 | 105.59935 | 103.99033 | 0.002048504
[16 empty] | 250.00993 | 438 | 97.64397 | 100.96766 | 0.01157572 | 250.018 | 438 | 105.51559 | 103.90657 | 0.002861654
[16 empty] | 250.00295 | 438.5 | 97.64395 | 100.96764 | 0.01157592 | 250.01688 | 438.5 | 105.52038 | 103.91136 | 0.002815152
[16 empty] | 250.0049 | 439 | 97.63754 | 100.96123 | 0.01163941 | 250.01736 | 439 | 105.49338 | 103.88436 | 0.00307727
[16 empty] | 250.00498 | 439.5 | 97.65435 | 100.97804 | 0.01147292 | 250.01714 | 439.5 | 105.42274 | 103.81372 | 0.00376305
[16 empty] | 250.00891 | 440 | 97.64795 | 100.97164 | 0.0115363 | 250.01776 | 440 | 105.58406 | 103.97504 | 0.002196941
[16 empty] | 250.00302 | 440.5 | 97.64203 | 100.96572 | 0.01159494 | 250.01645 | 440.5 | 105.46124 | 103.85222 | 0.003389288
[16 empty] | 250.00399 | 441 | 97.64389 | 100.96758 | 0.01157651 | 250.01391 | 441 | 105.49301 | 103.88399 | 0.003080862
[16 empty] | 250.00908 | 441.5 | 97.6419 | 100.96559 | 0.01159622 | 250.01493 | 441.5 | 105.45455 | 103.84553 | 0.003454235
[16 empty] | 250.01297 | 442 | 97.6399 | 100.96359 | 0.01161603 | 250.00982 | 442 | 105.48649 | 103.87747 | 0.003144159
[16 empty] | 250.00704 | 442.5 | 97.63377 | 100.95746 | 0.01167675 | 250.00923 | 442.5 | 105.4774 | 103.86838 | 0.003232405
[16 empty] | 250.00609 | 443 | 97.63109 | 100.95478 | 0.01170329 | 250.01158 | 443 | 105.62786 | 104.01884 | 0.001771726
[16 empty] | 250.009 | 443.5 | 97.61706 | 100.94075 | 0.01184225 | 250.01136 | 443.5 | 105.61155 | 104.00253 | 0.001930065
[16 empty] | 250.00996 | 444 | 97.61097 | 100.93466 | 0.01190257 | 250.00936 | 444 | 105.47963 | 103.87061 | 0.003210756
[16 empty] | 250.00303 | 444.5 | 97.61738 | 100.94107 | 0.01183908 | 250.0108 | 444.5 | 105.59693 | 103.98791 | 0.002071998
[16 empty] | 250.0039 | 445 | 97.61697 | 100.94066 | 0.01184314 | 250.01527 | 445 | 105.52125 | 103.91223 | 0.002806706
[16 empty] | 250.00594 | 445.5 | 97.64187 | 100.96556 | 0.01159652 | 250.01343 | 445.5 | 105.46965 | 103.86063 | 0.003307643
[16 empty] | 250.00594 | 446 | 97.63173 | 100.95542 | 0.01169695 | 250.01545 | 446 | 105.53924 | 103.93022 | 0.002632057
[16 empty] | 250.00508 | 446.5 | 97.63386 | 100.95755 | 0.01167586 | 250.0195 | 446.5 | 105.43449 | 103.82547 | 0.00364898
[16 empty] | 250.00791 | 447 | 97.62333 | 100.94702 | 0.01178015 | 250.02134 | 447 | 105.44067 | 103.83165 | 0.003588984
[16 empty] | 250.004 | 447.5 | 97.61912 | 100.94281 | 0.01182185 | 250.02204 | 447.5 | 105.50309 | 103.89407 | 0.002983005
[16 empty] | 250.00999 | 448 | 97.63788 | 100.96157 | 0.01163604 | 250.0232 | 448 | 105.3783 | 103.76928 | 0.004194477
[16 empty] | 250.00598 | 448.5 | 97.63974 | 100.96343 | 0.01161762 | 250.02429 | 448.5 | 105.3818 | 103.77278 | 0.004160499
[16 empty] | 250.01 | 449 | 97.63593 | 100.95962 | 0.01165535 | 250.02477 | 449 | 105.45587 | 103.84685 | 0.003441421
[16 empty] | 250.00913 | 449.5 | 97.63582 | 100.95951 | 0.01165644 | 250.02138 | 449.5 | 105.46259 | 103.85357 | 0.003376182
[16 empty] | 250.00692 | 450 | 97.63979 | 100.96348 | 0.01161712 | 250.02142 | 450 | 105.49303 | 103.88401 | 0.003080668
[16 empty] | 250.00595 | 450.5 | 97.61909 | 100.94278 | 0.01182214 | 250.02007 | 450.5 | 105.51462 | 103.9056 | 0.00287107
[16 empty] | 250.00594 | 451 | 97.63332 | 100.95701 | 0.0116812 | 250.01788 | 451 | 105.49381 | 103.88479 | 0.003073096
[16 empty] | 250.00099 | 451.5 | 97.60605 | 100.92974 | 0.0119513 | 250.01546 | 451.5 | 105.42189 | 103.81287 | 0.003771301
[16 empty] | 250.00304 | 452 | 97.61743 | 100.94112 | 0.01183858 | 250.01498 | 452 | 105.51634 | 103.90732 | 0.002854372
[16 empty] | 250.00595 | 452.5 | 97.61678 | 100.94047 | 0.01184502 | 250.01391 | 452.5 | 105.48767 | 103.87865 | 0.003132703
[16 empty] | 250.00504 | 453 | 97.621 | 100.94469 | 0.01180323 | 250.01204 | 453 | 105.45971 | 103.85069 | 0.003404142
[16 empty] | 250.00305 | 453.5 | 97.61105 | 100.93474 | 0.01190177 | 250.01171 | 453.5 | 105.50849 | 103.89947 | 0.002930581
[16 empty] | 250.00799 | 454 | 97.61514 | 100.93883 | 0.01186127 | 250.0112 | 454 | 105.48541 | 103.87639 | 0.003154644
[16 empty] | 250.00696 | 454.5 | 97.60274 | 100.92643 | 0.01198408 | 250.0104 | 454.5 | 105.48642 | 103.8774 | 0.003144838
[16 empty] | 250.00498 | 455 | 97.61727 | 100.94096 | 0.01184017 | 250.01338 | 455 | 105.46977 | 103.86075 | 0.003306478
[16 empty] | 250.00408 | 455.5 | 97.61486 | 100.93855 | 0.01186404 | 250.01635 | 455.5 | 105.40023 | 103.79121 | 0.003981579
[16 empty] | 250.00706 | 456 | 97.63396 | 100.95765 | 0.01167487 | 250.01937 | 456 | 105.45757 | 103.84855 | 0.003424917
[16 empty] | 250.006 | 456.5 | 97.60676 | 100.93045 | 0.01194426 | 250.01714 | 456.5 | 105.49031 | 103.88129 | 0.003107074
[16 empty] | 250.00603 | 457 | 97.62948 | 100.95317 | 0.01171924 | 250.0164 | 457 | 105.47274 | 103.86372 | 0.003277645
[16 empty] | 250.00093 | 457.5 | 97.62931 | 100.953 | 0.01172092 | 250.01809 | 457.5 | 105.45603 | 103.84701 | 0.003439867
[16 empty] | 250.00102 | 458 | 97.61302 | 100.93671 | 0.01188226 | 250.01963 | 458 | 105.4124 | 103.80338 | 0.003863431
[16 empty] | 250.00308 | 458.5 | 97.60713 | 100.93082 | 0.0119406 | 250.01833 | 458.5 | 105.49875 | 103.88973 | 0.003025138
[16 empty] | 250.00908 | 459 | 97.64561 | 100.9693 | 0.01155948 | 250.01501 | 459 | 105.3722 | 103.76318 | 0.004253696
[16 empty] | 249.99891 | 459.5 | 97.62136 | 100.94505 | 0.01179966 | 250.01291 | 459.5 | 105.52193 | 103.91291 | 0.002800104
[16 empty] | 250.00197 | 460 | 97.62966 | 100.95335 | 0.01171745 | 250.01553 | 460 | 105.42296 | 103.81394 | 0.003760914
[16 empty] | 250.00902 | 460.5 | 97.62757 | 100.95126 | 0.01173815 | 250.01516 | 460.5 | 105.48857 | 103.87955 | 0.003123966
[16 empty] | 250.00508 | 461 | 97.62329 | 100.94698 | 0.01178054 | 250.01458 | 461 | 105.42643 | 103.81741 | 0.003727227
[16 empty] | 250.00698 | 461.5 | 97.61315 | 100.93684 | 0.01188097 | 250.01673 | 461.5 | 105.48736 | 103.87834 | 0.003135713
[16 empty] | 250.00595 | 462 | 97.63565 | 100.95934 | 0.01165813 | 250.01788 | 462 | 105.51444 | 103.90542 | 0.002872818
[16 empty] | 250.00699 | 462.5 | 97.62925 | 100.95294 | 0.01172151 | 250.01293 | 462.5 | 105.50954 | 103.90052 | 0.002920387
[16 empty] | 250.00503 | 463 | 97.64386 | 100.96755 | 0.01157681 | 250.00979 | 463 | 105.51169 | 103.90267 | 0.002899515
[16 empty] | 250.00606 | 463.5 | 97.64611 | 100.9698 | 0.01155453 | 250.00894 | 463.5 | 105.43155 | 103.82253 | 0.003677521
[16 empty] | 250.00787 | 464 | 97.64408 | 100.96777 | 0.01157463 | 250.01031 | 464 | 105.4834 | 103.87438 | 0.003174157
[16 empty] | 250.00493 | 464.5 | 97.64172 | 100.96541 | 0.01159801 | 250.00997 | 464.5 | 105.49859 | 103.88957 | 0.003026691
[16 empty] | 250.00501 | 465 | 97.64399 | 100.96768 | 0.01157552 | 250.00965 | 465 | 105.53376 | 103.92474 | 0.002685258
[16 empty] | 250.00697 | 465.5 | 97.63373 | 100.95742 | 0.01167714 | 250.01116 | 465.5 | 105.45497 | 103.84595 | 0.003450158
[16 empty] | 250.00703 | 466 | 97.62928 | 100.95297 | 0.01172122 | 250.00777 | 466 | 105.35824 | 103.74922 | 0.004389221
[16 empty] | 250.00499 | 466.5 | 97.63175 | 100.95544 | 0.01169675 | 250.00834 | 466.5 | 105.48007 | 103.87105 | 0.003206485
[16 empty] | 250.00695 | 467 | 97.62521 | 100.9489 | 0.01176153 | 250.01587 | 467 | 105.34261 | 103.73359 | 0.004540959
[16 empty] | 250.00907 | 467.5 | 97.63585 | 100.95954 | 0.01165615 | 250.02015 | 467.5 | 105.40038 | 103.79136 | 0.003980122
[16 empty] | 250.00704 | 468 | 97.64 | 100.96369 | 0.01161504 | 250.01946 | 468 | 105.48438 | 103.87536 | 0.003164643
[16 empty] | 250.00604 | 468.5 | 97.63319 | 100.95688 | 0.01168249 | 250.017 | 468.5 | 105.376 | 103.76698 | 0.004216806
[16 empty] | 250.00402 | 469 | 97.64001 | 100.9637 | 0.01161494 | 250.0159 | 469 | 105.43848 | 103.82946 | 0.003610244
[16 empty] | 250.00697 | 469.5 | 97.63783 | 100.96152 | 0.01163654 | 250.01406 | 469.5 | 105.45153 | 103.84251 | 0.003483554
[16 empty] | 250.00897 | 470 | 97.6276 | 100.95129 | 0.01173786 | 250.00956 | 470 | 105.53531 | 103.92629 | 0.00267021
[16 empty] | 250.00601 | 470.5 | 97.61501 | 100.9387 | 0.01186255 | 250.01108 | 470.5 | 105.43383 | 103.82481 | 0.003655387
[16 empty] | 250.00695 | 471 | 97.61268 | 100.93637 | 0.01188563 | 250.01 | 471 | 105.44303 | 103.83401 | 0.003566072
[16 empty] | 250.00309 | 471.5 | 97.62127 | 100.94496 | 0.01180055 | 250.01084 | 471.5 | 105.54475 | 103.93573 | 0.002578566
[16 empty] | 250.00402 | 472 | 97.6335 | 100.95719 | 0.01167942 | 250.01495 | 472 | 105.43216 | 103.82314 | 0.003671599
[16 empty] | 250.00497 | 472.5 | 97.60705 | 100.93074 | 0.01194139 | 250.01468 | 472.5 | 105.46426 | 103.85524 | 0.00335997
[16 empty] | 250.00396 | 473 | 97.62124 | 100.94493 | 0.01180085 | 250.01427 | 473 | 105.43823 | 103.82921 | 0.003612671
[16 empty] | 249.999 | 473.5 | 97.62313 | 100.94682 | 0.01178213 | 250.01743 | 473.5 | 105.4824 | 103.87338 | 0.003183865
[16 empty] | 250.00808 | 474 | 97.61721 | 100.9409 | 0.01184076 | 250.02068 | 474 | 105.35435 | 103.74533 | 0.004426986
[16 empty] | 250.00898 | 474.5 | 97.62317 | 100.94686 | 0.01178173 | 250.02269 | 474.5 | 105.45041 | 103.84139 | 0.003494427
[16 empty] | 250.00793 | 475 | 97.62547 | 100.94916 | 0.01175895 | 250.02012 | 475 | 105.50475 | 103.89573 | 0.002966889
[16 empty] | 250.00791 | 475.5 | 97.62763 | 100.95132 | 0.01173756 | 250.01597 | 475.5 | 105.3764 | 103.76738 | 0.004212922
[16 empty] | 250.00304 | 476 | 97.64631 | 100.97 | 0.01155255 | 250.01593 | 476 | 105.40387 | 103.79485 | 0.003946241
[16 empty] | 250.00602 | 476.5 | 97.61077 | 100.93446 | 0.01190455 | 250.01966 | 476.5 | 105.34343 | 103.73441 | 0.004532998
[16 empty] | 250.00299 | 477 | 97.60279 | 100.92648 | 0.01198358 | 250.02402 | 477 | 105.42713 | 103.81811 | 0.003720431
[16 empty] | 250.00293 | 477.5 | 97.6359 | 100.95959 | 0.01165565 | 250.02795 | 477.5 | 105.31475 | 103.70573 | 0.004811426
[16 empty] | 250.00603 | 478 | 97.60696 | 100.93065 | 0.01194228 | 250.02377 | 478 | 105.44086 | 103.83184 | 0.003587139
[16 empty] | 250.00701 | 478.5 | 97.62993 | 100.95362 | 0.01171478 | 250.01648 | 478.5 | 105.36652 | 103.7575 | 0.004308838
[16 empty] | 250.00794 | 479 | 97.62527 | 100.94896 | 0.01176093 | 250.0175 | 479 | 105.25247 | 103.64345 | 0.005416046
[16 empty] | 250.00793 | 479.5 | 97.62931 | 100.953 | 0.01172092 | 250.0172 | 479.5 | 105.43075 | 103.82173 | 0.003685288
[16 empty] | 250.01099 | 480 | 97.61697 | 100.94066 | 0.01184314 | 250.01877 | 480 | 105.3848 | 103.77578 | 0.004131375
[16 empty] | 250.00906 | 480.5 | 97.61301 | 100.9367 | 0.01188236 | 250.02098 | 480.5 | 105.51806 | 103.90904 | 0.002837675
[16 empty] | 250.00306 | 481 | 97.62121 | 100.9449 | 0.01180115 | 250.01647 | 481 | 105.52519 | 103.91617 | 0.002768456
[16 empty] | 250.00196 | 481.5 | 97.63355 | 100.95724 | 0.01167893 | 250.01935 | 481.5 | 105.46633 | 103.85731 | 0.003339874
[16 empty] | 250.00504 | 482 | 97.6172 | 100.94089 | 0.01184086 | 250.02052 | 482 | 105.33418 | 103.72516 | 0.004622798
[16 empty] | 250.00203 | 482.5 | 97.62355 | 100.94724 | 0.01177797 | 250.01532 | 482.5 | 105.45367 | 103.84465 | 0.003462778
[16 empty] | 250.01101 | 483 | 97.62346 | 100.94715 | 0.01177886 | 250.01136 | 483 | 105.35985 | 103.75083 | 0.004373591
[16 empty] | 250.00693 | 483.5 | 97.6274 | 100.95109 | 0.01173984 | 250.00832 | 483.5 | 105.49417 | 103.88515 | 0.003069601
[16 empty] | 250.01101 | 484 | 97.62518 | 100.94887 | 0.01176183 | 250.01302 | 484 | 105.35153 | 103.74251 | 0.004454363
[16 empty] | 250.00905 | 484.5 | 97.61095 | 100.93464 | 0.01190276 | 250.01486 | 484.5 | 105.46704 | 103.85802 | 0.003332981
[16 empty] | 250.00601 | 485 | 97.6087 | 100.93239 | 0.01192505 | 250.01273 | 485 | 105.39467 | 103.78565 | 0.004035556
[16 empty] | 250.00593 | 485.5 | 97.6212 | 100.94489 | 0.01180124 | 250.01187 | 485.5 | 105.35073 | 103.74171 | 0.004462129
[16 empty] | 250.00506 | 486 | 97.62098 | 100.94467 | 0.01180342 | 250.01008 | 486 | 105.33387 | 103.72485 | 0.004625808
[16 empty] | 250.00698 | 486.5 | 97.64227 | 100.96596 | 0.01159256 | 250.01572 | 486.5 | 105.34471 | 103.73569 | 0.004520572
[16 empty] | 250.00695 | 487 | 97.63976 | 100.96345 | 0.01161742 | 250.01883 | 487 | 105.35585 | 103.74683 | 0.004412424
[16 empty] | 250.00804 | 487.5 | 97.61884 | 100.94253 | 0.01182462 | 250.01918 | 487.5 | 105.29538 | 103.68636 | 0.004999472
[16 empty] | 250.00894 | 488 | 97.62536 | 100.94905 | 0.01176004 | 250.01826 | 488 | 105.49978 | 103.89076 | 0.003015138
[16 empty] | 250.00999 | 488.5 | 97.61504 | 100.93873 | 0.01186226 | 250.01388 | 488.5 | 105.43618 | 103.82716 | 0.003632573
[16 empty] | 250.00799 | 489 | 97.6027 | 100.92639 | 0.01198448 | 250.01171 | 489 | 105.43662 | 103.8276 | 0.003628301
[16 empty] | 250.006 | 489.5 | 97.62536 | 100.94905 | 0.01176004 | 250.01036 | 489.5 | 105.39877 | 103.78975 | 0.003995753
[16 empty] | 250.00408 | 490 | 97.62343 | 100.94712 | 0.01177916 | 250.01312 | 490 | 105.39228 | 103.78326 | 0.004058758
[16 empty] | 250.00904 | 490.5 | 97.62944 | 100.95313 | 0.01171963 | 250.01414 | 490.5 | 105.51032 | 103.9013 | 0.002912815
[16 empty] | 249.998 | 491 | 97.61082 | 100.93451 | 0.01190405 | 250.01453 | 491 | 105.3486 | 103.73958 | 0.004482807
[16 empty] | 250.00692 | 491.5 | 97.60892 | 100.93261 | 0.01192287 | 250.01702 | 491.5 | 105.39394 | 103.78492 | 0.004042643
[16 empty] | 250.00312 | 492 | 97.61747 | 100.94116 | 0.01183819 | 250.01517 | 492 | 105.39297 | 103.78395 | 0.004052059
[16 empty] | 250.00696 | 492.5 | 97.6112 | 100.93489 | 0.01190029 | 250.01685 | 492.5 | 105.31288 | 103.70386 | 0.00482958
[16 empty] | 250.00801 | 493 | 97.62321 | 100.9469 | 0.01178134 | 250.01605 | 493 | 105.34899 | 103.73997 | 0.004479021
[16 empty] | 250.005 | 493.5 | 97.6313 | 100.95499 | 0.01170121 | 250.01445 | 493.5 | 105.46598 | 103.85696 | 0.003343272
[16 empty] | 250.00503 | 494 | 97.62939 | 100.95308 | 0.01172013 | 250.0152 | 494 | 105.41327 | 103.80425 | 0.003854985
[16 empty] | 250.00394 | 494.5 | 97.62095 | 100.94464 | 0.01180372 | 250.01621 | 494.5 | 105.48966 | 103.88064 | 0.003113384
[16 empty] | 250.00608 | 495 | 97.61749 | 100.94118 | 0.01183799 | 250.01425 | 495 | 105.38717 | 103.77815 | 0.004108366
[16 empty] | 250.00891 | 495.5 | 97.60702 | 100.93071 | 0.01194169 | 250.012 | 495.5 | 105.3576 | 103.74858 | 0.004395435
[16 empty] | 250.004 | 496 | 97.61486 | 100.93855 | 0.01186404 | 250.01262 | 496 | 105.48271 | 103.87369 | 0.003180855
[16 empty] | 250.00494 | 496.5 | 97.62306 | 100.94675 | 0.01178282 | 250.01291 | 496.5 | 105.3736 | 103.76458 | 0.004240105
[16 empty] | 250.00292 | 497 | 97.63541 | 100.9591 | 0.0116605 | 250.01674 | 497 | 105.39646 | 103.78744 | 0.004018178
[16 empty] | 250.00205 | 497.5 | 97.6044 | 100.92809 | 0.01196764 | 250.0168 | 497.5 | 105.39311 | 103.78409 | 0.0040507
[16 empty] | 250.008 | 498 | 97.64988 | 100.97357 | 0.01151719 | 250.0177 | 498 | 105.36145 | 103.75243 | 0.004358058
[16 empty] | 250.00705 | 498.5 | 97.61268 | 100.93637 | 0.01188563 | 250.0229 | 498.5 | 105.35053 | 103.74151 | 0.004464071
[16 empty] | 250.00695 | 499 | 97.62331 | 100.947 | 0.01178035 | 250.02477 | 499 | 105.42995 | 103.82093 | 0.003693054
[16 empty] | 250.00697 | 499.5 | 97.61506 | 100.93875 | 0.01186206 | 250.02522 | 499.5 | 105.43397 | 103.82495 | 0.003654028
[16 empty] | 250.00397 | 500 | 97.59191 | 100.9156 | 0.01209134 | 250.02376 | 500 | 105.44428 | 103.83526 | 0.003553937
[16 empty] | 250.00603 | 500.5 | 97.62104 | 100.94473 | 0.01180283 | 250.01983 | 500.5 | 105.32446 | 103.71544 | 0.004717161
[16 empty] | 250.00603 | 501 | 97.62167 | 100.94536 | 0.01179659 | 250.01788 | 501 | 105.32943 | 103.72041 | 0.004668911
[16 empty] | 250.00894 | 501.5 | 97.63176 | 100.95545 | 0.01169665 | 250.02082 | 501.5 | 105.29528 | 103.68626 | 0.005000443
[16 empty] | 250.00788 | 502 | 97.63161 | 100.9553 | 0.01169814 | 250.02058 | 502 | 105.41589 | 103.80687 | 0.00382955
[16 empty] | 250.00902 | 502.5 | 97.62961 | 100.9533 | 0.01171795 | 250.01846 | 502.5 | 105.40723 | 103.79821 | 0.003913622
[16 empty] | 250.00499 | 503 | 97.63321 | 100.9569 | 0.01168229 | 250.0166 | 503 | 105.37688 | 103.76786 | 0.004208263
[16 empty] | 250.01195 | 503.5 | 97.62349 | 100.94718 | 0.01177856 | 250.01498 | 503.5 | 105.35488 | 103.74586 | 0.004421841
[16 empty] | 250 | 504 | 97.6131 | 100.93679 | 0.01188147 | 250.01584 | 504 | 105.43004 | 103.82102 | 0.003692181
[16 empty] | 250.00106 | 504.5 | 97.60278 | 100.92647 | 0.01198368 | 250.01939 | 504.5 | 105.27424 | 103.66522 | 0.005204701
[16 empty] | 250.01394 | 505 | 97.60467 | 100.92836 | 0.01196496 | 250.02051 | 505 | 105.23693 | 103.62791 | 0.00556691
[16 empty] | 250.00503 | 505.5 | 97.59877 | 100.92246 | 0.0120234 | 250.01849 | 505.5 | 105.3425 | 103.73348 | 0.004542027
[16 empty] | 250.00389 | 506 | 97.61054 | 100.93423 | 0.01190683 | 250.01919 | 506 | 105.315 | 103.70598 | 0.004808999
[16 empty] | 250.00489 | 506.5 | 97.59855 | 100.92224 | 0.01202558 | 250.02086 | 506.5 | 105.31414 | 103.70512 | 0.004817348
[16 empty] | 250.00106 | 507 | 97.61501 | 100.9387 | 0.01186255 | 250.01573 | 507 | 105.46472 | 103.8557 | 0.003355504
[16 empty] | 250.00298 | 507.5 | 97.62093 | 100.94462 | 0.01180392 | 250.01394 | 507.5 | 105.36192 | 103.7529 | 0.004353496
[16 empty] | 250.00198 | 508 | 97.60509 | 100.92878 | 0.0119608 | 250.01598 | 508 | 105.37496 | 103.76594 | 0.004226902
[16 empty] | 250.00203 | 508.5 | 97.61109 | 100.93478 | 0.01190138 | 250.01617 | 508.5 | 105.28046 | 103.67144 | 0.005144317
[16 empty] | 250.00486 | 509 | 97.61723 | 100.94092 | 0.01184057 | 250.01575 | 509 | 105.23772 | 103.6287 | 0.00555924
[16 empty] | 250.00701 | 509.5 | 97.62926 | 100.95295 | 0.01172142 | 250.01974 | 509.5 | 105.28528 | 103.67626 | 0.005097524
[16 empty] | 250.00502 | 510 | 97.62122 | 100.94491 | 0.01180105 | 250.02023 | 510 | 105.49669 | 103.88767 | 0.003045136
[16 empty] | 250.00901 | 510.5 | 97.61333 | 100.93702 | 0.01187919 | 250.01991 | 510.5 | 105.27188 | 103.66286 | 0.005227612
[16 empty] | 250.00604 | 511 | 97.62524 | 100.94893 | 0.01176123 | 250.01978 | 511 | 105.40873 | 103.79971 | 0.00389906
[16 empty] | 250.00584 | 511.5 | 97.6065 | 100.93019 | 0.01194684 | 250.01972 | 511.5 | 105.37067 | 103.76165 | 0.00426855
[16 empty] | 250.00602 | 512 | 97.62728 | 100.95097 | 0.01174103 | 250.01556 | 512 | 105.337 | 103.72798 | 0.004595421
[16 empty] | 250.00698 | 512.5 | 97.61297 | 100.93666 | 0.01188276 | 250.0143 | 512.5 | 105.40118 | 103.79216 | 0.003972356
[16 empty] | 250.00895 | 513 | 97.61499 | 100.93868 | 0.01186275 | 250.01639 | 513 | 105.36553 | 103.75651 | 0.004318449
[16 empty] | 250.01102 | 513.5 | 97.62133 | 100.94502 | 0.01179996 | 250.02124 | 513.5 | 105.39719 | 103.78817 | 0.004011091
[16 empty] | 250.00199 | 514 | 97.61103 | 100.93472 | 0.01190197 | 250.02144 | 514 | 105.37113 | 103.76211 | 0.004264084
[16 empty] | 250.00805 | 514.5 | 97.6317 | 100.95539 | 0.01169725 | 250.01919 | 514.5 | 105.34192 | 103.7329 | 0.004547657
[16 empty] | 250.00489 | 515 | 97.61802 | 100.94171 | 0.01183274 | 250.01901 | 515 | 105.29003 | 103.68101 | 0.00505141
[16 empty] | 250.00691 | 515.5 | 97.61908 | 100.94277 | 0.01182224 | 250.01595 | 515.5 | 105.37208 | 103.76306 | 0.004254861
[16 empty] | 250.00607 | 516 | 97.63343 | 100.95712 | 0.01168011 | 250.01245 | 516 | 105.24682 | 103.6378 | 0.005470897
[16 empty] | 250.00304 | 516.5 | 97.63578 | 100.95947 | 0.01165684 | 250.01154 | 516.5 | 105.39032 | 103.7813 | 0.004077786
[16 empty] | 250.0031 | 517 | 97.62311 | 100.9468 | 0.01178233 | 250.01525 | 517 | 105.27732 | 103.6683 | 0.0051748
[16 empty] | 249.99791 | 517.5 | 97.60052 | 100.92421 | 0.01200607 | 250.02096 | 517.5 | 105.33724 | 103.72822 | 0.004593091
[16 empty] | 250.00488 | 518 | 97.61854 | 100.94223 | 0.01182759 | 250.01796 | 518 | 105.31482 | 103.7058 | 0.004810747
[16 empty] | 250.00297 | 518.5 | 97.64606 | 100.96975 | 0.01155502 | 250.01715 | 518.5 | 105.31521 | 103.70619 | 0.00480696
[16 empty] | 250.00109 | 519 | 97.60703 | 100.93072 | 0.01194159 | 250.01592 | 519 | 105.35147 | 103.74245 | 0.004454945
[16 empty] | 250.004 | 519.5 | 97.64025 | 100.96394 | 0.01161257 | 250.01646 | 519.5 | 105.31031 | 103.70129 | 0.00485453
[16 empty] | 250.00093 | 520 | 97.61917 | 100.94286 | 0.01182135 | 250.01068 | 520 | 105.30635 | 103.69733 | 0.004892974
[16 empty] | 250.005 | 520.5 | 97.63153 | 100.95522 | 0.01169893 | 250.0131 | 520.5 | 105.3132 | 103.70418 | 0.004826474
[16 empty] | 250.00597 | 521 | 97.63987 | 100.96356 | 0.01161633 | 250.019 | 521 | 105.35125 | 103.74223 | 0.004457081
[16 empty] | 250.00702 | 521.5 | 97.61935 | 100.94304 | 0.01181957 | 250.01985 | 521.5 | 105.29173 | 103.68271 | 0.005034906
[16 empty] | 250.01093 | 522 | 97.64164 | 100.96533 | 0.0115988 | 250.01953 | 522 | 105.25344 | 103.64442 | 0.005406629
[16 empty] | 250.00599 | 522.5 | 97.59053 | 100.91422 | 0.01210501 | 250.01784 | 522.5 | 105.3809 | 103.77188 | 0.004169236
[16 empty] | 250.00499 | 523 | 97.61755 | 100.94124 | 0.0118374 | 250.01547 | 523 | 105.3185 | 103.70948 | 0.004775021
[16 empty] | 250.00701 | 523.5 | 97.61498 | 100.93867 | 0.01186285 | 250.01448 | 523.5 | 105.36578 | 103.75676 | 0.004316022
[16 empty] | 250.00299 | 524 | 97.61973 | 100.94342 | 0.0118158 | 250.01548 | 524 | 105.29867 | 103.68965 | 0.004967532
[16 empty] | 250.00497 | 524.5 | 97.63155 | 100.95524 | 0.01169873 | 250.01392 | 524.5 | 105.29338 | 103.68436 | 0.005018888
[16 empty] | 250.013 | 525 | 97.62335 | 100.94704 | 0.01177995 | 250.01465 | 525 | 105.40203 | 103.79301 | 0.003964104
[16 empty] | 250.00996 | 525.5 | 97.63171 | 100.9554 | 0.01169715 | 250.01682 | 525.5 | 105.23915 | 103.63013 | 0.005545358
[16 empty] | 250.007 | 526 | 97.63577 | 100.95946 | 0.01165694 | 250.01615 | 526 | 105.3317 | 103.72268 | 0.004646874
[16 empty] | 250.00303 | 526.5 | 97.64199 | 100.96568 | 0.01159533 | 250.01569 | 526.5 | 105.29828 | 103.68926 | 0.004971318
[16 empty] | 250.00685 | 527 | 97.62344 | 100.94713 | 0.01177906 | 250.01457 | 527 | 105.29207 | 103.68305 | 0.005031606
[16 empty] | 250.00499 | 527.5 | 97.64371 | 100.9674 | 0.0115783 | 250.01062 | 527.5 | 105.27214 | 103.66312 | 0.005225088
[16 empty] | 250.00789 | 528 | 97.60882 | 100.93251 | 0.01192386 | 250.00738 | 528 | 105.2617 | 103.65268 | 0.00532644
[16 empty] | 250.01101 | 528.5 | 97.61502 | 100.93871 | 0.01186245 | 250.01288 | 528.5 | 105.30236 | 103.69334 | 0.004931709
[16 empty] | 250.00885 | 529 | 97.6234 | 100.94709 | 0.01177946 | 250.01625 | 529 | 105.30524 | 103.69622 | 0.00490375
[16 empty] | 250.00695 | 529.5 | 97.6087 | 100.93239 | 0.01192505 | 250.01413 | 529.5 | 105.25313 | 103.64411 | 0.005409639
[16 empty] | 250.00495 | 530 | 97.62319 | 100.94688 | 0.01178154 | 250.00985 | 530 | 105.24892 | 103.6399 | 0.00545051
[16 empty] | 250.00704 | 530.5 | 97.60886 | 100.93255 | 0.01192346 | 250.01105 | 530.5 | 105.39479 | 103.78577 | 0.004034391
[16 empty] | 250.00901 | 531 | 97.61296 | 100.93665 | 0.01188286 | 250.01548 | 531 | 105.37048 | 103.76146 | 0.004270394
[16 empty] | 250.00791 | 531.5 | 97.61694 | 100.94063 | 0.01184344 | 250.01344 | 531.5 | 105.26829 | 103.65927 | 0.005262464
[16 empty] | 250.00503 | 532 | 97.61898 | 100.94267 | 0.01182323 | 250.01213 | 532 | 105.23716 | 103.62814 | 0.005564677
[16 empty] | 250.00998 | 532.5 | 97.6089 | 100.93259 | 0.01192307 | 250.01359 | 532.5 | 105.28639 | 103.67737 | 0.005086748
[16 empty] | 250.00393 | 533 | 97.61334 | 100.93703 | 0.01187909 | 250.01651 | 533 | 105.30109 | 103.69207 | 0.004944039
[16 empty] | 250.003 | 533.5 | 97.60706 | 100.93075 | 0.01194129 | 250.01461 | 533.5 | 105.28892 | 103.6799 | 0.005062186
[16 empty] | 250.00598 | 534 | 97.61881 | 100.9425 | 0.01182492 | 250.01261 | 534 | 105.28875 | 103.67973 | 0.005063837
[16 empty] | 250.00692 | 534.5 | 97.61739 | 100.94108 | 0.01183898 | 250.01226 | 534.5 | 105.38097 | 103.77195 | 0.004168557
[16 empty] | 250.00998 | 535 | 97.62924 | 100.95293 | 0.01172161 | 250.01447 | 535 | 105.21978 | 103.61076 | 0.005733403
[16 empty] | 250.00903 | 535.5 | 97.6358 | 100.95949 | 0.01165664 | 250.0145 | 535.5 | 105.28665 | 103.67763 | 0.005084223
[16 empty] | 250.00999 | 536 | 97.61536 | 100.93905 | 0.01185909 | 250.01927 | 536 | 105.24445 | 103.63543 | 0.005493905
[16 empty] | 250.00295 | 536.5 | 97.60464 | 100.92833 | 0.01196526 | 250.02066 | 536.5 | 105.32097 | 103.71195 | 0.004751042
[16 empty] | 250.00296 | 537 | 97.61042 | 100.93411 | 0.01190801 | 250.02676 | 537 | 105.26588 | 103.65686 | 0.005285861
[16 empty] | 250.00391 | 537.5 | 97.61117 | 100.93486 | 0.01190059 | 250.0309 | 537.5 | 105.36029 | 103.75127 | 0.00436932
[16 empty] | 250.00117 | 538 | 97.61144 | 100.93513 | 0.01189791 | 250.02787 | 538 | 105.47797 | 103.86895 | 0.003226872
[16 empty] | 250.008 | 538.5 | 97.62947 | 100.95316 | 0.01171934 | 250.02413 | 538.5 | 105.2803 | 103.67128 | 0.00514587
[16 empty] | 250.00711 | 539 | 97.6382 | 100.96189 | 0.01163287 | 250.02148 | 539 | 105.30932 | 103.7003 | 0.004864141
[16 empty] | 250.00607 | 539.5 | 97.61935 | 100.94304 | 0.01181957 | 250.02267 | 539.5 | 105.19796 | 103.58894 | 0.005945234
[16 empty] | 250.00403 | 540 | 97.60822 | 100.93191 | 0.0119298 | 250.02457 | 540 | 105.29427 | 103.68525 | 0.005010248
[16 empty] | 250.00605 | 540.5 | 97.62126 | 100.94495 | 0.01180065 | 250.0205 | 540.5 | 105.33544 | 103.72642 | 0.004610566
[16 empty] | 250.009 | 541 | 97.62972 | 100.95341 | 0.01171686 | 250.01941 | 541 | 105.26847 | 103.65945 | 0.005260717
[16 empty] | 250.00894 | 541.5 | 97.63989 | 100.96358 | 0.01161613 | 250.01941 | 541.5 | 105.20871 | 103.59969 | 0.005840872
[16 empty] | 250.00698 | 542 | 97.63572 | 100.95941 | 0.01165743 | 250.02062 | 542 | 105.22761 | 103.61859 | 0.005657389
[16 empty] | 250.00704 | 542.5 | 97.64181 | 100.9655 | 0.01159712 | 250.01903 | 542.5 | 105.3562 | 103.74718 | 0.004409026
[16 empty] | 250.0069 | 543 | 97.63372 | 100.95741 | 0.01167724 | 250.01813 | 543 | 105.14804 | 103.53902 | 0.006429862
[16 empty] | 250.00397 | 543.5 | 97.64817 | 100.97186 | 0.01153412 | 250.01607 | 543.5 | 105.30396 | 103.69494 | 0.004916176
[16 empty] | 250.00202 | 544 | 97.63116 | 100.95485 | 0.0117026 | 250.01281 | 544 | 105.26198 | 103.65296 | 0.005323722
[16 empty] | 250.00302 | 544.5 | 97.64611 | 100.9698 | 0.01155453 | 250.01549 | 544.5 | 105.29159 | 103.68257 | 0.005036266
[16 empty] | 250.00503 | 545 | 97.63937 | 100.96306 | 0.01162128 | 250.01991 | 545 | 105.29354 | 103.68452 | 0.005017335
[16 empty] | 250.00407 | 545.5 | 97.65212 | 100.97581 | 0.011495 | 250.01828 | 545.5 | 105.22631 | 103.61729 | 0.00567001
[16 empty] | 250.005 | 546 | 97.66064 | 100.98433 | 0.01141062 | 250.01662 | 546 | 105.31038 | 103.70136 | 0.004853851
[16 empty] | 250.0041 | 546.5 | 97.64188 | 100.96557 | 0.01159642 | 250.01607 | 546.5 | 105.31935 | 103.71033 | 0.004766769
[16 empty] | 250.00503 | 547 | 97.63754 | 100.96123 | 0.01163941 | 250.01225 | 547 | 105.25052 | 103.6415 | 0.005434977
[16 empty] | 250.00905 | 547.5 | 97.66238 | 100.98607 | 0.01139338 | 250.01277 | 547.5 | 105.22327 | 103.61425 | 0.005699522
[16 empty] | 250.00203 | 548 | 97.66901 | 100.9927 | 0.01132772 | 250.01644 | 548 | 105.33755 | 103.72853 | 0.004590082
[16 empty] | 250.00598 | 548.5 | 97.66894 | 100.99263 | 0.01132841 | 250.01952 | 548.5 | 105.24974 | 103.64072 | 0.005442549
[16 empty] | 250.00307 | 549 | 97.66296 | 100.98665 | 0.01138764 | 250.01764 | 549 | 105.22721 | 103.61819 | 0.005661272
[16 empty] | 250.00502 | 549.5 | 97.66229 | 100.98598 | 0.01139427 | 250.01373 | 549.5 | 105.34326 | 103.73424 | 0.004534649
[16 empty] | 250.00985 | 550 | 97.64796 | 100.97165 | 0.0115362 | 250.01559 | 550 | 105.21723 | 103.60821 | 0.005758159
[16 empty] | 250.00107 | 550.5 | 97.65226 | 100.97595 | 0.01149362 | 250.01638 | 550.5 | 105.1958 | 103.58678 | 0.005966203
[16 empty] | 250.002 | 551 | 97.65444 | 100.97813 | 0.01147202 | 250.01376 | 551 | 105.28378 | 103.67476 | 0.005112086
[16 empty] | 250.00491 | 551.5 | 97.64826 | 100.97195 | 0.01153323 | 250.01224 | 551.5 | 105.21731 | 103.60829 | 0.005757382
[16 empty] | 250.00699 | 552 | 97.67476 | 100.99845 | 0.01127077 | 250.01218 | 552 | 105.2153 | 103.60628 | 0.005776896
[16 empty] | 250.00396 | 552.5 | 97.65833 | 100.98202 | 0.0114335 | 250.01334 | 552.5 | 105.29245 | 103.68343 | 0.005027917
[16 empty] | 250.008 | 553 | 97.65202 | 100.97571 | 0.01149599 | 250.01537 | 553 | 105.26484 | 103.65582 | 0.005295957
[16 empty] | 250.00804 | 553.5 | 97.65396 | 100.97765 | 0.01147678 | 250.01627 | 553.5 | 105.33154 | 103.72252 | 0.004648427
[16 empty] | 250.00293 | 554 | 97.67052 | 100.99421 | 0.01131276 | 250.01917 | 554 | 105.20799 | 103.59897 | 0.005847862
[16 empty] | 250.00298 | 554.5 | 97.646 | 100.96969 | 0.01155562 | 250.01987 | 554.5 | 105.30407 | 103.69505 | 0.004915109
[16 empty] | 250.00502 | 555 | 97.6705 | 100.99419 | 0.01131296 | 250.02163 | 555 | 105.18421 | 103.57519 | 0.00607872
[16 empty] | 249.99995 | 555.5 | 97.68338 | 101.00707 | 0.01118539 | 250.02306 | 555.5 | 105.26376 | 103.65474 | 0.005306442
[16 empty] | 250.00202 | 556 | 97.6791 | 101.00279 | 0.01122778 | 250.01954 | 556 | 105.30577 | 103.69675 | 0.004898605
[16 empty] | 250.00106 | 556.5 | 97.67723 | 101.00092 | 0.0112463 | 250.01944 | 556.5 | 105.27176 | 103.66274 | 0.005228777
[16 empty] | 250.00305 | 557 | 97.67278 | 100.99647 | 0.01129038 | 250.0214 | 557 | 105.34225 | 103.73323 | 0.004544454
[16 empty] | 250.01199 | 557.5 | 97.66599 | 100.98968 | 0.01135763 | 250.0167 | 557.5 | 105.25713 | 103.64811 | 0.005370806
[16 empty] | 250.00806 | 558 | 97.66481 | 100.9885 | 0.01136932 | 250.01733 | 558 | 105.24187 | 103.63285 | 0.005518952
[16 empty] | 250.00798 | 558.5 | 97.67687 | 101.00056 | 0.01124987 | 250.02122 | 558.5 | 105.08262 | 103.4736 | 0.007064965
[16 empty] | 250.00901 | 559 | 97.69328 | 101.01697 | 0.01108734 | 250.02195 | 559 | 105.26259 | 103.65357 | 0.0053178
[16 empty] | 250.00499 | 559.5 | 97.68715 | 101.01084 | 0.01114805 | 250.02081 | 559.5 | 105.18725 | 103.57823 | 0.006049208
[16 empty] | 250.00598 | 560 | 97.69366 | 101.01735 | 0.01108357 | 250.01589 | 560 | 105.23973 | 103.63071 | 0.005539727
[16 empty] | 250.00897 | 560.5 | 97.69743 | 101.02112 | 0.01104624 | 250.01177 | 560.5 | 105.18943 | 103.58041 | 0.006028044
[16 empty] | 250.00394 | 561 | 97.68334 | 101.00703 | 0.01118579 | 250.01026 | 561 | 105.14615 | 103.53713 | 0.00644821
[16 empty] | 250.00393 | 561.5 | 97.67699 | 101.00068 | 0.01124868 | 250.00987 | 561.5 | 105.19707 | 103.58805 | 0.005953874
[16 empty] | 250.00812 | 562 | 97.68792 | 101.01161 | 0.01114043 | 250.00919 | 562 | 105.14018 | 103.53116 | 0.006506167
[16 empty] | 250.00805 | 562.5 | 97.67549 | 100.99918 | 0.01126354 | 250.00834 | 562.5 | 105.22757 | 103.61855 | 0.005657777
[16 empty] | 250.00203 | 563 | 97.68951 | 101.0132 | 0.01112468 | 250.00943 | 563 | 105.14813 | 103.53911 | 0.006428988
[16 empty] | 250.00505 | 563.5 | 97.69989 | 101.02358 | 0.01102187 | 250.01165 | 563.5 | 105.27238 | 103.66336 | 0.005222758
[16 empty] | 250.00506 | 564 | 97.71592 | 101.03961 | 0.0108631 | 250.01604 | 564 | 105.19411 | 103.58509 | 0.00598261
[16 empty] | 250.004 | 564.5 | 97.70376 | 101.02745 | 0.01098354 | 250.01629 | 564.5 | 105.13783 | 103.52881 | 0.006528981
[16 empty] | 249.99899 | 565 | 97.69708 | 101.02077 | 0.0110497 | 250.0198 | 565 | 105.24351 | 103.63449 | 0.00550303
[16 empty] | 250.00594 | 565.5 | 97.72405 | 101.04774 | 0.01078258 | 250.01964 | 565.5 | 105.23951 | 103.63049 | 0.005541863
[16 empty] | 250.00701 | 566 | 97.70417 | 101.02786 | 0.01097948 | 250.02018 | 566 | 105.27795 | 103.66893 | 0.005168684
[16 empty] | 250.00997 | 566.5 | 97.73512 | 101.05881 | 0.01067294 | 250.02085 | 566.5 | 105.22329 | 103.61427 | 0.005699328
[16 empty] | 250.00295 | 567 | 97.704 | 101.02769 | 0.01098116 | 250.01896 | 567 | 105.13795 | 103.52893 | 0.006527816
[16 empty] | 250.00503 | 567.5 | 97.72429 | 101.04798 | 0.0107802 | 250.01814 | 567.5 | 105.21033 | 103.60131 | 0.005825145
[16 empty] | 250.01002 | 568 | 97.73468 | 101.05837 | 0.0106773 | 250.01719 | 568 | 105.28961 | 103.68059 | 0.005055488
[16 empty] | 250.00602 | 568.5 | 97.71808 | 101.04177 | 0.01084171 | 250.0175 | 568.5 | 105.2185 | 103.60948 | 0.00574583
[16 empty] | 250.00794 | 569 | 97.71008 | 101.03377 | 0.01092095 | 250.01784 | 569 | 105.17544 | 103.56642 | 0.00616386
[16 empty] | 250.00395 | 569.5 | 97.71007 | 101.03376 | 0.01092104 | 250.02182 | 569.5 | 105.29404 | 103.68502 | 0.005012481
[16 empty] | 250.00003 | 570 | 97.71842 | 101.04211 | 0.01083834 | 250.02396 | 570 | 105.18109 | 103.57207 | 0.006109009
[16 empty] | 250.00805 | 570.5 | 97.72265 | 101.04634 | 0.01079645 | 250.02008 | 570.5 | 105.20095 | 103.59193 | 0.005916207
[16 empty] | 250.00999 | 571 | 97.71438 | 101.03807 | 0.01087836 | 250.01722 | 571 | 105.23377 | 103.62475 | 0.005597587
[16 empty] | 250.00897 | 571.5 | 97.73259 | 101.05628 | 0.010698 | 250.01884 | 571.5 | 105.1798 | 103.57078 | 0.006121533
[16 empty] | 250.01098 | 572 | 97.71421 | 101.0379 | 0.01088004 | 250.01718 | 572 | 105.21672 | 103.6077 | 0.00576311
[16 empty] | 250.00795 | 572.5 | 97.72454 | 101.04823 | 0.01077773 | 250.01392 | 572.5 | 105.1534 | 103.54438 | 0.006377826
[16 empty] | 250.00503 | 573 | 97.70326 | 101.02695 | 0.01098849 | 250.01393 | 573 | 105.11296 | 103.50394 | 0.006770422
[16 empty] | 250.00508 | 573.5 | 97.71838 | 101.04207 | 0.01083874 | 250.01751 | 573.5 | 105.16528 | 103.55626 | 0.006262494
[16 empty] | 250.00501 | 574 | 97.7229 | 101.04659 | 0.01079397 | 250.01404 | 574 | 105.13368 | 103.52466 | 0.00656927
[16 empty] | 250.00805 | 574.5 | 97.70194 | 101.02563 | 0.01100157 | 250.01204 | 574.5 | 105.18616 | 103.57714 | 0.006059789
[16 empty] | 250.00806 | 575 | 97.72442 | 101.04811 | 0.01077892 | 250.01069 | 575 | 105.19538 | 103.58636 | 0.005970281
[16 empty] | 250.00596 | 575.5 | 97.72224 | 101.04593 | 0.01080051 | 250.01395 | 575.5 | 105.02486 | 103.41584 | 0.007625704
[16 empty] | 250.00902 | 576 | 97.72046 | 101.04415 | 0.01081814 | 250.0187 | 576 | 105.1654 | 103.55638 | 0.006261329
[16 empty] | 250.00299 | 576.5 | 97.73902 | 101.06271 | 0.01063431 | 250.02308 | 576.5 | 105.21764 | 103.60862 | 0.005754179
[16 empty] | 249.99901 | 577 | 97.71006 | 101.03375 | 0.01092114 | 250.02109 | 577 | 105.22686 | 103.61784 | 0.00566467
[16 empty] | 250.00404 | 577.5 | 97.7176 | 101.04129 | 0.01084646 | 250.01739 | 577.5 | 105.19746 | 103.58844 | 0.005950088
[16 empty] | 250.00516 | 578 | 97.72254 | 101.04623 | 0.01079754 | 250.01674 | 578 | 105.1463 | 103.53728 | 0.006446754
[16 empty] | 250.00906 | 578.5 | 97.72437 | 101.04806 | 0.01077941 | 250.01363 | 578.5 | 105.09451 | 103.48549 | 0.006949536
[16 empty] | 250.01301 | 579 | 97.73688 | 101.06057 | 0.01065551 | 250.01262 | 579 | 105.28145 | 103.67243 | 0.005134706
[16 empty] | 250.00707 | 579.5 | 97.74734 | 101.07103 | 0.01055191 | 250.00983 | 579.5 | 105.2064 | 103.59738 | 0.005863298
[16 empty] | 250.00397 | 580 | 97.74495 | 101.06864 | 0.01057558 | 250.01017 | 580 | 105.10941 | 103.50039 | 0.006804885
[16 empty] | 250.00396 | 580.5 | 97.73463 | 101.05832 | 0.01067779 | 250.01061 | 580.5 | 105.10055 | 103.49153 | 0.006890899
[16 empty] | 250.00498 | 581 | 97.76824 | 101.09193 | 0.01034491 | 250.00924 | 581 | 105.18597 | 103.57695 | 0.006061634
[16 empty] | 249.999 | 581.5 | 97.73895 | 101.06264 | 0.01063501 | 250.00935 | 581.5 | 105.09077 | 103.48175 | 0.006985844
[16 empty] | 250.003 | 582 | 97.75125 | 101.07494 | 0.01051318 | 250.00748 | 582 | 105.07437 | 103.46535 | 0.007145057
[16 empty] | 250.00806 | 582.5 | 97.73288 | 101.05657 | 0.01069513 | 250.01071 | 582.5 | 105.13634 | 103.52732 | 0.006543446
[16 empty] | 250.00506 | 583 | 97.73888 | 101.06257 | 0.0106357 | 250.0139 | 583 | 105.09113 | 103.48211 | 0.006982349
[16 empty] | 250.00798 | 583.5 | 97.76385 | 101.08754 | 0.01038839 | 250.01567 | 583.5 | 105.08877 | 103.47975 | 0.00700526
[16 empty] | 250.00592 | 584 | 97.7534 | 101.07709 | 0.01049189 | 250.0172 | 584 | 105.23075 | 103.62173 | 0.005626906
[16 empty] | 250.01001 | 584.5 | 97.75961 | 101.0833 | 0.01043038 | 250.01717 | 584.5 | 105.17887 | 103.56985 | 0.006130561
[16 empty] | 250.004 | 585 | 97.74922 | 101.07291 | 0.01053329 | 250.01913 | 585 | 105.23102 | 103.622 | 0.005624285
[16 empty] | 250.00598 | 585.5 | 97.76556 | 101.08925 | 0.01037145 | 250.02093 | 585.5 | 105.22915 | 103.62013 | 0.005642439
[16 empty] | 250.00299 | 586 | 97.7514 | 101.07509 | 0.0105117 | 250.01979 | 586 | 105.14071 | 103.53169 | 0.006501022
[16 empty] | 250.00497 | 586.5 | 97.77597 | 101.09966 | 0.01026835 | 250.02251 | 586.5 | 105.17038 | 103.56136 | 0.006212983
[16 empty] | 250.00597 | 587 | 97.78286 | 101.10655 | 0.01020011 | 250.02115 | 587 | 105.18226 | 103.57324 | 0.006097651
[16 empty] | 250.00194 | 587.5 | 97.76567 | 101.08936 | 0.01037036 | 250.02223 | 587.5 | 105.09446 | 103.48544 | 0.006950021
[16 empty] | 250.00402 | 588 | 97.78202 | 101.10571 | 0.01020843 | 250.02574 | 588 | 105.04341 | 103.43439 | 0.007445619
[16 empty] | 250.01001 | 588.5 | 97.77829 | 101.10198 | 0.01024537 | 250.02189 | 588.5 | 105.11297 | 103.50395 | 0.006770324
[16 empty] | 250.00397 | 589 | 97.78659 | 101.11028 | 0.01016316 | 250.01727 | 589 | 105.13998 | 103.53096 | 0.006508109
[16 empty] | 250.00499 | 589.5 | 97.78643 | 101.11012 | 0.01016475 | 250.01586 | 589.5 | 105.24107 | 103.63205 | 0.005526718
[16 empty] | 250.0049 | 590 | 97.78647 | 101.11016 | 0.01016435 | 250.01616 | 590 | 105.14373 | 103.53471 | 0.006471704
[16 empty] | 250.00699 | 590.5 | 97.77556 | 101.09925 | 0.01027241 | 250.0154 | 590.5 | 105.26063 | 103.65161 | 0.005336828
[16 empty] | 250.008 | 591 | 97.79665 | 101.12034 | 0.01006352 | 250.01308 | 591 | 105.19744 | 103.58842 | 0.005950282
[16 empty] | 250.00909 | 591.5 | 97.79452 | 101.11821 | 0.01008462 | 250.01268 | 591.5 | 105.14695 | 103.53793 | 0.006440444
[16 empty] | 250.00505 | 592 | 97.79214 | 101.11583 | 0.01010819 | 250.01069 | 592 | 105.11771 | 103.50869 | 0.006724308
[16 empty] | 250.00299 | 592.5 | 97.80327 | 101.12696 | 0.009997958 | 250.01349 | 592.5 | 105.13261 | 103.52359 | 0.006579658
[16 empty] | 250.006 | 593 | 97.77889 | 101.10258 | 0.01023943 | 250.0161 | 593 | 105.09138 | 103.48236 | 0.006979922
[16 empty] | 249.99997 | 593.5 | 97.79485 | 101.11854 | 0.01008135 | 250.01574 | 593.5 | 105.14531 | 103.53629 | 0.006456365
[16 empty] | 250.00811 | 594 | 97.78868 | 101.11237 | 0.01014246 | 250.01651 | 594 | 105.08248 | 103.47346 | 0.007066324
[16 empty] | 250.00598 | 594.5 | 97.80301 | 101.1267 | 0.01000053 | 250.01877 | 594.5 | 105.12168 | 103.51266 | 0.006685767
[16 empty] | 250.0041 | 595 | 97.78231 | 101.106 | 0.01020555 | 250.0231 | 595 | 105.15602 | 103.547 | 0.006352391
[16 empty] | 250.00603 | 595.5 | 97.80734 | 101.13103 | 0.009957647 | 250.02541 | 595.5 | 105.10871 | 103.49969 | 0.006811681
[16 empty] | 250.0061 | 596 | 97.77635 | 101.10004 | 0.01026458 | 250.02453 | 596 | 105.15865 | 103.54963 | 0.006326859
[16 empty] | 250.00893 | 596.5 | 97.80088 | 101.12457 | 0.01002163 | 250.02347 | 596.5 | 105.13649 | 103.52747 | 0.00654199
[16 empty] | 250.00495 | 597 | 97.78632 | 101.11001 | 0.01016584 | 250.02373 | 597 | 105.04985 | 103.44083 | 0.007383099
[16 empty] | 250.00398 | 597.5 | 97.8008 | 101.12449 | 0.01002242 | 250.02494 | 597.5 | 105.07665 | 103.46763 | 0.007122922
[16 empty] | 250.01006 | 598 | 97.7932 | 101.11689 | 0.01009769 | 250.02138 | 598 | 105.02139 | 103.41237 | 0.007659391
[16 empty] | 250.00505 | 598.5 | 97.80512 | 101.12881 | 0.009979635 | 250.01887 | 598.5 | 105.20173 | 103.59271 | 0.005908634
[16 empty] | 250.00292 | 599 | 97.80044 | 101.12413 | 0.01002599 | 250.0196 | 599 | 105.09218 | 103.48316 | 0.006972156
[16 empty] | 250.004 | 599.5 | 97.81191 | 101.1356 | 0.009912384 | 250.01361 | 599.5 | 105.12735 | 103.51833 | 0.006630722