## Sheet
#EXPORTTYPE: | DATA ALL
#FILE: | BRF500_10O2.ngb-dt6
#FORMAT: | NETZSCH5
#FTYPE: | UNICODE
#IDENTITY: | BRF500_10O2
#MTYPE: | TG
#INSTRUMENT: | NETZSCH TG 209F3
#PROJECT: | 113397
#DATE/TIME: | 10-12-2025 16:17:39 (UTC+1)
#CORR. FILE: | Correction for method Char, Isothermal 225C, 10% O2
#TEMPCAL: | TCALZERO.TCX
#LABORATORY: | 53
#OPERATOR: | cornelius
#REMARK:
#SAMPLE: | BRF500_10O2
#SAMPLE MASS /mg: | 4.7114
#MATERIAL: | empty
#TYPE OF CRUCIBLE: | Al2O3 85 µl, open
#SAMPLE CRUCIBLE MASS /mg: | 144.148
#REFERENCE CRUCIBLE MASS /mg:
#M.RANGE /mg: | 2000
#CORR. CODE: | 20
#RANGE: | 45°C....225°C/0.0....20.0K/min
#SEGMENT: | S1-5/5
#SEG. 1: | 45°C/20.0(K/min)/105°C
#SEG. 2: | 105°C/00:30/105°C
#SEG. 3: | 105°C/5.0(K/min)/225°C
#SEG. 4: | 225°C/00:30/225°C
#SEG. 5: | 225°C/04:00/225°C
##Temp./°C | Time/min | Mass/% | Gas Flow(purge2)/(ml/min) | Gas Flow(protective)/(ml/min) | Segment
41.586 | 0.5 | 99.85142 | 0 | 100 | 1
45.098 | 1 | 99.75379 | 0 | 100 | 1
50.027 | 1.5 | 99.66252 | 0 | 100 | 1
55.942 | 2 | 99.47362 | 0 | 100 | 1
62.556 | 2.5 | 99.33353 | 0 | 100 | 1
69.66245 | 3 | 99.12957 | 0 | 100 | 2
75.79193 | 3.5 | 98.92776 | 0 | 100 | 2
79.80475 | 4 | 98.75504 | 0 | 100 | 2
82.47199 | 4.5 | 98.66079 | 0 | 100 | 2
84.27264 | 5 | 98.60319 | 0 | 100 | 2
85.49484 | 5.5 | 98.48583 | 0 | 100 | 2
86.34 | 6 | 98.42619 | 0 | 100 | 2
86.92106 | 6.5 | 98.34579 | 0 | 100 | 2
87.32954 | 7 | 98.35766 | 0 | 100 | 2
87.61549 | 7.5 | 98.31783 | 0 | 100 | 2
87.82306 | 8 | 98.29884 | 0 | 100 | 2
87.97101 | 8.5 | 98.27494 | 0 | 100 | 2
88.07657 | 9 | 98.25299 | 0 | 100 | 2
88.15013 | 9.5 | 98.20594 | 0 | 100 | 2
88.19571 | 10 | 98.20494 | 0 | 100 | 2
88.22265 | 10.5 | 98.20279 | 0 | 100 | 2
88.23991 | 11 | 98.15648 | 0 | 100 | 2
88.25696 | 11.5 | 98.16812 | 0 | 100 | 2
88.26926 | 12 | 98.18128 | 0 | 100 | 2
88.28134 | 12.5 | 98.14704 | 0 | 100 | 2
88.28444 | 13 | 98.13379 | 0 | 100 | 2
88.28995 | 13.5 | 98.12068 | 0 | 100 | 2
88.28583 | 14 | 98.12592 | 0 | 100 | 2
88.28361 | 14.5 | 98.08296 | 0 | 100 | 2
88.28074 | 15 | 98.1138 | 0 | 100 | 2
88.28801 | 15.5 | 98.10998 | 0 | 100 | 2
88.28705 | 16 | 98.09655 | 0 | 100 | 2
88.29747 | 16.5 | 98.09479 | 0 | 100 | 2
88.30021 | 17 | 98.07237 | 0 | 100 | 2
88.31015 | 17.5 | 98.0458 | 0 | 100 | 2
88.31475 | 18 | 98.06344 | 0 | 100 | 2
88.30766 | 18.5 | 98.04041 | 0 | 100 | 2
88.30575 | 19 | 98.04288 | 0 | 100 | 2
88.29875 | 19.5 | 98.03405 | 0 | 100 | 2
88.30142 | 20 | 98.05805 | 0 | 100 | 2
88.30834 | 20.5 | 98.05366 | 0 | 100 | 2
88.30732 | 21 | 98.06021 | 0 | 100 | 2
88.31313 | 21.5 | 98.01403 | 0 | 100 | 2
88.31883 | 22 | 98.02478 | 0 | 100 | 2
88.31374 | 22.5 | 98.07456 | 0 | 100 | 2
88.31377 | 23 | 97.95741 | 0 | 100 | 2
88.31009 | 23.5 | 98.03221 | 0 | 100 | 2
88.30899 | 24 | 97.97365 | 0 | 100 | 2
88.30831 | 24.5 | 97.98707 | 0 | 100 | 2
88.3132 | 25 | 97.98169 | 0 | 100 | 2
88.31712 | 25.5 | 97.97305 | 0 | 100 | 2
88.31085 | 26 | 97.93673 | 0 | 100 | 2
88.31262 | 26.5 | 97.99033 | 0 | 100 | 2
88.31656 | 27 | 97.94866 | 0 | 100 | 2
88.308 | 27.5 | 97.96919 | 0 | 100 | 2
88.2961 | 28 | 97.93519 | 0 | 100 | 2
88.30727 | 28.5 | 97.96236 | 0 | 100 | 2
88.30735 | 29 | 97.95493 | 0 | 100 | 2
88.31025 | 29.5 | 97.94504 | 0 | 100 | 2
88.30974 | 30 | 97.90824 | 0 | 100 | 2
88.30276 | 30.5 | 97.9371 | 0 | 100 | 2
88.29958 | 31 | 97.94401 | 0 | 100 | 2
88.29374 | 31.5 | 97.92932 | 0 | 100 | 2
88.28717 | 32 | 97.89879 | 0 | 100 | 2
88.29027 | 32.5 | 97.97267 | 0 | 100 | 2
88.29767 | 33 | 97.9295 | 0 | 100 | 3
89.99365 | 33.5 | 97.95523 | 0 | 100 | 3
93.79967 | 34 | 97.92647 | 0 | 100 | 3
98.61498 | 34.5 | 97.92623 | 0 | 100 | 3
103.70594 | 35 | 97.88309 | 0 | 100 | 3
108.69376 | 35.5 | 97.86965 | 0 | 100 | 3
113.37827 | 36 | 97.86194 | 0 | 100 | 3
117.63664 | 36.5 | 97.82433 | 0 | 100 | 3
121.45894 | 37 | 97.76688 | 0 | 100 | 3
124.90919 | 37.5 | 97.69144 | 0 | 100 | 3
128.09127 | 38 | 97.67626 | 0 | 100 | 3
131.03213 | 38.5 | 97.60391 | 0 | 100 | 3
133.77464 | 39 | 97.526 | 0 | 100 | 3
136.40277 | 39.5 | 97.46594 | 0 | 100 | 3
138.98097 | 40 | 97.44131 | 0 | 100 | 3
141.51078 | 40.5 | 97.42576 | 0 | 100 | 3
143.98642 | 41 | 97.39833 | 0 | 100 | 3
146.47792 | 41.5 | 97.34304 | 0 | 100 | 3
148.99058 | 42 | 97.33251 | 0 | 100 | 3
151.4567 | 42.5 | 97.30907 | 0 | 100 | 3
153.95629 | 43 | 97.268 | 0 | 100 | 3
156.48305 | 43.5 | 97.22472 | 0 | 100 | 3
158.96075 | 44 | 97.21658 | 0 | 100 | 3
161.47676 | 44.5 | 97.12727 | 0 | 100 | 3
164.00173 | 45 | 97.1425 | 0 | 100 | 3
166.49744 | 45.5 | 97.12458 | 0 | 100 | 3
169.0083 | 46 | 97.10438 | 0 | 100 | 3
171.51188 | 46.5 | 97.10121 | 0 | 100 | 3
174.0122 | 47 | 97.04041 | 0 | 100 | 3
176.49458 | 47.5 | 97.02629 | 0 | 100 | 3
179.00179 | 48 | 97.01872 | 0 | 100 | 3
181.51301 | 48.5 | 96.98879 | 0 | 100 | 3
184.02914 | 49 | 96.96019 | 0 | 100 | 3
186.53956 | 49.5 | 96.95716 | 0 | 100 | 3
189.04519 | 50 | 96.90485 | 0 | 100 | 3
191.54625 | 50.5 | 96.92514 | 0 | 100 | 3
194.05329 | 51 | 96.9032 | 0 | 100 | 3
196.55563 | 51.5 | 96.84625 | 0 | 100 | 3
199.05841 | 52 | 96.87185 | 0 | 100 | 3
201.55359 | 52.5 | 96.82564 | 0 | 100 | 3
204.05244 | 53 | 96.78605 | 0 | 100 | 3
206.55232 | 53.5 | 96.75769 | 0 | 100 | 3
209.05354 | 54 | 96.7398 | 0 | 100 | 3
211.55762 | 54.5 | 96.77471 | 0 | 100 | 3
214.06469 | 55 | 96.64176 | 0 | 100 | 3
216.57141 | 55.5 | 96.67173 | 0 | 100 | 3
219.06837 | 56 | 96.63887 | 0 | 100 | 3
221.57149 | 56.5 | 96.63116 | 0 | 100 | 3
224.07635 | 57 | 96.5742 | 0 | 100 | 4
225.8463 | 57.5 | 96.50577 | 0 | 100 | 4
226.42193 | 58 | 96.5962 | 0 | 100 | 4
226.41718 | 58.5 | 96.50538 | 0 | 100 | 4
226.18357 | 59 | 96.52497 | 1.753933043e-321 | 100 | 4
225.88456 | 59.5 | 96.48639 | 9.188040991e-316 | 100 | 4
225.60665 | 60 | 96.48573 | 4.816132e-310 | 100 | 4
225.37516 | 60.5 | 96.41943 | 2.524491e-304 | 100 | 4
225.19916 | 61 | 96.42884 | 1.323273e-298 | 100 | 4
225.06843 | 61.5 | 96.44259 | 6.936252e-293 | 100 | 4
224.97481 | 62 | 96.41156 | 3.635803e-287 | 100 | 4
224.92376 | 62.5 | 96.46564 | 1.905793e-281 | 100 | 4
224.88193 | 63 | 96.40849 | 9.989673e-276 | 100 | 4
224.87098 | 63.5 | 96.42341 | 5.236327e-270 | 100 | 4
224.86892 | 64 | 96.41744 | 2.744746e-264 | 100 | 4
224.87002 | 64.5 | 96.36626 | 1.438725e-258 | 100 | 4
224.87698 | 65 | 96.3538 | 7.541421e-253 | 100 | 4
224.88608 | 65.5 | 96.3028 | 3.953017e-247 | 100 | 4
224.89209 | 66 | 96.326 | 2.072069e-241 | 100 | 4
224.90611 | 66.5 | 96.34943 | 1.086124e-235 | 100 | 4
224.91802 | 67 | 96.32201 | 5.693182e-230 | 100 | 4
224.92213 | 67.5 | 96.27748 | 2.984218e-224 | 100 | 4
224.92703 | 68 | 96.2929 | 1.564249e-218 | 100 | 4
224.93507 | 68.5 | 96.28879 | 8.199389e-213 | 100 | 4
224.94132 | 69 | 96.26302 | 4.297907e-207 | 100 | 4
224.94492 | 69.5 | 96.3173 | 2.252851e-201 | 100 | 4
224.94496 | 70 | 96.24047 | 1.180886e-195 | 100 | 4
224.95597 | 70.5 | 96.34059 | 6.189897e-190 | 100 | 4
224.95406 | 71 | 96.24687 | 3.244583e-184 | 100 | 4
224.97102 | 71.5 | 96.30011 | 1.700726e-178 | 100 | 4
224.97418 | 72 | 96.27141 | 8.914764e-173 | 100 | 4
224.97601 | 72.5 | 96.29247 | 4.672887e-167 | 100 | 4
224.97504 | 73 | 96.22561 | 2.449406e-161 | 100 | 4
224.97504 | 73.5 | 96.29053 | 1.283915e-155 | 100 | 4
224.97906 | 74 | 96.28479 | 6.729948e-150 | 100 | 4
224.98506 | 74.5 | 96.30795 | 3.527664e-144 | 100 | 4
224.97583 | 75 | 96.25023 | 1.84911e-138 | 100 | 4
224.97696 | 75.5 | 96.24489 | 9.692552e-133 | 100 | 4
224.98594 | 76 | 96.27375 | 5.080584e-127 | 100 | 4
224.97905 | 76.5 | 96.23256 | 2.66311e-121 | 100 | 4
224.98106 | 77 | 96.29705 | 1.395933e-115 | 100 | 4
224.99303 | 77.5 | 96.24174 | 7.317118e-110 | 100 | 4
224.995 | 78 | 96.24521 | 3.835443e-104 | 100 | 4
225.00096 | 78.5 | 96.26204 | 2.010439e-98 | 100 | 4
225.00093 | 79 | 96.23263 | 1.05382e-92 | 100 | 4
224.99905 | 79.5 | 96.26718 | 5.523851e-87 | 100 | 4
224.99396 | 80 | 96.22377 | 2.895459e-81 | 100 | 4
224.99695 | 80.5 | 96.24344 | 1.517724e-75 | 100 | 4
224.99898 | 81 | 96.25393 | 7.955517e-70 | 100 | 4
225.00293 | 81.5 | 96.23919 | 4.170075e-64 | 100 | 4
225.00107 | 82 | 96.25683 | 2.185845e-58 | 100 | 4
224.9981 | 82.5 | 96.25686 | 1.145763e-52 | 100 | 4
225.0088 | 83 | 96.21896 | 6.005792e-47 | 100 | 4
225.00797 | 83.5 | 96.27662 | 3.14808e-41 | 100 | 4
225.01008 | 84 | 96.23737 | 1.650142e-35 | 100 | 4
225.00902 | 84.5 | 96.19249 | 8.649614e-30 | 100 | 4
225.00803 | 85 | 96.22616 | 4.533903e-24 | 100 | 4
225.00993 | 85.5 | 96.22641 | 2.376554e-18 | 100 | 4
225.00394 | 86 | 96.20144 | 1.245728e-12 | 100 | 4
225.00413 | 86.5 | 96.21096 | 6.529781e-07 | 100 | 4
225.00612 | 87 | 96.20243 | 0.34352 | 99.65648 | 5
225.06869 | 87.5 | 96.18475 | 10 | 90 | 5
225.16625 | 88 | 96.32984 | 10 | 90 | 5
225.16974 | 88.5 | 96.38379 | 10 | 90 | 5
225.12479 | 89 | 96.42234 | 10 | 90 | 5
225.07771 | 89.5 | 96.42322 | 10 | 90 | 5
225.03573 | 90 | 96.45252 | 10 | 90 | 5
225.01687 | 90.5 | 96.50668 | 10 | 90 | 5
224.99511 | 91 | 96.5276 | 10 | 90 | 5
224.98287 | 91.5 | 96.51959 | 10 | 90 | 5
224.97409 | 92 | 96.48554 | 10 | 90 | 5
224.96996 | 92.5 | 96.52219 | 10 | 90 | 5
224.97714 | 93 | 96.49343 | 10 | 90 | 5
224.98315 | 93.5 | 96.5449 | 10 | 90 | 5
224.97892 | 94 | 96.5312 | 10 | 90 | 5
224.98605 | 94.5 | 96.55586 | 10 | 90 | 5
224.99111 | 95 | 96.50872 | 10 | 90 | 5
224.98507 | 95.5 | 96.50956 | 10 | 90 | 5
224.99389 | 96 | 96.54317 | 10 | 90 | 5
224.99316 | 96.5 | 96.53492 | 10 | 90 | 5
224.98998 | 97 | 96.52419 | 10 | 90 | 5
224.98809 | 97.5 | 96.51637 | 10 | 90 | 5
224.99203 | 98 | 96.5748 | 10 | 90 | 5
224.99903 | 98.5 | 96.53249 | 10 | 90 | 5
224.99587 | 99 | 96.50855 | 10 | 90 | 5
225.00507 | 99.5 | 96.53303 | 10 | 90 | 5
225.00299 | 100 | 96.47122 | 10 | 90 | 5
225.00196 | 100.5 | 96.51564 | 10 | 90 | 5
224.9979 | 101 | 96.48989 | 10 | 90 | 5
224.99402 | 101.5 | 96.50846 | 10 | 90 | 5
224.99893 | 102 | 96.50919 | 10 | 90 | 5
225.00406 | 102.5 | 96.43418 | 10 | 90 | 5
225.00497 | 103 | 96.48472 | 10 | 90 | 5
225.006 | 103.5 | 96.48069 | 10 | 90 | 5
224.99612 | 104 | 96.45355 | 10 | 90 | 5
224.99695 | 104.5 | 96.49257 | 10 | 90 | 5
224.99597 | 105 | 96.46989 | 10 | 90 | 5
224.98897 | 105.5 | 96.46106 | 10 | 90 | 5
224.99683 | 106 | 96.46044 | 10 | 90 | 5
225.00194 | 106.5 | 96.49348 | 10 | 90 | 5
225.00604 | 107 | 96.47299 | 10 | 90 | 5
225.00185 | 107.5 | 96.48209 | 10 | 90 | 5
224.99604 | 108 | 96.41988 | 10 | 90 | 5
225.00113 | 108.5 | 96.47082 | 10 | 90 | 5
225.00201 | 109 | 96.44218 | 10 | 90 | 5
225.00593 | 109.5 | 96.44901 | 10 | 90 | 5
225.00612 | 110 | 96.4466 | 10 | 90 | 5
224.99787 | 110.5 | 96.42908 | 10 | 90 | 5
224.99791 | 111 | 96.45621 | 10 | 90 | 5
225.00598 | 111.5 | 96.46295 | 10 | 90 | 5
225.00302 | 112 | 96.43958 | 10 | 90 | 5
225.00802 | 112.5 | 96.4322 | 10 | 90 | 5
225.01011 | 113 | 96.42311 | 10 | 90 | 5
225.00397 | 113.5 | 96.4192 | 10 | 90 | 5
225.00717 | 114 | 96.36103 | 10 | 90 | 5
225.01599 | 114.5 | 96.45129 | 10 | 90 | 5
225.00891 | 115 | 96.36121 | 10 | 90 | 5
225.01477 | 115.5 | 96.436 | 10 | 90 | 5
225.00792 | 116 | 96.38232 | 10 | 90 | 5
225.01071 | 116.5 | 96.41986 | 10 | 90 | 5
225.00515 | 117 | 96.29964 | 10 | 90 | 5
225.00711 | 117.5 | 96.34377 | 10 | 90 | 5
225.0049 | 118 | 96.42908 | 10 | 90 | 5
225.00308 | 118.5 | 96.40672 | 10 | 90 | 5
224.999 | 119 | 96.38324 | 10 | 90 | 5
225.00504 | 119.5 | 96.39964 | 10 | 90 | 5
224.99913 | 120 | 96.34518 | 10 | 90 | 5
225.00287 | 120.5 | 96.34282 | 10 | 90 | 5
224.99802 | 121 | 96.32337 | 10 | 90 | 5
225.00203 | 121.5 | 96.38213 | 10 | 90 | 5
225.00402 | 122 | 96.35125 | 10 | 90 | 5
225.00092 | 122.5 | 96.37027 | 10 | 90 | 5
224.99788 | 123 | 96.32822 | 10 | 90 | 5
224.99504 | 123.5 | 96.33352 | 10 | 90 | 5
224.99193 | 124 | 96.36196 | 10 | 90 | 5
224.99507 | 124.5 | 96.28547 | 10 | 90 | 5
225.00618 | 125 | 96.28978 | 10 | 90 | 5
225.01302 | 125.5 | 96.3132 | 10 | 90 | 5
225.00788 | 126 | 96.31432 | 10 | 90 | 5
225.00203 | 126.5 | 96.32464 | 10 | 90 | 5
225.00293 | 127 | 96.28732 | 10 | 90 | 5
225.01412 | 127.5 | 96.31253 | 10 | 90 | 5
225.00382 | 128 | 96.2738 | 10 | 90 | 5
224.99797 | 128.5 | 96.26587 | 10 | 90 | 5
225.00098 | 129 | 96.34683 | 10 | 90 | 5
225.0001 | 129.5 | 96.26157 | 10 | 90 | 5
225.00499 | 130 | 96.26049 | 10 | 90 | 5
225.00411 | 130.5 | 96.26869 | 10 | 90 | 5
225.00885 | 131 | 96.29554 | 10 | 90 | 5
225.00011 | 131.5 | 96.28378 | 10 | 90 | 5
225.00406 | 132 | 96.25764 | 10 | 90 | 5
225.00695 | 132.5 | 96.2569 | 10 | 90 | 5
225.00692 | 133 | 96.26508 | 10 | 90 | 5
225.00602 | 133.5 | 96.21979 | 10 | 90 | 5
225.00577 | 134 | 96.25561 | 10 | 90 | 5
225.00288 | 134.5 | 96.25974 | 10 | 90 | 5
224.99994 | 135 | 96.23112 | 10 | 90 | 5
224.99912 | 135.5 | 96.22631 | 10 | 90 | 5
224.99991 | 136 | 96.21723 | 10 | 90 | 5
224.9972 | 136.5 | 96.22649 | 10 | 90 | 5
225.00109 | 137 | 96.19097 | 10 | 90 | 5
225.00209 | 137.5 | 96.16235 | 10 | 90 | 5
225.00507 | 138 | 96.21584 | 10 | 90 | 5
225.00799 | 138.5 | 96.21487 | 10 | 90 | 5
225.00398 | 139 | 96.11417 | 10 | 90 | 5
225.01222 | 139.5 | 96.1893 | 10 | 90 | 5
225.01202 | 140 | 96.2252 | 10 | 90 | 5
224.99877 | 140.5 | 96.15087 | 10 | 90 | 5
225.01106 | 141 | 96.18602 | 10 | 90 | 5
225.00901 | 141.5 | 96.19183 | 10 | 90 | 5
225.00399 | 142 | 96.17101 | 10 | 90 | 5
225.00496 | 142.5 | 96.18357 | 10 | 90 | 5
225.007 | 143 | 96.18621 | 10 | 90 | 5
225.00196 | 143.5 | 96.14952 | 10 | 90 | 5
225.00183 | 144 | 96.19398 | 10 | 90 | 5
225.01007 | 144.5 | 96.17749 | 10 | 90 | 5
224.99712 | 145 | 96.08063 | 10 | 90 | 5
225.01 | 145.5 | 96.16104 | 10 | 90 | 5
225.01616 | 146 | 96.17246 | 10 | 90 | 5
225.01302 | 146.5 | 96.1612 | 10 | 90 | 5
225.01303 | 147 | 96.10693 | 10 | 90 | 5
225.01792 | 147.5 | 96.14989 | 10 | 90 | 5
225.02408 | 148 | 96.15347 | 10 | 90 | 5
225.01093 | 148.5 | 96.10555 | 10 | 90 | 5
225.00183 | 149 | 96.13869 | 10 | 90 | 5
225.00708 | 149.5 | 96.14202 | 10 | 90 | 5
225.00605 | 150 | 96.11946 | 10 | 90 | 5
225.01095 | 150.5 | 96.12357 | 10 | 90 | 5
225.01095 | 151 | 96.14069 | 10 | 90 | 5
225.00475 | 151.5 | 96.10298 | 10 | 90 | 5
224.99795 | 152 | 96.08432 | 10 | 90 | 5
224.99998 | 152.5 | 96.09311 | 10 | 90 | 5
225.01 | 153 | 96.10714 | 10 | 90 | 5
225.01192 | 153.5 | 96.0736 | 10 | 90 | 5
225.00703 | 154 | 96.09469 | 10 | 90 | 5
225.00305 | 154.5 | 96.09794 | 10 | 90 | 5
225.00107 | 155 | 96.09838 | 10 | 90 | 5
225.00287 | 155.5 | 96.06907 | 10 | 90 | 5
225.00618 | 156 | 96.06532 | 10 | 90 | 5
225.00778 | 156.5 | 96.05843 | 10 | 90 | 5
225.00989 | 157 | 96.09 | 10 | 90 | 5
225.00411 | 157.5 | 96.06749 | 10 | 90 | 5
224.99507 | 158 | 96.0318 | 10 | 90 | 5
225.00398 | 158.5 | 96.03679 | 10 | 90 | 5
225.00215 | 159 | 95.98231 | 10 | 90 | 5
225.00783 | 159.5 | 96.03316 | 10 | 90 | 5
225.00909 | 160 | 96.01094 | 10 | 90 | 5
225.00299 | 160.5 | 96.02239 | 10 | 90 | 5
224.99516 | 161 | 96.05048 | 10 | 90 | 5
224.99794 | 161.5 | 95.96554 | 10 | 90 | 5
224.99604 | 162 | 95.98075 | 10 | 90 | 5
224.9962 | 162.5 | 95.99604 | 10 | 90 | 5
224.9999 | 163 | 96.02832 | 10 | 90 | 5
225.00391 | 163.5 | 96.02641 | 10 | 90 | 5
225.00513 | 164 | 95.97582 | 10 | 90 | 5
225.00592 | 164.5 | 96.03504 | 10 | 90 | 5
225.01106 | 165 | 96.00472 | 10 | 90 | 5
225.01397 | 165.5 | 96.01279 | 10 | 90 | 5
225.00992 | 166 | 96.00319 | 10 | 90 | 5
225.00907 | 166.5 | 96.00779 | 10 | 90 | 5
225.00109 | 167 | 95.96153 | 10 | 90 | 5
225.00311 | 167.5 | 95.98011 | 10 | 90 | 5
225.01109 | 168 | 95.96427 | 10 | 90 | 5
225.00496 | 168.5 | 95.97687 | 10 | 90 | 5
224.99719 | 169 | 95.90754 | 10 | 90 | 5
225.001 | 169.5 | 95.92454 | 10 | 90 | 5
225.00201 | 170 | 95.9578 | 10 | 90 | 5
225.01193 | 170.5 | 95.96752 | 10 | 90 | 5
225.00718 | 171 | 95.8916 | 10 | 90 | 5
225.01016 | 171.5 | 95.95379 | 10 | 90 | 5
225.00299 | 172 | 95.90687 | 10 | 90 | 5
225.00201 | 172.5 | 95.91082 | 10 | 90 | 5
225.00103 | 173 | 95.937 | 10 | 90 | 5
225.00698 | 173.5 | 95.91921 | 10 | 90 | 5
225.00484 | 174 | 95.91984 | 10 | 90 | 5
225.009 | 174.5 | 95.94022 | 10 | 90 | 5
225.00804 | 175 | 95.92366 | 10 | 90 | 5
225.00311 | 175.5 | 95.87824 | 10 | 90 | 5
225.01179 | 176 | 95.93315 | 10 | 90 | 5
225.01287 | 176.5 | 95.93576 | 10 | 90 | 5
225.00488 | 177 | 95.86727 | 10 | 90 | 5
225.00706 | 177.5 | 95.8803 | 10 | 90 | 5
225.00291 | 178 | 95.8224 | 10 | 90 | 5
224.99813 | 178.5 | 95.86051 | 10 | 90 | 5
225.00502 | 179 | 95.88938 | 10 | 90 | 5
225.00905 | 179.5 | 95.90171 | 10 | 90 | 5
225.013 | 180 | 95.81714 | 10 | 90 | 5
225.00895 | 180.5 | 95.87888 | 10 | 90 | 5
225.012 | 181 | 95.8901 | 10 | 90 | 5
225.00587 | 181.5 | 95.8626 | 10 | 90 | 5
225.00698 | 182 | 95.83809 | 10 | 90 | 5
225.00602 | 182.5 | 95.87658 | 10 | 90 | 5
225.01107 | 183 | 95.85662 | 10 | 90 | 5
225.00796 | 183.5 | 95.79182 | 10 | 90 | 5
225.00592 | 184 | 95.85905 | 10 | 90 | 5
225.01215 | 184.5 | 95.81187 | 10 | 90 | 5
225.00303 | 185 | 95.84155 | 10 | 90 | 5
225.00604 | 185.5 | 95.82639 | 10 | 90 | 5
225.00006 | 186 | 95.84189 | 10 | 90 | 5
225.00119 | 186.5 | 95.81904 | 10 | 90 | 5
225.00704 | 187 | 95.8656 | 10 | 90 | 5
224.99896 | 187.5 | 95.79307 | 10 | 90 | 5
225.00109 | 188 | 95.84072 | 10 | 90 | 5
225.0012 | 188.5 | 95.81589 | 10 | 90 | 5
225.00407 | 189 | 95.79925 | 10 | 90 | 5
225.00689 | 189.5 | 95.79712 | 10 | 90 | 5
225.00705 | 190 | 95.82194 | 10 | 90 | 5
225.01006 | 190.5 | 95.79457 | 10 | 90 | 5
225.00605 | 191 | 95.77008 | 10 | 90 | 5
225.00192 | 191.5 | 95.80077 | 10 | 90 | 5
224.99805 | 192 | 95.7707 | 10 | 90 | 5
224.99618 | 192.5 | 95.80291 | 10 | 90 | 5
225.00016 | 193 | 95.78744 | 10 | 90 | 5
225.00794 | 193.5 | 95.79209 | 10 | 90 | 5
225.00402 | 194 | 95.76422 | 10 | 90 | 5
225.00192 | 194.5 | 95.70273 | 10 | 90 | 5
225.00797 | 195 | 95.72337 | 10 | 90 | 5
225.01413 | 195.5 | 95.78205 | 10 | 90 | 5
225.01501 | 196 | 95.74788 | 10 | 90 | 5
225.00896 | 196.5 | 95.73308 | 10 | 90 | 5
225.00909 | 197 | 95.78806 | 10 | 90 | 5
225.00006 | 197.5 | 95.81559 | 10 | 90 | 5
224.99802 | 198 | 95.67388 | 10 | 90 | 5
225.00889 | 198.5 | 95.74823 | 10 | 90 | 5
225.00911 | 199 | 95.78517 | 10 | 90 | 5
225.00703 | 199.5 | 95.73269 | 10 | 90 | 5
225.00799 | 200 | 95.75333 | 10 | 90 | 5
225.01211 | 200.5 | 95.71703 | 10 | 90 | 5
225.01093 | 201 | 95.71212 | 10 | 90 | 5
225.01001 | 201.5 | 95.69968 | 10 | 90 | 5
225.01407 | 202 | 95.72722 | 10 | 90 | 5
225.00714 | 202.5 | 95.70399 | 10 | 90 | 5
225.00908 | 203 | 95.67647 | 10 | 90 | 5
225.00205 | 203.5 | 95.69248 | 10 | 90 | 5
224.99199 | 204 | 95.66891 | 10 | 90 | 5
224.99894 | 204.5 | 95.69042 | 10 | 90 | 5
224.99991 | 205 | 95.69945 | 10 | 90 | 5
225.00211 | 205.5 | 95.64617 | 10 | 90 | 5
225.00294 | 206 | 95.66124 | 10 | 90 | 5
225.00695 | 206.5 | 95.74022 | 10 | 90 | 5
225.00593 | 207 | 95.64666 | 10 | 90 | 5
225.01001 | 207.5 | 95.66184 | 10 | 90 | 5
225.00602 | 208 | 95.67285 | 10 | 90 | 5
225.00602 | 208.5 | 95.64015 | 10 | 90 | 5
225.01499 | 209 | 95.61847 | 10 | 90 | 5
225.00788 | 209.5 | 95.65079 | 10 | 90 | 5
225.00213 | 210 | 95.63885 | 10 | 90 | 5
225.00007 | 210.5 | 95.60528 | 10 | 90 | 5
225.00903 | 211 | 95.68335 | 10 | 90 | 5
225.00814 | 211.5 | 95.6599 | 10 | 90 | 5
225.00395 | 212 | 95.6494 | 10 | 90 | 5
225.00596 | 212.5 | 95.59499 | 10 | 90 | 5
225.01487 | 213 | 95.63609 | 10 | 90 | 5
225.011 | 213.5 | 95.6283 | 10 | 90 | 5
225.01111 | 214 | 95.59943 | 10 | 90 | 5
225.01599 | 214.5 | 95.63244 | 10 | 90 | 5
225.0118 | 215 | 95.56717 | 10 | 90 | 5
225.01694 | 215.5 | 95.59592 | 10 | 90 | 5
225.01611 | 216 | 95.61015 | 10 | 90 | 5
225.00894 | 216.5 | 95.62527 | 10 | 90 | 5
225.0121 | 217 | 95.58455 | 10 | 90 | 5
225.00394 | 217.5 | 95.61622 | 10 | 90 | 5
225.00511 | 218 | 95.60778 | 10 | 90 | 5
225.00502 | 218.5 | 95.60358 | 10 | 90 | 5
224.9972 | 219 | 95.52644 | 10 | 90 | 5
224.99499 | 219.5 | 95.56876 | 10 | 90 | 5
224.99587 | 220 | 95.51951 | 10 | 90 | 5
225.00593 | 220.5 | 95.54563 | 10 | 90 | 5
224.99993 | 221 | 95.54986 | 10 | 90 | 5
225.002 | 221.5 | 95.55862 | 10 | 90 | 5
225.00479 | 222 | 95.55516 | 10 | 90 | 5
225.00599 | 222.5 | 95.55159 | 10 | 90 | 5
225.004 | 223 | 95.51516 | 10 | 90 | 5
224.99909 | 223.5 | 95.51016 | 10 | 90 | 5
224.99605 | 224 | 95.50215 | 10 | 90 | 5
225.00405 | 224.5 | 95.55011 | 10 | 90 | 5
225.00699 | 225 | 95.51384 | 10 | 90 | 5
225.00499 | 225.5 | 95.53094 | 10 | 90 | 5
225.00007 | 226 | 95.48659 | 10 | 90 | 5
225.00306 | 226.5 | 95.50278 | 10 | 90 | 5
225.01013 | 227 | 95.50234 | 10 | 90 | 5
225.01508 | 227.5 | 95.50015 | 10 | 90 | 5
225.00699 | 228 | 95.50182 | 10 | 90 | 5
225.002 | 228.5 | 95.47187 | 10 | 90 | 5
225.00394 | 229 | 95.54477 | 10 | 90 | 5
225.00303 | 229.5 | 95.44692 | 10 | 90 | 5
225.00489 | 230 | 95.51802 | 10 | 90 | 5
225.00488 | 230.5 | 95.45266 | 10 | 90 | 5
225.00813 | 231 | 95.46743 | 10 | 90 | 5
225.00597 | 231.5 | 95.51579 | 10 | 90 | 5
225.00199 | 232 | 95.43642 | 10 | 90 | 5
225.00301 | 232.5 | 95.47515 | 10 | 90 | 5
225.00299 | 233 | 95.46598 | 10 | 90 | 5
224.99703 | 233.5 | 95.39307 | 10 | 90 | 5
225.00409 | 234 | 95.45015 | 10 | 90 | 5
225.0032 | 234.5 | 95.44593 | 10 | 90 | 5
225.00813 | 235 | 95.42411 | 10 | 90 | 5
225.006 | 235.5 | 95.41996 | 10 | 90 | 5
225.00306 | 236 | 95.45615 | 10 | 90 | 5
225.00186 | 236.5 | 95.44047 | 10 | 90 | 5
225.00992 | 237 | 95.44376 | 10 | 90 | 5
225.01204 | 237.5 | 95.43026 | 10 | 90 | 5
225.00891 | 238 | 95.46855 | 10 | 90 | 5
225.00808 | 238.5 | 95.42145 | 10 | 90 | 5
225.01107 | 239 | 95.3958 | 10 | 90 | 5
225.01209 | 239.5 | 95.45337 | 10 | 90 | 5
225.00816 | 240 | 95.39914 | 10 | 90 | 5
225.00503 | 240.5 | 95.41069 | 10 | 90 | 5
225.00601 | 241 | 95.39076 | 10 | 90 | 5
224.9988 | 241.5 | 95.41308 | 10 | 90 | 5
225.00112 | 242 | 95.37585 | 10 | 90 | 5
225.01184 | 242.5 | 95.35156 | 10 | 90 | 5
225.0082 | 243 | 95.45615 | 10 | 90 | 5
225.01005 | 243.5 | 95.37954 | 10 | 90 | 5
225.00798 | 244 | 95.33349 | 10 | 90 | 5
225.02014 | 244.5 | 95.39539 | 10 | 90 | 5
225.01597 | 245 | 95.33405 | 10 | 90 | 5
225.01697 | 245.5 | 95.37775 | 10 | 90 | 5
225.01205 | 246 | 95.34014 | 10 | 90 | 5
225.01485 | 246.5 | 95.35466 | 10 | 90 | 5
225.01613 | 247 | 95.34861 | 10 | 90 | 5
225.01901 | 247.5 | 95.34982 | 10 | 90 | 5
225.01616 | 248 | 95.34388 | 10 | 90 | 5
225.00989 | 248.5 | 95.35672 | 10 | 90 | 5
225.00405 | 249 | 95.39242 | 10 | 90 | 5
225.00095 | 249.5 | 95.33206 | 10 | 90 | 5
224.99691 | 250 | 95.34385 | 10 | 90 | 5
225.00299 | 250.5 | 95.41072 | 10 | 90 | 5
225.00108 | 251 | 95.30083 | 10 | 90 | 5
224.99695 | 251.5 | 95.32445 | 10 | 90 | 5
224.99495 | 252 | 95.32322 | 10 | 90 | 5
224.99684 | 252.5 | 95.3462 | 10 | 90 | 5
225.00098 | 253 | 95.35235 | 10 | 90 | 5
224.99994 | 253.5 | 95.32851 | 10 | 90 | 5
225.01195 | 254 | 95.31368 | 10 | 90 | 5
225.00995 | 254.5 | 95.2521 | 10 | 90 | 5
225.007 | 255 | 95.26703 | 10 | 90 | 5
225.01011 | 255.5 | 95.27612 | 10 | 90 | 5
224.99814 | 256 | 95.24096 | 10 | 90 | 5
224.99885 | 256.5 | 95.30718 | 10 | 90 | 5
225.00398 | 257 | 95.34036 | 10 | 90 | 5
225.00107 | 257.5 | 95.2155 | 10 | 90 | 5
225.00902 | 258 | 95.2966 | 10 | 90 | 5
225.00906 | 258.5 | 95.24988 | 10 | 90 | 5
225.00902 | 259 | 95.27777 | 10 | 90 | 5
225.00404 | 259.5 | 95.32688 | 10 | 90 | 5
225.01004 | 260 | 95.21683 | 10 | 90 | 5
225.01195 | 260.5 | 95.24953 | 10 | 90 | 5
225.00499 | 261 | 95.27457 | 10 | 90 | 5
225.00313 | 261.5 | 95.23134 | 10 | 90 | 5
225.00808 | 262 | 95.21649 | 10 | 90 | 5
225.00596 | 262.5 | 95.26675 | 10 | 90 | 5
225.0011 | 263 | 95.17289 | 10 | 90 | 5
225.00403 | 263.5 | 95.25129 | 10 | 90 | 5
225.01202 | 264 | 95.18625 | 10 | 90 | 5
225.0141 | 264.5 | 95.25074 | 10 | 90 | 5
225.00997 | 265 | 95.23399 | 10 | 90 | 5
225.00492 | 265.5 | 95.18542 | 10 | 90 | 5
225.00207 | 266 | 95.22231 | 10 | 90 | 5
225.00195 | 266.5 | 95.22527 | 10 | 90 | 5
225.00277 | 267 | 95.22008 | 10 | 90 | 5
225.0021 | 267.5 | 95.14157 | 10 | 90 | 5
225.00606 | 268 | 95.21992 | 10 | 90 | 5
225.00403 | 268.5 | 95.23335 | 10 | 90 | 5
225.00589 | 269 | 95.17364 | 10 | 90 | 5
225.00306 | 269.5 | 95.16476 | 10 | 90 | 5
225.00599 | 270 | 95.16532 | 10 | 90 | 5
225.01001 | 270.5 | 95.15557 | 10 | 90 | 5
225.00194 | 271 | 95.17898 | 10 | 90 | 5
225.00596 | 271.5 | 95.13451 | 10 | 90 | 5
225.00606 | 272 | 95.19546 | 10 | 90 | 5
225.00602 | 272.5 | 95.12954 | 10 | 90 | 5
225.00606 | 273 | 95.13253 | 10 | 90 | 5
225.00905 | 273.5 | 95.18878 | 10 | 90 | 5
225.00703 | 274 | 95.1374 | 10 | 90 | 5
225.00706 | 274.5 | 95.16511 | 10 | 90 | 5
225.0071 | 275 | 95.09079 | 10 | 90 | 5
225.00698 | 275.5 | 95.12904 | 10 | 90 | 5
225.0141 | 276 | 95.11564 | 10 | 90 | 5
225.01795 | 276.5 | 95.14011 | 10 | 90 | 5
225.01815 | 277 | 95.12409 | 10 | 90 | 5
225.01897 | 277.5 | 95.12178 | 10 | 90 | 5
225.01197 | 278 | 95.12762 | 10 | 90 | 5
225.01306 | 278.5 | 95.09161 | 10 | 90 | 5
225.01501 | 279 | 95.1084 | 10 | 90 | 5
225.01706 | 279.5 | 95.11998 | 10 | 90 | 5
225.01513 | 280 | 95.03779 | 10 | 90 | 5
225.01299 | 280.5 | 95.08614 | 10 | 90 | 5
225.01098 | 281 | 95.09865 | 10 | 90 | 5
225.00999 | 281.5 | 95.06468 | 10 | 90 | 5
225.00386 | 282 | 95.08592 | 10 | 90 | 5
225.00509 | 282.5 | 95.07948 | 10 | 90 | 5
224.99889 | 283 | 95.11418 | 10 | 90 | 5
224.99123 | 283.5 | 95.06541 | 10 | 90 | 5
224.989 | 284 | 95.02113 | 10 | 90 | 5
224.99513 | 284.5 | 95.11823 | 10 | 90 | 5
224.99887 | 285 | 95.05168 | 10 | 90 | 5
225.00202 | 285.5 | 95.06265 | 10 | 90 | 5
225.00605 | 286 | 94.99481 | 10 | 90 | 5
225.00964 | 286.5 | 95.03396 | 10 | 90 | 5
225.00785 | 287 | 95.01865 | 10 | 90 | 5
225.00587 | 287.5 | 95.01749 | 10 | 90 | 5
225.00802 | 288 | 95.02491 | 10 | 90 | 5
225.00197 | 288.5 | 95.00533 | 10 | 90 | 5
225.004 | 289 | 95.03839 | 10 | 90 | 5
224.995 | 289.5 | 94.99781 | 10 | 90 | 5
224.99808 | 290 | 95.01641 | 10 | 90 | 5
224.99787 | 290.5 | 95.01196 | 10 | 90 | 5
225.00204 | 291 | 95.03013 | 10 | 90 | 5
224.998 | 291.5 | 95.00338 | 10 | 90 | 5
225.00104 | 292 | 95.00256 | 10 | 90 | 5
224.99792 | 292.5 | 94.99474 | 10 | 90 | 5
225.001 | 293 | 94.9729 | 10 | 90 | 5
225.00508 | 293.5 | 94.99295 | 10 | 90 | 5
225.00892 | 294 | 94.98858 | 10 | 90 | 5
225.01085 | 294.5 | 94.98403 | 10 | 90 | 5
225.00767 | 295 | 94.96739 | 10 | 90 | 5
225.00108 | 295.5 | 94.95158 | 10 | 90 | 5
225.00796 | 296 | 94.98887 | 10 | 90 | 5
225.00896 | 296.5 | 94.97294 | 10 | 90 | 5
225.00704 | 297 | 94.97587 | 10 | 90 | 5
225.00606 | 297.5 | 94.94265 | 10 | 90 | 5
225.00603 | 298 | 94.96367 | 10 | 90 | 5
225.00298 | 298.5 | 94.90075 | 10 | 90 | 5
225.00189 | 299 | 94.9161 | 10 | 90 | 5
225.0071 | 299.5 | 94.89624 | 10 | 90 | 5
225.00508 | 300 | 94.96481 | 10 | 90 | 5
225.00285 | 300.5 | 94.90137 | 10 | 90 | 5
225.00313 | 301 | 94.89192 | 10 | 90 | 5
225.01119 | 301.5 | 94.92133 | 10 | 90 | 5
225.00987 | 302 | 94.90494 | 10 | 90 | 5
225.01107 | 302.5 | 94.90394 | 10 | 90 | 5
225.01092 | 303 | 94.95152 | 10 | 90 | 5
225.0009 | 303.5 | 94.86666 | 10 | 90 | 5
224.99693 | 304 | 94.8812 | 10 | 90 | 5
225.00203 | 304.5 | 94.89507 | 10 | 90 | 5
225.00699 | 305 | 94.91639 | 10 | 90 | 5
225.00609 | 305.5 | 94.85396 | 10 | 90 | 5
225.00395 | 306 | 94.84799 | 10 | 90 | 5
225.00719 | 306.5 | 94.86793 | 10 | 90 | 5
225.00707 | 307 | 94.87408 | 10 | 90 | 5
225.00394 | 307.5 | 94.84466 | 10 | 90 | 5
225.00307 | 308 | 94.80538 | 10 | 90 | 5
225.00389 | 308.5 | 94.78083 | 10 | 90 | 5
225.01793 | 309 | 94.87778 | 10 | 90 | 5
225.01504 | 309.5 | 94.81502 | 10 | 90 | 5
225.01709 | 310 | 94.82281 | 10 | 90 | 5
225.01811 | 310.5 | 94.79021 | 10 | 90 | 5
225.01699 | 311 | 94.78664 | 10 | 90 | 5
225.019 | 311.5 | 94.84327 | 10 | 90 | 5
225.01198 | 312 | 94.73543 | 10 | 90 | 5
225.01405 | 312.5 | 94.78949 | 10 | 90 | 5
225.01181 | 313 | 94.764 | 10 | 90 | 5
225.00677 | 313.5 | 94.80061 | 10 | 90 | 5
225.00108 | 314 | 94.79545 | 10 | 90 | 5
224.99605 | 314.5 | 94.80979 | 10 | 90 | 5
224.99987 | 315 | 94.8017 | 10 | 90 | 5
225.00206 | 315.5 | 94.79069 | 10 | 90 | 5
224.99912 | 316 | 94.81987 | 10 | 90 | 5
225.00285 | 316.5 | 94.77852 | 10 | 90 | 5
225.00088 | 317 | 94.76679 | 10 | 90 | 5
225.00099 | 317.5 | 94.7448 | 10 | 90 | 5
225.00712 | 318 | 94.753 | 10 | 90 | 5
225.00209 | 318.5 | 94.74727 | 10 | 90 | 5
225.00106 | 319 | 94.79763 | 10 | 90 | 5
225.00489 | 319.5 | 94.72927 | 10 | 90 | 5
225.01215 | 320 | 94.73619 | 10 | 90 | 5
225.01213 | 320.5 | 94.68994 | 10 | 90 | 5
225.00719 | 321 | 94.74164 | 10 | 90 | 5
225.00382 | 321.5 | 94.72388 | 10 | 90 | 5
225.00395 | 322 | 94.70943 | 10 | 90 | 5
225.00205 | 322.5 | 94.66816 | 10 | 90 | 5
225.00606 | 323 | 94.72333 | 10 | 90 | 5
225.0031 | 323.5 | 94.74475 | 10 | 90 | 5
225.00915 | 324 | 94.66557 | 10 | 90 | 5
225.00799 | 324.5 | 94.66862 | 10 | 90 | 5
224.99903 | 325 | 94.68216 | 10 | 90 | 5
225.00305 | 325.5 | 94.6751 | 10 | 90 | 5
225.00801 | 326 | 94.65667 | 10 | 90 | 5
225.00401 | 326.5 | 94.67288 | 10 | 90 | 5