## Sheet
#EXPORTTYPE: | DATA ALL
#FILE: | PW500_10O2.ngb-dt6
#FORMAT: | NETZSCH5
#FTYPE: | UNICODE
#IDENTITY: | PW500_10O2
#MTYPE: | TG
#INSTRUMENT: | NETZSCH TG 209F3
#PROJECT: | 113397
#DATE/TIME: | 11-12-2025 03:50:26 (UTC+1)
#CORR. FILE: | Correction for method Char, Isothermal 225C, 10% O2
#TEMPCAL: | TCALZERO.TCX
#LABORATORY: | 53
#OPERATOR: | cornelius
#REMARK:
#SAMPLE: | PW500_10O2
#SAMPLE MASS /mg: | 5.1087
#MATERIAL: | empty
#TYPE OF CRUCIBLE: | Al2O3 85 µl, open
#SAMPLE CRUCIBLE MASS /mg: | 145.4818
#REFERENCE CRUCIBLE MASS /mg:
#M.RANGE /mg: | 2000
#CORR. CODE: | 20
#RANGE: | 45°C....225°C/0.0....20.0K/min
#SEGMENT: | S1-5/5
#SEG. 1: | 45°C/20.0(K/min)/105°C
#SEG. 2: | 105°C/00:30/105°C
#SEG. 3: | 105°C/5.0(K/min)/225°C
#SEG. 4: | 225°C/00:30/225°C
#SEG. 5: | 225°C/04:00/225°C
##Temp./°C | Time/min | Mass/% | Gas Flow(purge2)/(ml/min) | Gas Flow(protective)/(ml/min) | Segment
41.528 | 0.5 | 99.94323 | 0 | 100 | 1
45.037 | 1 | 99.90996 | 0 | 100 | 1
49.944 | 1.5 | 99.82774 | 0 | 100 | 1
55.845 | 2 | 99.77098 | 0 | 100 | 1
62.458 | 2.5 | 99.71226 | 0 | 100 | 1
69.55366 | 3 | 99.65674 | 0 | 100 | 2
75.70897 | 3.5 | 99.56014 | 0 | 100 | 2
79.73668 | 4 | 99.54452 | 0 | 100 | 2
82.40745 | 4.5 | 99.5065 | 0 | 100 | 2
84.20851 | 5 | 99.51835 | 0 | 100 | 2
85.43218 | 5.5 | 99.47702 | 0 | 100 | 2
86.28329 | 6 | 99.4538 | 0 | 100 | 2
86.87103 | 6.5 | 99.42044 | 0 | 100 | 2
87.27739 | 7 | 99.44902 | 0 | 100 | 2
87.57109 | 7.5 | 99.4507 | 0 | 100 | 2
87.77316 | 8 | 99.46904 | 0 | 100 | 2
87.91999 | 8.5 | 99.47538 | 0 | 100 | 2
88.02163 | 9 | 99.417 | 0 | 100 | 2
88.0955 | 9.5 | 99.41919 | 0 | 100 | 2
88.14396 | 10 | 99.45668 | 0 | 100 | 2
88.17273 | 10.5 | 99.3983 | 0 | 100 | 2
88.19964 | 11 | 99.43049 | 0 | 100 | 2
88.20976 | 11.5 | 99.40632 | 0 | 100 | 2
88.21412 | 12 | 99.45039 | 0 | 100 | 2
88.22244 | 12.5 | 99.39267 | 0 | 100 | 2
88.22548 | 13 | 99.40092 | 0 | 100 | 2
88.23021 | 13.5 | 99.3777 | 0 | 100 | 2
88.23308 | 14 | 99.41252 | 0 | 100 | 2
88.23074 | 14.5 | 99.38873 | 0 | 100 | 2
88.21245 | 15 | 99.43425 | 0 | 100 | 2
88.20572 | 15.5 | 99.40442 | 0 | 100 | 2
88.2079 | 16 | 99.4112 | 0 | 100 | 2
88.21236 | 16.5 | 99.40188 | 0 | 100 | 2
88.21926 | 17 | 99.38529 | 0 | 100 | 2
88.2172 | 17.5 | 99.38252 | 0 | 100 | 2
88.21502 | 18 | 99.37921 | 0 | 100 | 2
88.20579 | 18.5 | 99.37319 | 0 | 100 | 2
88.19966 | 19 | 99.37564 | 0 | 100 | 2
88.20273 | 19.5 | 99.37297 | 0 | 100 | 2
88.19891 | 20 | 99.40331 | 0 | 100 | 2
88.19607 | 20.5 | 99.38535 | 0 | 100 | 2
88.19745 | 21 | 99.40296 | 0 | 100 | 2
88.2004 | 21.5 | 99.3847 | 0 | 100 | 2
88.20611 | 22 | 99.39935 | 0 | 100 | 2
88.20087 | 22.5 | 99.43249 | 0 | 100 | 2
88.19982 | 23 | 99.36376 | 0 | 100 | 2
88.20172 | 23.5 | 99.42995 | 0 | 100 | 2
88.2028 | 24 | 99.36178 | 0 | 100 | 2
88.20311 | 24.5 | 99.394 | 0 | 100 | 2
88.19726 | 25 | 99.39761 | 0 | 100 | 2
88.19755 | 25.5 | 99.36594 | 0 | 100 | 2
88.20434 | 26 | 99.40111 | 0 | 100 | 2
88.20609 | 26.5 | 99.44303 | 0 | 100 | 2
88.19777 | 27 | 99.36237 | 0 | 100 | 2
88.1996 | 27.5 | 99.4203 | 0 | 100 | 2
88.19668 | 28 | 99.40644 | 0 | 100 | 2
88.19483 | 28.5 | 99.42147 | 0 | 100 | 2
88.19493 | 29 | 99.42294 | 0 | 100 | 2
88.19637 | 29.5 | 99.432 | 0 | 100 | 2
88.2014 | 30 | 99.41334 | 0 | 100 | 2
88.20113 | 30.5 | 99.41309 | 0 | 100 | 2
88.19901 | 31 | 99.44819 | 0 | 100 | 2
88.19667 | 31.5 | 99.43681 | 0 | 100 | 2
88.18772 | 32 | 99.41695 | 0 | 100 | 2
88.18668 | 32.5 | 99.47018 | 0 | 100 | 2
88.18368 | 33 | 99.46599 | 0 | 100 | 3
89.84203 | 33.5 | 99.45903 | 0 | 100 | 3
93.65527 | 34 | 99.48987 | 0 | 100 | 3
98.50862 | 34.5 | 99.47002 | 0 | 100 | 3
103.64072 | 35 | 99.46497 | 0 | 100 | 3
108.66363 | 35.5 | 99.45978 | 0 | 100 | 3
113.37556 | 36 | 99.47943 | 0 | 100 | 3
117.64565 | 36.5 | 99.45054 | 0 | 100 | 3
121.47952 | 37 | 99.47397 | 0 | 100 | 3
124.9434 | 37.5 | 99.43351 | 0 | 100 | 3
128.12218 | 38 | 99.44242 | 0 | 100 | 3
131.06173 | 38.5 | 99.44589 | 0 | 100 | 3
133.80985 | 39 | 99.44785 | 0 | 100 | 3
136.43011 | 39.5 | 99.44363 | 0 | 100 | 3
139.00405 | 40 | 99.40703 | 0 | 100 | 3
141.52735 | 40.5 | 99.43454 | 0 | 100 | 3
143.99442 | 41 | 99.41789 | 0 | 100 | 3
146.48248 | 41.5 | 99.41735 | 0 | 100 | 3
148.9935 | 42 | 99.39102 | 0 | 100 | 3
151.4657 | 42.5 | 99.4084 | 0 | 100 | 3
153.96845 | 43 | 99.35402 | 0 | 100 | 3
156.49475 | 43.5 | 99.36685 | 0 | 100 | 3
158.97951 | 44 | 99.40854 | 0 | 100 | 3
161.49612 | 44.5 | 99.32969 | 0 | 100 | 3
164.01695 | 45 | 99.34806 | 0 | 100 | 3
166.51423 | 45.5 | 99.33231 | 0 | 100 | 3
169.02146 | 46 | 99.3602 | 0 | 100 | 3
171.52145 | 46.5 | 99.34359 | 0 | 100 | 3
174.02311 | 47 | 99.32363 | 0 | 100 | 3
176.51139 | 47.5 | 99.33451 | 0 | 100 | 3
179.0104 | 48 | 99.29103 | 0 | 100 | 3
181.51337 | 48.5 | 99.28823 | 0 | 100 | 3
184.02026 | 49 | 99.30846 | 0 | 100 | 3
186.5321 | 49.5 | 99.29864 | 0 | 100 | 3
189.03676 | 50 | 99.22831 | 0 | 100 | 3
191.54404 | 50.5 | 99.27943 | 0 | 100 | 3
194.0489 | 51 | 99.27955 | 0 | 100 | 3
196.55026 | 51.5 | 99.21884 | 0 | 100 | 3
199.03866 | 52 | 99.22988 | 0 | 100 | 3
201.54609 | 52.5 | 99.2531 | 0 | 100 | 3
204.05262 | 53 | 99.21616 | 0 | 100 | 3
206.5502 | 53.5 | 99.19856 | 0 | 100 | 3
209.04538 | 54 | 99.14182 | 0 | 100 | 3
211.54607 | 54.5 | 99.18958 | 0 | 100 | 3
214.05141 | 55 | 99.15101 | 0 | 100 | 3
216.54642 | 55.5 | 99.13817 | 0 | 100 | 3
219.05194 | 56 | 99.11929 | 0 | 100 | 3
221.56735 | 56.5 | 99.09056 | 0 | 100 | 3
224.06628 | 57 | 99.10534 | 0 | 100 | 4
225.84654 | 57.5 | 99.06773 | 0 | 100 | 4
226.411 | 58 | 99.1209 | 0 | 100 | 4
226.41317 | 58.5 | 99.07683 | 0 | 100 | 4
226.18363 | 59 | 99.0657 | 1.753933043e-321 | 100 | 4
225.89425 | 59.5 | 99.0636 | 9.188040991e-316 | 100 | 4
225.61473 | 60 | 99.04807 | 4.816132e-310 | 100 | 4
225.37589 | 60.5 | 99.01852 | 2.524491e-304 | 100 | 4
225.19922 | 61 | 99.04315 | 1.323273e-298 | 100 | 4
225.07036 | 61.5 | 99.00865 | 6.936252e-293 | 100 | 4
224.97672 | 62 | 98.99439 | 3.635803e-287 | 100 | 4
224.92393 | 62.5 | 99.04167 | 1.905793e-281 | 100 | 4
224.88903 | 63 | 99.00219 | 9.989673e-276 | 100 | 4
224.872 | 63.5 | 98.98332 | 5.236327e-270 | 100 | 4
224.86196 | 64 | 98.99696 | 2.744746e-264 | 100 | 4
224.86405 | 64.5 | 98.98621 | 1.438725e-258 | 100 | 4
224.87121 | 65 | 98.94012 | 7.541421e-253 | 100 | 4
224.88003 | 65.5 | 98.94071 | 3.953017e-247 | 100 | 4
224.892 | 66 | 99.01144 | 2.072069e-241 | 100 | 4
224.89911 | 66.5 | 99.02705 | 1.086124e-235 | 100 | 4
224.90803 | 67 | 99.00298 | 5.693182e-230 | 100 | 4
224.91413 | 67.5 | 98.9517 | 2.984218e-224 | 100 | 4
224.92114 | 68 | 98.95103 | 1.564249e-218 | 100 | 4
224.9331 | 68.5 | 98.93611 | 8.199389e-213 | 100 | 4
224.941 | 69 | 98.94909 | 4.297907e-207 | 100 | 4
224.94403 | 69.5 | 98.98232 | 2.252851e-201 | 100 | 4
224.95314 | 70 | 98.91885 | 1.180886e-195 | 100 | 4
224.96503 | 70.5 | 98.97791 | 6.189897e-190 | 100 | 4
224.97203 | 71 | 98.94567 | 3.244583e-184 | 100 | 4
224.97713 | 71.5 | 98.96075 | 1.700726e-178 | 100 | 4
224.97801 | 72 | 98.95532 | 8.914764e-173 | 100 | 4
224.97599 | 72.5 | 98.93458 | 4.672887e-167 | 100 | 4
224.97787 | 73 | 98.93099 | 2.449406e-161 | 100 | 4
224.98202 | 73.5 | 98.97669 | 1.283915e-155 | 100 | 4
224.978 | 74 | 98.99534 | 6.729948e-150 | 100 | 4
224.98287 | 74.5 | 98.98728 | 3.527664e-144 | 100 | 4
224.98907 | 75 | 98.98057 | 1.84911e-138 | 100 | 4
224.98992 | 75.5 | 98.94497 | 9.692552e-133 | 100 | 4
224.98598 | 76 | 98.93093 | 5.080584e-127 | 100 | 4
224.98712 | 76.5 | 98.95765 | 2.66311e-121 | 100 | 4
224.99088 | 77 | 98.9843 | 1.395933e-115 | 100 | 4
224.98782 | 77.5 | 98.95914 | 7.317118e-110 | 100 | 4
224.98604 | 78 | 98.94381 | 3.835443e-104 | 100 | 4
224.99685 | 78.5 | 98.95492 | 2.010439e-98 | 100 | 4
224.9981 | 79 | 98.94145 | 1.05382e-92 | 100 | 4
224.99387 | 79.5 | 98.94789 | 5.523851e-87 | 100 | 4
224.99516 | 80 | 98.93793 | 2.895459e-81 | 100 | 4
224.99512 | 80.5 | 98.9775 | 1.517724e-75 | 100 | 4
224.99522 | 81 | 98.89594 | 7.955517e-70 | 100 | 4
224.9949 | 81.5 | 98.94224 | 4.170075e-64 | 100 | 4
224.99807 | 82 | 98.97702 | 2.185845e-58 | 100 | 4
224.99594 | 82.5 | 98.97244 | 1.145763e-52 | 100 | 4
224.99096 | 83 | 98.88641 | 6.005792e-47 | 100 | 4
224.99587 | 83.5 | 98.97038 | 3.14808e-41 | 100 | 4
224.99395 | 84 | 98.93358 | 1.650142e-35 | 100 | 4
224.98606 | 84.5 | 98.92068 | 8.649614e-30 | 100 | 4
224.99788 | 85 | 98.95213 | 4.533903e-24 | 100 | 4
224.99695 | 85.5 | 98.91643 | 2.376554e-18 | 100 | 4
225.00401 | 86 | 98.96312 | 1.245728e-12 | 100 | 4
225.00083 | 86.5 | 98.92322 | 6.529781e-07 | 100 | 4
224.98818 | 87 | 98.84932 | 0.34352 | 99.65648 | 5
225.07372 | 87.5 | 98.93668 | 10 | 90 | 5
225.14399 | 88 | 99.03673 | 10 | 90 | 5
225.12096 | 88.5 | 99.04957 | 10 | 90 | 5
225.08378 | 89 | 99.11979 | 10 | 90 | 5
225.05179 | 89.5 | 99.11511 | 10 | 90 | 5
225.02203 | 90 | 99.14029 | 10 | 90 | 5
225.01007 | 90.5 | 99.22098 | 10 | 90 | 5
224.99481 | 91 | 99.25667 | 10 | 90 | 5
224.98788 | 91.5 | 99.28815 | 10 | 90 | 5
224.97192 | 92 | 99.26482 | 10 | 90 | 5
224.979 | 92.5 | 99.32343 | 10 | 90 | 5
224.98518 | 93 | 99.3104 | 10 | 90 | 5
224.98608 | 93.5 | 99.36379 | 10 | 90 | 5
224.99405 | 94 | 99.36901 | 10 | 90 | 5
224.99406 | 94.5 | 99.39335 | 10 | 90 | 5
224.98872 | 95 | 99.36425 | 10 | 90 | 5
224.99303 | 95.5 | 99.44566 | 10 | 90 | 5
224.99694 | 96 | 99.45807 | 10 | 90 | 5
225.00085 | 96.5 | 99.47899 | 10 | 90 | 5
225.00419 | 97 | 99.4088 | 10 | 90 | 5
225.00603 | 97.5 | 99.46487 | 10 | 90 | 5
224.99899 | 98 | 99.49057 | 10 | 90 | 5
224.99711 | 98.5 | 99.45847 | 10 | 90 | 5
225.009 | 99 | 99.51678 | 10 | 90 | 5
224.99801 | 99.5 | 99.49242 | 10 | 90 | 5
224.998 | 100 | 99.47875 | 10 | 90 | 5
225.00099 | 100.5 | 99.53798 | 10 | 90 | 5
225.006 | 101 | 99.5302 | 10 | 90 | 5
225.00102 | 101.5 | 99.55616 | 10 | 90 | 5
225.00682 | 102 | 99.57599 | 10 | 90 | 5
224.99699 | 102.5 | 99.48751 | 10 | 90 | 5
224.99895 | 103 | 99.58944 | 10 | 90 | 5
224.99695 | 103.5 | 99.59648 | 10 | 90 | 5
225.00304 | 104 | 99.60872 | 10 | 90 | 5
225.00105 | 104.5 | 99.61316 | 10 | 90 | 5
225.00398 | 105 | 99.59465 | 10 | 90 | 5
224.99701 | 105.5 | 99.5946 | 10 | 90 | 5
224.99887 | 106 | 99.64839 | 10 | 90 | 5
225.0062 | 106.5 | 99.68064 | 10 | 90 | 5
225.00707 | 107 | 99.68467 | 10 | 90 | 5
225.01513 | 107.5 | 99.69128 | 10 | 90 | 5
225.01194 | 108 | 99.66523 | 10 | 90 | 5
225.00206 | 108.5 | 99.68535 | 10 | 90 | 5
224.99612 | 109 | 99.66528 | 10 | 90 | 5
225.00398 | 109.5 | 99.71293 | 10 | 90 | 5
225.00107 | 110 | 99.64241 | 10 | 90 | 5
224.99501 | 110.5 | 99.72087 | 10 | 90 | 5
224.99406 | 111 | 99.73608 | 10 | 90 | 5
224.99902 | 111.5 | 99.72515 | 10 | 90 | 5
225.0002 | 112 | 99.76409 | 10 | 90 | 5
225.00191 | 112.5 | 99.74186 | 10 | 90 | 5
224.99805 | 113 | 99.75183 | 10 | 90 | 5
225.01091 | 113.5 | 99.80325 | 10 | 90 | 5
225.00896 | 114 | 99.73624 | 10 | 90 | 5
224.99603 | 114.5 | 99.78114 | 10 | 90 | 5
225.00302 | 115 | 99.77259 | 10 | 90 | 5
224.99893 | 115.5 | 99.81192 | 10 | 90 | 5
224.99814 | 116 | 99.78182 | 10 | 90 | 5
225.00596 | 116.5 | 99.83097 | 10 | 90 | 5
224.99994 | 117 | 99.80545 | 10 | 90 | 5
225.00611 | 117.5 | 99.77932 | 10 | 90 | 5
225.01082 | 118 | 99.85428 | 10 | 90 | 5
225.00485 | 118.5 | 99.85353 | 10 | 90 | 5
225.00387 | 119 | 99.84211 | 10 | 90 | 5
225.01301 | 119.5 | 99.8389 | 10 | 90 | 5
225.01495 | 120 | 99.84318 | 10 | 90 | 5
225.01102 | 120.5 | 99.81043 | 10 | 90 | 5
225.00594 | 121 | 99.84559 | 10 | 90 | 5
225.00627 | 121.5 | 99.90469 | 10 | 90 | 5
225.00601 | 122 | 99.88484 | 10 | 90 | 5
225.00809 | 122.5 | 99.91212 | 10 | 90 | 5
225.00602 | 123 | 99.93822 | 10 | 90 | 5
225.00606 | 123.5 | 99.90381 | 10 | 90 | 5
225.00819 | 124 | 99.95111 | 10 | 90 | 5
225.00197 | 124.5 | 99.90194 | 10 | 90 | 5
224.997 | 125 | 99.92156 | 10 | 90 | 5
225.00001 | 125.5 | 99.92589 | 10 | 90 | 5
224.99864 | 126 | 99.93215 | 10 | 90 | 5
225.00624 | 126.5 | 100.00504 | 10 | 90 | 5
225.00803 | 127 | 99.93998 | 10 | 90 | 5
225.00397 | 127.5 | 99.95983 | 10 | 90 | 5
225.00684 | 128 | 99.9182 | 10 | 90 | 5
225.00594 | 128.5 | 99.96325 | 10 | 90 | 5
225.00196 | 129 | 99.95111 | 10 | 90 | 5
225.00309 | 129.5 | 99.96042 | 10 | 90 | 5
225.00097 | 130 | 99.96823 | 10 | 90 | 5
225.00406 | 130.5 | 99.96675 | 10 | 90 | 5
225.00603 | 131 | 99.98641 | 10 | 90 | 5
225.00403 | 131.5 | 100.01329 | 10 | 90 | 5
225.01098 | 132 | 99.98252 | 10 | 90 | 5
225.01511 | 132.5 | 99.97823 | 10 | 90 | 5
225.01495 | 133 | 100.00207 | 10 | 90 | 5
225.00993 | 133.5 | 99.96484 | 10 | 90 | 5
225.00183 | 134 | 99.98812 | 10 | 90 | 5
225.0041 | 134.5 | 100.05404 | 10 | 90 | 5
225.00101 | 135 | 99.9789 | 10 | 90 | 5
225.01119 | 135.5 | 100.00622 | 10 | 90 | 5
225.01297 | 136 | 99.99927 | 10 | 90 | 5
225.00802 | 136.5 | 100.04872 | 10 | 90 | 5
225.00508 | 137 | 99.99436 | 10 | 90 | 5
225.00299 | 137.5 | 100.01089 | 10 | 90 | 5
225.00298 | 138 | 100.03898 | 10 | 90 | 5
225.00302 | 138.5 | 100.01895 | 10 | 90 | 5
225.00818 | 139 | 100.01454 | 10 | 90 | 5
224.99695 | 139.5 | 100.01968 | 10 | 90 | 5
225.00589 | 140 | 100.05318 | 10 | 90 | 5
225.00214 | 140.5 | 100.06392 | 10 | 90 | 5
225.01 | 141 | 100.07726 | 10 | 90 | 5
225.00592 | 141.5 | 100.06755 | 10 | 90 | 5
225.00217 | 142 | 100.06743 | 10 | 90 | 5
225.00309 | 142.5 | 100.09356 | 10 | 90 | 5
225.002 | 143 | 100.07562 | 10 | 90 | 5
225.01103 | 143.5 | 100.09361 | 10 | 90 | 5
225.00802 | 144 | 100.10621 | 10 | 90 | 5
224.99986 | 144.5 | 100.07306 | 10 | 90 | 5
225.00603 | 145 | 100.08363 | 10 | 90 | 5
225.00686 | 145.5 | 100.09382 | 10 | 90 | 5
225.00806 | 146 | 100.09839 | 10 | 90 | 5
225.00793 | 146.5 | 100.11859 | 10 | 90 | 5
225.01091 | 147 | 100.13099 | 10 | 90 | 5
225.00498 | 147.5 | 100.09551 | 10 | 90 | 5
225.00495 | 148 | 100.0885 | 10 | 90 | 5
225.00507 | 148.5 | 100.1059 | 10 | 90 | 5
225.0102 | 149 | 100.09843 | 10 | 90 | 5
225.00904 | 149.5 | 100.13103 | 10 | 90 | 5
225.006 | 150 | 100.10278 | 10 | 90 | 5
225.01401 | 150.5 | 100.16846 | 10 | 90 | 5
225.00906 | 151 | 100.14291 | 10 | 90 | 5
225.00198 | 151.5 | 100.14051 | 10 | 90 | 5
224.99908 | 152 | 100.11988 | 10 | 90 | 5
225.00412 | 152.5 | 100.1428 | 10 | 90 | 5
224.99899 | 153 | 100.16284 | 10 | 90 | 5
224.99893 | 153.5 | 100.12368 | 10 | 90 | 5
225.005 | 154 | 100.14366 | 10 | 90 | 5
225.00595 | 154.5 | 100.18868 | 10 | 90 | 5
225.00603 | 155 | 100.17426 | 10 | 90 | 5
225.00695 | 155.5 | 100.17774 | 10 | 90 | 5
224.99996 | 156 | 100.16641 | 10 | 90 | 5
225.00182 | 156.5 | 100.17482 | 10 | 90 | 5
225.00392 | 157 | 100.20083 | 10 | 90 | 5
225.00311 | 157.5 | 100.17982 | 10 | 90 | 5
225.01786 | 158 | 100.18728 | 10 | 90 | 5
225.00992 | 158.5 | 100.17839 | 10 | 90 | 5
225.01889 | 159 | 100.16468 | 10 | 90 | 5
225.0131 | 159.5 | 100.18078 | 10 | 90 | 5
225.01191 | 160 | 100.1946 | 10 | 90 | 5
225.00385 | 160.5 | 100.21338 | 10 | 90 | 5
225.004 | 161 | 100.26297 | 10 | 90 | 5
224.99887 | 161.5 | 100.16886 | 10 | 90 | 5
225.00503 | 162 | 100.21162 | 10 | 90 | 5
225.00091 | 162.5 | 100.22809 | 10 | 90 | 5
225.00719 | 163 | 100.20484 | 10 | 90 | 5
225.00604 | 163.5 | 100.24458 | 10 | 90 | 5
225.00292 | 164 | 100.20021 | 10 | 90 | 5
225.00406 | 164.5 | 100.25261 | 10 | 90 | 5
225.01512 | 165 | 100.26106 | 10 | 90 | 5
225.00511 | 165.5 | 100.2399 | 10 | 90 | 5
225.00384 | 166 | 100.25203 | 10 | 90 | 5
225.00532 | 166.5 | 100.22197 | 10 | 90 | 5
225.00797 | 167 | 100.23984 | 10 | 90 | 5
225.00616 | 167.5 | 100.25491 | 10 | 90 | 5
225.00899 | 168 | 100.25051 | 10 | 90 | 5
225.01407 | 168.5 | 100.29376 | 10 | 90 | 5
225.01197 | 169 | 100.23263 | 10 | 90 | 5
225.00886 | 169.5 | 100.27908 | 10 | 90 | 5
225.00107 | 170 | 100.27958 | 10 | 90 | 5
225.00713 | 170.5 | 100.267 | 10 | 90 | 5
225.00489 | 171 | 100.26686 | 10 | 90 | 5
225.00612 | 171.5 | 100.25032 | 10 | 90 | 5
225.00601 | 172 | 100.28886 | 10 | 90 | 5
225.00694 | 172.5 | 100.30861 | 10 | 90 | 5
225.0029 | 173 | 100.29358 | 10 | 90 | 5
224.99897 | 173.5 | 100.27618 | 10 | 90 | 5
225.00102 | 174 | 100.3495 | 10 | 90 | 5
225.004 | 174.5 | 100.2836 | 10 | 90 | 5
225.00592 | 175 | 100.3028 | 10 | 90 | 5
225.00498 | 175.5 | 100.31573 | 10 | 90 | 5
225.00514 | 176 | 100.28497 | 10 | 90 | 5
225.0111 | 176.5 | 100.31458 | 10 | 90 | 5
225.01401 | 177 | 100.26593 | 10 | 90 | 5
225.01197 | 177.5 | 100.31314 | 10 | 90 | 5
225.01082 | 178 | 100.30252 | 10 | 90 | 5
225.00595 | 178.5 | 100.32272 | 10 | 90 | 5
225.00406 | 179 | 100.30687 | 10 | 90 | 5
225.00783 | 179.5 | 100.34777 | 10 | 90 | 5
225.00317 | 180 | 100.28778 | 10 | 90 | 5
224.99896 | 180.5 | 100.34455 | 10 | 90 | 5
224.99813 | 181 | 100.33618 | 10 | 90 | 5
225.00402 | 181.5 | 100.31477 | 10 | 90 | 5
225.00889 | 182 | 100.32828 | 10 | 90 | 5
225.00807 | 182.5 | 100.30447 | 10 | 90 | 5
225.01295 | 183 | 100.38277 | 10 | 90 | 5
225.00401 | 183.5 | 100.2691 | 10 | 90 | 5
225.01027 | 184 | 100.34081 | 10 | 90 | 5
225.00705 | 184.5 | 100.29873 | 10 | 90 | 5
225.00405 | 185 | 100.34658 | 10 | 90 | 5
225.00499 | 185.5 | 100.33851 | 10 | 90 | 5
225.00285 | 186 | 100.36359 | 10 | 90 | 5
225.00798 | 186.5 | 100.36529 | 10 | 90 | 5
225.00894 | 187 | 100.38497 | 10 | 90 | 5
225.00309 | 187.5 | 100.31821 | 10 | 90 | 5
225.00396 | 188 | 100.37353 | 10 | 90 | 5
225.001 | 188.5 | 100.38125 | 10 | 90 | 5
225.00708 | 189 | 100.36232 | 10 | 90 | 5
225.00803 | 189.5 | 100.35489 | 10 | 90 | 5
225.00502 | 190 | 100.39532 | 10 | 90 | 5
225.00106 | 190.5 | 100.36932 | 10 | 90 | 5
225.00002 | 191 | 100.3836 | 10 | 90 | 5
225.00791 | 191.5 | 100.3736 | 10 | 90 | 5
225.00187 | 192 | 100.37385 | 10 | 90 | 5
225.00817 | 192.5 | 100.39367 | 10 | 90 | 5
225.01489 | 193 | 100.45972 | 10 | 90 | 5
225.0109 | 193.5 | 100.38172 | 10 | 90 | 5
225.00899 | 194 | 100.41189 | 10 | 90 | 5
225.00484 | 194.5 | 100.37062 | 10 | 90 | 5
225.00886 | 195 | 100.39112 | 10 | 90 | 5
225.01101 | 195.5 | 100.46736 | 10 | 90 | 5
225.00298 | 196 | 100.39822 | 10 | 90 | 5
224.99806 | 196.5 | 100.41646 | 10 | 90 | 5
224.99901 | 197 | 100.45012 | 10 | 90 | 5
224.998 | 197.5 | 100.45798 | 10 | 90 | 5
225.00709 | 198 | 100.40531 | 10 | 90 | 5
225.01388 | 198.5 | 100.43112 | 10 | 90 | 5
225.00906 | 199 | 100.44596 | 10 | 90 | 5
225.00604 | 199.5 | 100.43605 | 10 | 90 | 5
225.01199 | 200 | 100.44322 | 10 | 90 | 5
225.00405 | 200.5 | 100.40661 | 10 | 90 | 5
225.00195 | 201 | 100.44582 | 10 | 90 | 5
225.00686 | 201.5 | 100.45006 | 10 | 90 | 5
225.00197 | 202 | 100.44616 | 10 | 90 | 5
225.00506 | 202.5 | 100.43708 | 10 | 90 | 5
225.00489 | 203 | 100.42026 | 10 | 90 | 5
225.00507 | 203.5 | 100.43661 | 10 | 90 | 5
225.01207 | 204 | 100.41683 | 10 | 90 | 5
225.01182 | 204.5 | 100.44902 | 10 | 90 | 5
225.00583 | 205 | 100.43038 | 10 | 90 | 5
225.00204 | 205.5 | 100.43862 | 10 | 90 | 5
225.00494 | 206 | 100.43832 | 10 | 90 | 5
225.00977 | 206.5 | 100.51924 | 10 | 90 | 5
225.00717 | 207 | 100.47712 | 10 | 90 | 5
225.00412 | 207.5 | 100.41991 | 10 | 90 | 5
225.00604 | 208 | 100.48 | 10 | 90 | 5
225.00208 | 208.5 | 100.4623 | 10 | 90 | 5
225.00514 | 209 | 100.43311 | 10 | 90 | 5
225.00893 | 209.5 | 100.45986 | 10 | 90 | 5
225.01194 | 210 | 100.49221 | 10 | 90 | 5
225.00683 | 210.5 | 100.44417 | 10 | 90 | 5
225.00289 | 211 | 100.52364 | 10 | 90 | 5
225.00498 | 211.5 | 100.48938 | 10 | 90 | 5
225.00394 | 212 | 100.49258 | 10 | 90 | 5
225 | 212.5 | 100.43989 | 10 | 90 | 5
225.00789 | 213 | 100.48901 | 10 | 90 | 5
225.00798 | 213.5 | 100.47017 | 10 | 90 | 5
225.00697 | 214 | 100.48723 | 10 | 90 | 5
225.00206 | 214.5 | 100.45105 | 10 | 90 | 5
225.01293 | 215 | 100.48351 | 10 | 90 | 5
225.01308 | 215.5 | 100.47518 | 10 | 90 | 5
225.0091 | 216 | 100.4837 | 10 | 90 | 5
225.00813 | 216.5 | 100.50754 | 10 | 90 | 5
225.013 | 217 | 100.5133 | 10 | 90 | 5
225.00398 | 217.5 | 100.51134 | 10 | 90 | 5
224.997 | 218 | 100.46453 | 10 | 90 | 5
225.00217 | 218.5 | 100.48589 | 10 | 90 | 5
225.00699 | 219 | 100.4859 | 10 | 90 | 5
224.99888 | 219.5 | 100.49771 | 10 | 90 | 5
225.01177 | 220 | 100.46911 | 10 | 90 | 5
225.00697 | 220.5 | 100.4646 | 10 | 90 | 5
224.99992 | 221 | 100.4703 | 10 | 90 | 5
225.00294 | 221.5 | 100.52043 | 10 | 90 | 5
225.00806 | 222 | 100.53323 | 10 | 90 | 5
225.01405 | 222.5 | 100.52035 | 10 | 90 | 5
225.01191 | 223 | 100.5328 | 10 | 90 | 5
225.00288 | 223.5 | 100.52462 | 10 | 90 | 5
224.99809 | 224 | 100.52026 | 10 | 90 | 5
225.01112 | 224.5 | 100.53788 | 10 | 90 | 5
225.0101 | 225 | 100.49255 | 10 | 90 | 5
225.014 | 225.5 | 100.52275 | 10 | 90 | 5
225.00794 | 226 | 100.52828 | 10 | 90 | 5
225.00507 | 226.5 | 100.52796 | 10 | 90 | 5
225.00298 | 227 | 100.52343 | 10 | 90 | 5
225.00307 | 227.5 | 100.56019 | 10 | 90 | 5
225.00214 | 228 | 100.57601 | 10 | 90 | 5
224.99905 | 228.5 | 100.50701 | 10 | 90 | 5
225.00014 | 229 | 100.5641 | 10 | 90 | 5
225.00121 | 229.5 | 100.52954 | 10 | 90 | 5
225.00226 | 230 | 100.56802 | 10 | 90 | 5
225.00807 | 230.5 | 100.5382 | 10 | 90 | 5
225.00489 | 231 | 100.56791 | 10 | 90 | 5
225.01191 | 231.5 | 100.61246 | 10 | 90 | 5
225.00688 | 232 | 100.54873 | 10 | 90 | 5
225.00399 | 232.5 | 100.56396 | 10 | 90 | 5
225.00994 | 233 | 100.55745 | 10 | 90 | 5
225.00702 | 233.5 | 100.54507 | 10 | 90 | 5
225.00623 | 234 | 100.58157 | 10 | 90 | 5
225.00399 | 234.5 | 100.55638 | 10 | 90 | 5
225.00096 | 235 | 100.51748 | 10 | 90 | 5
225.00007 | 235.5 | 100.5599 | 10 | 90 | 5
225.01497 | 236 | 100.60027 | 10 | 90 | 5
225.01295 | 236.5 | 100.59552 | 10 | 90 | 5
225.0082 | 237 | 100.56607 | 10 | 90 | 5
225.00416 | 237.5 | 100.55057 | 10 | 90 | 5
225.00891 | 238 | 100.59298 | 10 | 90 | 5
225.00711 | 238.5 | 100.56679 | 10 | 90 | 5
225.00585 | 239 | 100.57383 | 10 | 90 | 5
225.00499 | 239.5 | 100.6131 | 10 | 90 | 5
225.00185 | 240 | 100.59216 | 10 | 90 | 5
225.00805 | 240.5 | 100.60898 | 10 | 90 | 5
225.01512 | 241 | 100.62305 | 10 | 90 | 5
225.01401 | 241.5 | 100.62609 | 10 | 90 | 5
225.012 | 242 | 100.60145 | 10 | 90 | 5
225.01297 | 242.5 | 100.57056 | 10 | 90 | 5
225.00676 | 243 | 100.67023 | 10 | 90 | 5
225.00391 | 243.5 | 100.60338 | 10 | 90 | 5
225.00307 | 244 | 100.59314 | 10 | 90 | 5
224.99604 | 244.5 | 100.58518 | 10 | 90 | 5
224.9959 | 245 | 100.57199 | 10 | 90 | 5
225.00288 | 245.5 | 100.6149 | 10 | 90 | 5
225.00994 | 246 | 100.63456 | 10 | 90 | 5
225.00708 | 246.5 | 100.62167 | 10 | 90 | 5
225.00902 | 247 | 100.60395 | 10 | 90 | 5
225.0099 | 247.5 | 100.64238 | 10 | 90 | 5
225.00403 | 248 | 100.62123 | 10 | 90 | 5
225.00814 | 248.5 | 100.64679 | 10 | 90 | 5
225.00316 | 249 | 100.67647 | 10 | 90 | 5
225.00007 | 249.5 | 100.57583 | 10 | 90 | 5
225.00498 | 250 | 100.6119 | 10 | 90 | 5
225.00507 | 250.5 | 100.66956 | 10 | 90 | 5
225.00896 | 251 | 100.61379 | 10 | 90 | 5
225.00996 | 251.5 | 100.65066 | 10 | 90 | 5
225.00201 | 252 | 100.62639 | 10 | 90 | 5
225.00897 | 252.5 | 100.61733 | 10 | 90 | 5
225.01173 | 253 | 100.67106 | 10 | 90 | 5
225.00083 | 253.5 | 100.62284 | 10 | 90 | 5
225.00707 | 254 | 100.65431 | 10 | 90 | 5
225.01091 | 254.5 | 100.59091 | 10 | 90 | 5
225.00582 | 255 | 100.63184 | 10 | 90 | 5
225.00707 | 255.5 | 100.61022 | 10 | 90 | 5
225.00186 | 256 | 100.6163 | 10 | 90 | 5
225.00685 | 256.5 | 100.66459 | 10 | 90 | 5
225.00596 | 257 | 100.66275 | 10 | 90 | 5
225.00921 | 257.5 | 100.64104 | 10 | 90 | 5
225.00808 | 258 | 100.67252 | 10 | 90 | 5
225.00111 | 258.5 | 100.62527 | 10 | 90 | 5
225.00201 | 259 | 100.6706 | 10 | 90 | 5
225.006 | 259.5 | 100.73057 | 10 | 90 | 5
225.00887 | 260 | 100.62677 | 10 | 90 | 5
225.01013 | 260.5 | 100.67125 | 10 | 90 | 5
225.00604 | 261 | 100.68226 | 10 | 90 | 5
225.00398 | 261.5 | 100.61837 | 10 | 90 | 5
225.01122 | 262 | 100.66776 | 10 | 90 | 5
225.00896 | 262.5 | 100.70341 | 10 | 90 | 5
225.00413 | 263 | 100.63574 | 10 | 90 | 5
224.99687 | 263.5 | 100.68832 | 10 | 90 | 5
225.00999 | 264 | 100.66587 | 10 | 90 | 5
225.01503 | 264.5 | 100.71088 | 10 | 90 | 5
225.01099 | 265 | 100.69301 | 10 | 90 | 5
225.011 | 265.5 | 100.68038 | 10 | 90 | 5
224.99988 | 266 | 100.6426 | 10 | 90 | 5
225.00904 | 266.5 | 100.72505 | 10 | 90 | 5
225.00311 | 267 | 100.65339 | 10 | 90 | 5
225.00902 | 267.5 | 100.64613 | 10 | 90 | 5
225.00488 | 268 | 100.66791 | 10 | 90 | 5
225.00298 | 268.5 | 100.73448 | 10 | 90 | 5
224.99786 | 269 | 100.66547 | 10 | 90 | 5
225.00711 | 269.5 | 100.69312 | 10 | 90 | 5
225.00789 | 270 | 100.67898 | 10 | 90 | 5
225.0049 | 270.5 | 100.66386 | 10 | 90 | 5
225.00818 | 271 | 100.68657 | 10 | 90 | 5
225.01082 | 271.5 | 100.69102 | 10 | 90 | 5
225.01004 | 272 | 100.7115 | 10 | 90 | 5
224.99893 | 272.5 | 100.68057 | 10 | 90 | 5
225.00089 | 273 | 100.64996 | 10 | 90 | 5
225.00401 | 273.5 | 100.69324 | 10 | 90 | 5
225.00197 | 274 | 100.67703 | 10 | 90 | 5
225.012 | 274.5 | 100.76508 | 10 | 90 | 5
225.00003 | 275 | 100.65679 | 10 | 90 | 5
225.00003 | 275.5 | 100.66343 | 10 | 90 | 5
225.00283 | 276 | 100.68282 | 10 | 90 | 5
225.00608 | 276.5 | 100.69406 | 10 | 90 | 5
225.00616 | 277 | 100.67169 | 10 | 90 | 5
225.01387 | 277.5 | 100.74498 | 10 | 90 | 5
225.0049 | 278 | 100.69035 | 10 | 90 | 5
225.00609 | 278.5 | 100.67247 | 10 | 90 | 5
225.00897 | 279 | 100.67164 | 10 | 90 | 5
225.00593 | 279.5 | 100.71805 | 10 | 90 | 5
225.001 | 280 | 100.63493 | 10 | 90 | 5
225.0091 | 280.5 | 100.70632 | 10 | 90 | 5
225.00794 | 281 | 100.73158 | 10 | 90 | 5
225.00686 | 281.5 | 100.70821 | 10 | 90 | 5
225.00487 | 282 | 100.71852 | 10 | 90 | 5
225.0099 | 282.5 | 100.70174 | 10 | 90 | 5
225.01401 | 283 | 100.74098 | 10 | 90 | 5
225.00699 | 283.5 | 100.70973 | 10 | 90 | 5
225.00416 | 284 | 100.70794 | 10 | 90 | 5
225.00303 | 284.5 | 100.80632 | 10 | 90 | 5
225.00616 | 285 | 100.71586 | 10 | 90 | 5
224.99994 | 285.5 | 100.71222 | 10 | 90 | 5
224.99708 | 286 | 100.68148 | 10 | 90 | 5
225.00302 | 286.5 | 100.7212 | 10 | 90 | 5
225.01174 | 287 | 100.72872 | 10 | 90 | 5
225.01398 | 287.5 | 100.73844 | 10 | 90 | 5
225.00993 | 288 | 100.72767 | 10 | 90 | 5
225.00806 | 288.5 | 100.73055 | 10 | 90 | 5
225.00993 | 289 | 100.75424 | 10 | 90 | 5
225.0072 | 289.5 | 100.73006 | 10 | 90 | 5
225.01406 | 290 | 100.7385 | 10 | 90 | 5
225.01397 | 290.5 | 100.76755 | 10 | 90 | 5
225.00903 | 291 | 100.77107 | 10 | 90 | 5
225.0001 | 291.5 | 100.78353 | 10 | 90 | 5
225.00012 | 292 | 100.76878 | 10 | 90 | 5
224.99716 | 292.5 | 100.7068 | 10 | 90 | 5
224.99893 | 293 | 100.72344 | 10 | 90 | 5
225.00291 | 293.5 | 100.77612 | 10 | 90 | 5
225.00592 | 294 | 100.73214 | 10 | 90 | 5
225.00392 | 294.5 | 100.73912 | 10 | 90 | 5
225.00702 | 295 | 100.74293 | 10 | 90 | 5
225.00527 | 295.5 | 100.78172 | 10 | 90 | 5
225.01107 | 296 | 100.75223 | 10 | 90 | 5
225.01302 | 296.5 | 100.76497 | 10 | 90 | 5
225.00593 | 297 | 100.76503 | 10 | 90 | 5
225.00907 | 297.5 | 100.75412 | 10 | 90 | 5
225.00714 | 298 | 100.753 | 10 | 90 | 5
225.0041 | 298.5 | 100.71469 | 10 | 90 | 5
225.00506 | 299 | 100.71093 | 10 | 90 | 5
225.00701 | 299.5 | 100.78945 | 10 | 90 | 5
225.00106 | 300 | 100.74574 | 10 | 90 | 5
225.00301 | 300.5 | 100.75622 | 10 | 90 | 5
224.99907 | 301 | 100.72582 | 10 | 90 | 5
225.00789 | 301.5 | 100.80334 | 10 | 90 | 5
225.00695 | 302 | 100.76393 | 10 | 90 | 5
225.00496 | 302.5 | 100.76874 | 10 | 90 | 5
225.00493 | 303 | 100.82154 | 10 | 90 | 5
225.00416 | 303.5 | 100.73574 | 10 | 90 | 5
225.00798 | 304 | 100.7658 | 10 | 90 | 5
225.00799 | 304.5 | 100.7555 | 10 | 90 | 5
225.01091 | 305 | 100.81707 | 10 | 90 | 5
225.00883 | 305.5 | 100.74646 | 10 | 90 | 5
225.01104 | 306 | 100.74981 | 10 | 90 | 5
225.00513 | 306.5 | 100.76438 | 10 | 90 | 5
225.00297 | 307 | 100.75565 | 10 | 90 | 5
225.00318 | 307.5 | 100.74715 | 10 | 90 | 5
225.00599 | 308 | 100.7719 | 10 | 90 | 5
225.00801 | 308.5 | 100.7905 | 10 | 90 | 5
225.00904 | 309 | 100.80801 | 10 | 90 | 5
225.00702 | 309.5 | 100.74031 | 10 | 90 | 5
225.01114 | 310 | 100.75875 | 10 | 90 | 5
225.01801 | 310.5 | 100.78313 | 10 | 90 | 5
225.01306 | 311 | 100.75653 | 10 | 90 | 5
225.00994 | 311.5 | 100.77069 | 10 | 90 | 5
225.00877 | 312 | 100.74622 | 10 | 90 | 5
224.99682 | 312.5 | 100.827 | 10 | 90 | 5
224.99208 | 313 | 100.7874 | 10 | 90 | 5
224.9951 | 313.5 | 100.75707 | 10 | 90 | 5
225.00098 | 314 | 100.75484 | 10 | 90 | 5
225.00096 | 314.5 | 100.7859 | 10 | 90 | 5
225.00399 | 315 | 100.7864 | 10 | 90 | 5
225.006 | 315.5 | 100.80739 | 10 | 90 | 5
225.00398 | 316 | 100.76939 | 10 | 90 | 5
225.01106 | 316.5 | 100.79124 | 10 | 90 | 5
225.00693 | 317 | 100.79304 | 10 | 90 | 5
225.00799 | 317.5 | 100.79459 | 10 | 90 | 5
225.00603 | 318 | 100.80449 | 10 | 90 | 5
225.00704 | 318.5 | 100.75462 | 10 | 90 | 5
225.00813 | 319 | 100.82526 | 10 | 90 | 5
225.00195 | 319.5 | 100.73927 | 10 | 90 | 5
224.99887 | 320 | 100.76571 | 10 | 90 | 5
225.0059 | 320.5 | 100.78001 | 10 | 90 | 5
225.00476 | 321 | 100.77475 | 10 | 90 | 5
225.00302 | 321.5 | 100.75125 | 10 | 90 | 5
225.0038 | 322 | 100.77258 | 10 | 90 | 5
225.00686 | 322.5 | 100.76147 | 10 | 90 | 5
225.00404 | 323 | 100.76941 | 10 | 90 | 5
225.00813 | 323.5 | 100.81856 | 10 | 90 | 5
225.01605 | 324 | 100.75522 | 10 | 90 | 5
225.0083 | 324.5 | 100.76293 | 10 | 90 | 5
225.00511 | 325 | 100.74396 | 10 | 90 | 5
225.00609 | 325.5 | 100.77049 | 10 | 90 | 5
225.00606 | 326 | 100.82472 | 10 | 90 | 5
225.01006 | 326.5 | 100.79063 | 10 | 90 | 5