## Sheet
#EXPORTTYPE: | DATA ALL
#FILE: | WS500_10O2.ngb-dt6
#FORMAT: | NETZSCH5
#FTYPE: | UNICODE
#IDENTITY: | WS500_10O2
#MTYPE: | TG
#INSTRUMENT: | NETZSCH TG 209F3
#PROJECT: | 113397
#DATE/TIME: | 10-12-2025 22:03:44 (UTC+1)
#CORR. FILE: | Correction for method Char, Isothermal 225C, 10% O2
#TEMPCAL: | TCALZERO.TCX
#LABORATORY: | 53
#OPERATOR: | cornelius
#REMARK:
#SAMPLE: | WS500_10O2
#SAMPLE MASS /mg: | 5.3054
#MATERIAL: | empty
#TYPE OF CRUCIBLE: | Al2O3 85 µl, open
#SAMPLE CRUCIBLE MASS /mg: | 143.752
#REFERENCE CRUCIBLE MASS /mg:
#M.RANGE /mg: | 2000
#CORR. CODE: | 20
#RANGE: | 45°C....225°C/0.0....20.0K/min
#SEGMENT: | S1-5/5
#SEG. 1: | 45°C/20.0(K/min)/105°C
#SEG. 2: | 105°C/00:30/105°C
#SEG. 3: | 105°C/5.0(K/min)/225°C
#SEG. 4: | 225°C/00:30/225°C
#SEG. 5: | 225°C/04:00/225°C
##Temp./°C | Time/min | Mass/% | Gas Flow(purge2)/(ml/min) | Gas Flow(protective)/(ml/min) | Segment
41.675 | 0.5 | 99.79832 | 0 | 100 | 1
45.237 | 1 | 99.64941 | 0 | 100 | 1
50.191 | 1.5 | 99.52501 | 0 | 100 | 1
56.112 | 2 | 99.29506 | 0 | 100 | 1
62.757 | 2.5 | 99.14804 | 0 | 100 | 1
69.87231 | 3 | 98.97567 | 0 | 100 | 2
75.99793 | 3.5 | 98.75178 | 0 | 100 | 2
80.00456 | 4 | 98.60511 | 0 | 100 | 2
82.66712 | 4.5 | 98.46918 | 0 | 100 | 2
84.45953 | 5 | 98.41479 | 0 | 100 | 2
85.67562 | 5.5 | 98.32122 | 0 | 100 | 2
86.51193 | 6 | 98.25797 | 0 | 100 | 2
87.08809 | 6.5 | 98.20882 | 0 | 100 | 2
87.48863 | 7 | 98.17783 | 0 | 100 | 2
87.78038 | 7.5 | 98.1785 | 0 | 100 | 2
87.98235 | 8 | 98.1382 | 0 | 100 | 2
88.13493 | 8.5 | 98.13361 | 0 | 100 | 2
88.22853 | 9 | 98.09686 | 0 | 100 | 2
88.2981 | 9.5 | 98.06982 | 0 | 100 | 2
88.34786 | 10 | 98.07154 | 0 | 100 | 2
88.36663 | 10.5 | 98.0418 | 0 | 100 | 2
88.39096 | 11 | 98.00905 | 0 | 100 | 2
88.40118 | 11.5 | 98.0034 | 0 | 100 | 2
88.40833 | 12 | 98.01247 | 0 | 100 | 2
88.41926 | 12.5 | 97.99436 | 0 | 100 | 2
88.42811 | 13 | 97.97492 | 0 | 100 | 2
88.42501 | 13.5 | 97.98296 | 0 | 100 | 2
88.42369 | 14 | 97.9729 | 0 | 100 | 2
88.42951 | 14.5 | 97.95271 | 0 | 100 | 2
88.42058 | 15 | 97.98384 | 0 | 100 | 2
88.41598 | 15.5 | 97.95771 | 0 | 100 | 2
88.41007 | 16 | 97.95436 | 0 | 100 | 2
88.40946 | 16.5 | 97.92404 | 0 | 100 | 2
88.41815 | 17 | 97.90171 | 0 | 100 | 2
88.41808 | 17.5 | 97.88368 | 0 | 100 | 2
88.41777 | 18 | 97.91316 | 0 | 100 | 2
88.41661 | 18.5 | 97.8921 | 0 | 100 | 2
88.41065 | 19 | 97.87052 | 0 | 100 | 2
88.40494 | 19.5 | 97.86668 | 0 | 100 | 2
88.40312 | 20 | 97.8952 | 0 | 100 | 2
88.40745 | 20.5 | 97.87984 | 0 | 100 | 2
88.40936 | 21 | 97.86353 | 0 | 100 | 2
88.41112 | 21.5 | 97.85719 | 0 | 100 | 2
88.40984 | 22 | 97.82789 | 0 | 100 | 2
88.40563 | 22.5 | 97.87736 | 0 | 100 | 2
88.4047 | 23 | 97.80274 | 0 | 100 | 2
88.40695 | 23.5 | 97.87776 | 0 | 100 | 2
88.40821 | 24 | 97.82146 | 0 | 100 | 2
88.41342 | 24.5 | 97.81876 | 0 | 100 | 2
88.41544 | 25 | 97.79871 | 0 | 100 | 2
88.42103 | 25.5 | 97.79687 | 0 | 100 | 2
88.41785 | 26 | 97.78187 | 0 | 100 | 2
88.41077 | 26.5 | 97.805 | 0 | 100 | 2
88.40863 | 27 | 97.78724 | 0 | 100 | 2
88.40784 | 27.5 | 97.76439 | 0 | 100 | 2
88.41116 | 28 | 97.77832 | 0 | 100 | 2
88.41835 | 28.5 | 97.80275 | 0 | 100 | 2
88.42343 | 29 | 97.76878 | 0 | 100 | 2
88.43319 | 29.5 | 97.77604 | 0 | 100 | 2
88.43209 | 30 | 97.73943 | 0 | 100 | 2
88.43069 | 30.5 | 97.74691 | 0 | 100 | 2
88.42342 | 31 | 97.7736 | 0 | 100 | 2
88.42385 | 31.5 | 97.74739 | 0 | 100 | 2
88.42265 | 32 | 97.71615 | 0 | 100 | 2
88.43116 | 32.5 | 97.7929 | 0 | 100 | 2
88.42872 | 33 | 97.70105 | 0 | 100 | 3
90.11066 | 33.5 | 97.75845 | 0 | 100 | 3
93.93533 | 34 | 97.74625 | 0 | 100 | 3
98.72413 | 34.5 | 97.70309 | 0 | 100 | 3
103.79355 | 35 | 97.69084 | 0 | 100 | 3
108.76242 | 35.5 | 97.66748 | 0 | 100 | 3
113.42658 | 36 | 97.66947 | 0 | 100 | 3
117.66758 | 36.5 | 97.62685 | 0 | 100 | 3
121.47333 | 37 | 97.59278 | 0 | 100 | 3
124.92661 | 37.5 | 97.59542 | 0 | 100 | 3
128.09686 | 38 | 97.57004 | 0 | 100 | 3
131.02836 | 38.5 | 97.55628 | 0 | 100 | 3
133.76605 | 39 | 97.51632 | 0 | 100 | 3
136.38891 | 39.5 | 97.50673 | 0 | 100 | 3
138.96606 | 40 | 97.46386 | 0 | 100 | 3
141.50366 | 40.5 | 97.46655 | 0 | 100 | 3
143.97592 | 41 | 97.44438 | 0 | 100 | 3
146.46507 | 41.5 | 97.42466 | 0 | 100 | 3
148.97984 | 42 | 97.3922 | 0 | 100 | 3
151.45172 | 42.5 | 97.36844 | 0 | 100 | 3
153.95072 | 43 | 97.33418 | 0 | 100 | 3
156.48091 | 43.5 | 97.31649 | 0 | 100 | 3
158.96271 | 44 | 97.31203 | 0 | 100 | 3
161.48176 | 44.5 | 97.24909 | 0 | 100 | 3
164.0095 | 45 | 97.26487 | 0 | 100 | 3
166.51189 | 45.5 | 97.26391 | 0 | 100 | 3
169.02164 | 46 | 97.25764 | 0 | 100 | 3
171.52982 | 46.5 | 97.24544 | 0 | 100 | 3
174.0187 | 47 | 97.17893 | 0 | 100 | 3
176.51256 | 47.5 | 97.17381 | 0 | 100 | 3
179.01864 | 48 | 97.14864 | 0 | 100 | 3
181.52209 | 48.5 | 97.10669 | 0 | 100 | 3
184.02007 | 49 | 97.07468 | 0 | 100 | 3
186.53238 | 49.5 | 97.11122 | 0 | 100 | 3
189.03572 | 50 | 97.05284 | 0 | 100 | 3
191.53351 | 50.5 | 97.0251 | 0 | 100 | 3
194.04337 | 51 | 97.01268 | 0 | 100 | 3
196.5458 | 51.5 | 96.96382 | 0 | 100 | 3
199.04311 | 52 | 96.97742 | 0 | 100 | 3
201.54752 | 52.5 | 96.93379 | 0 | 100 | 3
204.04697 | 53 | 96.88935 | 0 | 100 | 3
206.54892 | 53.5 | 96.86433 | 0 | 100 | 3
209.05438 | 54 | 96.86626 | 0 | 100 | 3
211.558 | 54.5 | 96.85432 | 0 | 100 | 3
214.05237 | 55 | 96.75973 | 0 | 100 | 3
216.55771 | 55.5 | 96.78454 | 0 | 100 | 3
219.05804 | 56 | 96.7635 | 0 | 100 | 3
221.5636 | 56.5 | 96.6883 | 0 | 100 | 3
224.06947 | 57 | 96.72756 | 0 | 100 | 4
225.83916 | 57.5 | 96.63727 | 0 | 100 | 4
226.40289 | 58 | 96.69298 | 0 | 100 | 4
226.4031 | 58.5 | 96.59533 | 0 | 100 | 4
226.16951 | 59 | 96.6348 | 1.753933043e-321 | 100 | 4
225.88364 | 59.5 | 96.59488 | 9.188040991e-316 | 100 | 4
225.60663 | 60 | 96.56438 | 4.816132e-310 | 100 | 4
225.37601 | 60.5 | 96.52376 | 2.524491e-304 | 100 | 4
225.1963 | 61 | 96.52889 | 1.323273e-298 | 100 | 4
225.06554 | 61.5 | 96.50417 | 6.936252e-293 | 100 | 4
224.9797 | 62 | 96.48774 | 3.635803e-287 | 100 | 4
224.9269 | 62.5 | 96.53409 | 1.905793e-281 | 100 | 4
224.89293 | 63 | 96.48792 | 9.989673e-276 | 100 | 4
224.87503 | 63.5 | 96.4921 | 5.236327e-270 | 100 | 4
224.87605 | 64 | 96.4734 | 2.744746e-264 | 100 | 4
224.87304 | 64.5 | 96.41115 | 1.438725e-258 | 100 | 4
224.87699 | 65 | 96.43865 | 7.541421e-253 | 100 | 4
224.87903 | 65.5 | 96.38083 | 3.953017e-247 | 100 | 4
224.89011 | 66 | 96.4242 | 2.072069e-241 | 100 | 4
224.90007 | 66.5 | 96.41454 | 1.086124e-235 | 100 | 4
224.90308 | 67 | 96.36678 | 5.693182e-230 | 100 | 4
224.91722 | 67.5 | 96.35137 | 2.984218e-224 | 100 | 4
224.93128 | 68 | 96.34568 | 1.564249e-218 | 100 | 4
224.94497 | 68.5 | 96.35362 | 8.199389e-213 | 100 | 4
224.94603 | 69 | 96.34333 | 4.297907e-207 | 100 | 4
224.94806 | 69.5 | 96.35273 | 2.252851e-201 | 100 | 4
224.94696 | 70 | 96.33003 | 1.180886e-195 | 100 | 4
224.95312 | 70.5 | 96.36232 | 6.189897e-190 | 100 | 4
224.95817 | 71 | 96.30003 | 3.244583e-184 | 100 | 4
224.95818 | 71.5 | 96.33762 | 1.700726e-178 | 100 | 4
224.96005 | 72 | 96.32633 | 8.914764e-173 | 100 | 4
224.96197 | 72.5 | 96.28888 | 4.672887e-167 | 100 | 4
224.96379 | 73 | 96.2627 | 2.449406e-161 | 100 | 4
224.96407 | 73.5 | 96.27155 | 1.283915e-155 | 100 | 4
224.97281 | 74 | 96.31206 | 6.729948e-150 | 100 | 4
224.97897 | 74.5 | 96.28779 | 3.527664e-144 | 100 | 4
224.98395 | 75 | 96.27606 | 1.84911e-138 | 100 | 4
224.97913 | 75.5 | 96.26143 | 9.692552e-133 | 100 | 4
224.9841 | 76 | 96.24349 | 5.080584e-127 | 100 | 4
224.99202 | 76.5 | 96.24505 | 2.66311e-121 | 100 | 4
224.99001 | 77 | 96.27976 | 1.395933e-115 | 100 | 4
224.99605 | 77.5 | 96.25276 | 7.317118e-110 | 100 | 4
224.99205 | 78 | 96.23854 | 3.835443e-104 | 100 | 4
224.994 | 78.5 | 96.22522 | 2.010439e-98 | 100 | 4
224.99117 | 79 | 96.20169 | 1.05382e-92 | 100 | 4
224.99713 | 79.5 | 96.2286 | 5.523851e-87 | 100 | 4
224.99493 | 80 | 96.19218 | 2.895459e-81 | 100 | 4
224.99286 | 80.5 | 96.17502 | 1.517724e-75 | 100 | 4
224.99197 | 81 | 96.17014 | 7.955517e-70 | 100 | 4
224.99192 | 81.5 | 96.1332 | 4.170075e-64 | 100 | 4
224.99805 | 82 | 96.17964 | 2.185845e-58 | 100 | 4
224.99485 | 82.5 | 96.17124 | 1.145763e-52 | 100 | 4
224.99608 | 83 | 96.11212 | 6.005792e-47 | 100 | 4
225.00096 | 83.5 | 96.19098 | 3.14808e-41 | 100 | 4
224.99703 | 84 | 96.11683 | 1.650142e-35 | 100 | 4
224.99899 | 84.5 | 96.11715 | 8.649614e-30 | 100 | 4
224.99802 | 85 | 96.092 | 4.533903e-24 | 100 | 4
225.00512 | 85.5 | 96.12345 | 2.376554e-18 | 100 | 4
225.008 | 86 | 96.10859 | 1.245728e-12 | 100 | 4
225.00295 | 86.5 | 96.07789 | 6.529781e-07 | 100 | 4
225.00713 | 87 | 96.08401 | 0.34352 | 99.65648 | 5
225.11501 | 87.5 | 96.0889 | 10 | 90 | 5
225.21398 | 88 | 96.22056 | 10 | 90 | 5
225.18285 | 88.5 | 96.2685 | 10 | 90 | 5
225.11968 | 89 | 96.30188 | 10 | 90 | 5
225.06767 | 89.5 | 96.30585 | 10 | 90 | 5
225.03277 | 90 | 96.35099 | 10 | 90 | 5
225.00288 | 90.5 | 96.36272 | 10 | 90 | 5
224.98284 | 91 | 96.39432 | 10 | 90 | 5
224.98008 | 91.5 | 96.38137 | 10 | 90 | 5
224.9749 | 92 | 96.38239 | 10 | 90 | 5
224.96824 | 92.5 | 96.36006 | 10 | 90 | 5
224.97997 | 93 | 96.37295 | 10 | 90 | 5
224.98692 | 93.5 | 96.41184 | 10 | 90 | 5
224.98985 | 94 | 96.38843 | 10 | 90 | 5
224.99497 | 94.5 | 96.42857 | 10 | 90 | 5
224.9939 | 95 | 96.41741 | 10 | 90 | 5
224.99414 | 95.5 | 96.43904 | 10 | 90 | 5
224.99297 | 96 | 96.42796 | 10 | 90 | 5
224.99502 | 96.5 | 96.39396 | 10 | 90 | 5
224.99404 | 97 | 96.39096 | 10 | 90 | 5
224.99299 | 97.5 | 96.40351 | 10 | 90 | 5
224.99097 | 98 | 96.43346 | 10 | 90 | 5
224.99709 | 98.5 | 96.39393 | 10 | 90 | 5
224.99903 | 99 | 96.418 | 10 | 90 | 5
225.00101 | 99.5 | 96.41711 | 10 | 90 | 5
225.00505 | 100 | 96.41087 | 10 | 90 | 5
225.00109 | 100.5 | 96.42326 | 10 | 90 | 5
224.98691 | 101 | 96.40881 | 10 | 90 | 5
224.99408 | 101.5 | 96.43097 | 10 | 90 | 5
224.99997 | 102 | 96.43663 | 10 | 90 | 5
224.99705 | 102.5 | 96.35322 | 10 | 90 | 5
225.00011 | 103 | 96.41209 | 10 | 90 | 5
224.99805 | 103.5 | 96.39073 | 10 | 90 | 5
225.00288 | 104 | 96.39625 | 10 | 90 | 5
224.99996 | 104.5 | 96.41064 | 10 | 90 | 5
225.00489 | 105 | 96.40236 | 10 | 90 | 5
224.99904 | 105.5 | 96.37998 | 10 | 90 | 5
225.00008 | 106 | 96.3878 | 10 | 90 | 5
224.99072 | 106.5 | 96.38346 | 10 | 90 | 5
224.99716 | 107 | 96.41188 | 10 | 90 | 5
225.00495 | 107.5 | 96.42454 | 10 | 90 | 5
225.00191 | 108 | 96.34891 | 10 | 90 | 5
225.01108 | 108.5 | 96.41169 | 10 | 90 | 5
225.00405 | 109 | 96.35908 | 10 | 90 | 5
225.00412 | 109.5 | 96.37919 | 10 | 90 | 5
225.00386 | 110 | 96.38681 | 10 | 90 | 5
225.00417 | 110.5 | 96.38442 | 10 | 90 | 5
225.00008 | 111 | 96.38155 | 10 | 90 | 5
224.99484 | 111.5 | 96.35139 | 10 | 90 | 5
225.00005 | 112 | 96.35517 | 10 | 90 | 5
225.00295 | 112.5 | 96.36604 | 10 | 90 | 5
225.00192 | 113 | 96.39211 | 10 | 90 | 5
224.99395 | 113.5 | 96.36277 | 10 | 90 | 5
225.00616 | 114 | 96.3723 | 10 | 90 | 5
225.00098 | 114.5 | 96.36832 | 10 | 90 | 5
225.00414 | 115 | 96.35694 | 10 | 90 | 5
225.00506 | 115.5 | 96.36754 | 10 | 90 | 5
225.01497 | 116 | 96.35471 | 10 | 90 | 5
225.01314 | 116.5 | 96.33226 | 10 | 90 | 5
225.00194 | 117 | 96.33355 | 10 | 90 | 5
225.00203 | 117.5 | 96.29047 | 10 | 90 | 5
225.00295 | 118 | 96.36382 | 10 | 90 | 5
225.00093 | 118.5 | 96.35395 | 10 | 90 | 5
224.99806 | 119 | 96.33466 | 10 | 90 | 5
225.00493 | 119.5 | 96.3146 | 10 | 90 | 5
225.00598 | 120 | 96.28973 | 10 | 90 | 5
225.00202 | 120.5 | 96.25421 | 10 | 90 | 5
225.0009 | 121 | 96.30052 | 10 | 90 | 5
224.99596 | 121.5 | 96.30544 | 10 | 90 | 5
225.00504 | 122 | 96.33097 | 10 | 90 | 5
224.99887 | 122.5 | 96.31747 | 10 | 90 | 5
225.00297 | 123 | 96.31627 | 10 | 90 | 5
225.00681 | 123.5 | 96.3305 | 10 | 90 | 5
225.00407 | 124 | 96.31168 | 10 | 90 | 5
225.00787 | 124.5 | 96.28297 | 10 | 90 | 5
225.00401 | 125 | 96.29476 | 10 | 90 | 5
225.01206 | 125.5 | 96.28191 | 10 | 90 | 5
225.01709 | 126 | 96.31558 | 10 | 90 | 5
225.00887 | 126.5 | 96.31114 | 10 | 90 | 5
225.00703 | 127 | 96.25326 | 10 | 90 | 5
225.00392 | 127.5 | 96.21987 | 10 | 90 | 5
225.0091 | 128 | 96.26468 | 10 | 90 | 5
225.0051 | 128.5 | 96.25462 | 10 | 90 | 5
225.00202 | 129 | 96.2606 | 10 | 90 | 5
225.01201 | 129.5 | 96.25255 | 10 | 90 | 5
225.00299 | 130 | 96.25488 | 10 | 90 | 5
225.00504 | 130.5 | 96.23429 | 10 | 90 | 5
225.00691 | 131 | 96.25089 | 10 | 90 | 5
225.00278 | 131.5 | 96.2542 | 10 | 90 | 5
224.99891 | 132 | 96.2304 | 10 | 90 | 5
225.00004 | 132.5 | 96.21503 | 10 | 90 | 5
225.00302 | 133 | 96.25115 | 10 | 90 | 5
225.00613 | 133.5 | 96.20487 | 10 | 90 | 5
225.00895 | 134 | 96.2322 | 10 | 90 | 5
225.00705 | 134.5 | 96.24474 | 10 | 90 | 5
225.00088 | 135 | 96.19576 | 10 | 90 | 5
225.0021 | 135.5 | 96.20801 | 10 | 90 | 5
225.0018 | 136 | 96.18699 | 10 | 90 | 5
224.99998 | 136.5 | 96.21768 | 10 | 90 | 5
224.99893 | 137 | 96.18313 | 10 | 90 | 5
225.0001 | 137.5 | 96.22953 | 10 | 90 | 5
225.00204 | 138 | 96.1918 | 10 | 90 | 5
224.99901 | 138.5 | 96.18053 | 10 | 90 | 5
225.00486 | 139 | 96.2058 | 10 | 90 | 5
225.006 | 139.5 | 96.18629 | 10 | 90 | 5
225.00496 | 140 | 96.16297 | 10 | 90 | 5
225.0033 | 140.5 | 96.14238 | 10 | 90 | 5
225.00116 | 141 | 96.15647 | 10 | 90 | 5
225.00214 | 141.5 | 96.16741 | 10 | 90 | 5
225.00494 | 142 | 96.1526 | 10 | 90 | 5
225.00415 | 142.5 | 96.18163 | 10 | 90 | 5
225.00414 | 143 | 96.17934 | 10 | 90 | 5
225.00309 | 143.5 | 96.16174 | 10 | 90 | 5
225.00709 | 144 | 96.1986 | 10 | 90 | 5
225.00399 | 144.5 | 96.16522 | 10 | 90 | 5
225.00698 | 145 | 96.1637 | 10 | 90 | 5
225.00592 | 145.5 | 96.16313 | 10 | 90 | 5
225.00506 | 146 | 96.16228 | 10 | 90 | 5
225.00311 | 146.5 | 96.13736 | 10 | 90 | 5
225.01197 | 147 | 96.20618 | 10 | 90 | 5
225.00711 | 147.5 | 96.13011 | 10 | 90 | 5
225.00211 | 148 | 96.0942 | 10 | 90 | 5
225 | 148.5 | 96.14462 | 10 | 90 | 5
225.00703 | 149 | 96.16718 | 10 | 90 | 5
225.00499 | 149.5 | 96.13037 | 10 | 90 | 5
225.00599 | 150 | 96.11635 | 10 | 90 | 5
225.00099 | 150.5 | 96.11138 | 10 | 90 | 5
225.00014 | 151 | 96.12501 | 10 | 90 | 5
225.00601 | 151.5 | 96.13767 | 10 | 90 | 5
225.00414 | 152 | 96.12117 | 10 | 90 | 5
225.00304 | 152.5 | 96.11063 | 10 | 90 | 5
225.00005 | 153 | 96.10337 | 10 | 90 | 5
225.00315 | 153.5 | 96.07462 | 10 | 90 | 5
225.00107 | 154 | 96.07802 | 10 | 90 | 5
225.00701 | 154.5 | 96.11672 | 10 | 90 | 5
225.00714 | 155 | 96.08746 | 10 | 90 | 5
225.00285 | 155.5 | 96.09417 | 10 | 90 | 5
225.00494 | 156 | 96.09927 | 10 | 90 | 5
225.00498 | 156.5 | 96.08726 | 10 | 90 | 5
225.00901 | 157 | 96.12191 | 10 | 90 | 5
225.00495 | 157.5 | 96.07167 | 10 | 90 | 5
225.00806 | 158 | 96.08754 | 10 | 90 | 5
225.0048 | 158.5 | 96.05675 | 10 | 90 | 5
225.00203 | 159 | 96.03221 | 10 | 90 | 5
225.01203 | 159.5 | 96.08717 | 10 | 90 | 5
225.00589 | 160 | 96.03261 | 10 | 90 | 5
225.01283 | 160.5 | 96.05107 | 10 | 90 | 5
225.01319 | 161 | 96.10691 | 10 | 90 | 5
225.01403 | 161.5 | 96.00714 | 10 | 90 | 5
225.01998 | 162 | 96.03631 | 10 | 90 | 5
225.01905 | 162.5 | 96.05572 | 10 | 90 | 5
225.01195 | 163 | 96.02295 | 10 | 90 | 5
225.00307 | 163.5 | 96.07582 | 10 | 90 | 5
224.99397 | 164 | 96.035 | 10 | 90 | 5
224.99705 | 164.5 | 96.05138 | 10 | 90 | 5
225.00188 | 165 | 96.01388 | 10 | 90 | 5
225.00207 | 165.5 | 96.05195 | 10 | 90 | 5
224.99903 | 166 | 96.01442 | 10 | 90 | 5
224.99882 | 166.5 | 96.00552 | 10 | 90 | 5
225.0019 | 167 | 96.02784 | 10 | 90 | 5
225.00596 | 167.5 | 96.00952 | 10 | 90 | 5
225.00496 | 168 | 95.99744 | 10 | 90 | 5
225.00596 | 168.5 | 96.06956 | 10 | 90 | 5
224.998 | 169 | 95.97528 | 10 | 90 | 5
224.99897 | 169.5 | 95.96992 | 10 | 90 | 5
225.00002 | 170 | 95.98968 | 10 | 90 | 5
224.99993 | 170.5 | 95.99944 | 10 | 90 | 5
225.01198 | 171 | 95.96604 | 10 | 90 | 5
225.00487 | 171.5 | 95.97436 | 10 | 90 | 5
225.00702 | 172 | 95.98398 | 10 | 90 | 5
225.0009 | 172.5 | 95.97423 | 10 | 90 | 5
225.00099 | 173 | 95.96939 | 10 | 90 | 5
225.00123 | 173.5 | 95.90793 | 10 | 90 | 5
224.99904 | 174 | 95.98913 | 10 | 90 | 5
224.99804 | 174.5 | 95.96738 | 10 | 90 | 5
225.00191 | 175 | 95.96997 | 10 | 90 | 5
224.99895 | 175.5 | 95.95904 | 10 | 90 | 5
225.00304 | 176 | 95.9741 | 10 | 90 | 5
225.0051 | 176.5 | 95.97112 | 10 | 90 | 5
225.00885 | 177 | 95.92112 | 10 | 90 | 5
225.00392 | 177.5 | 95.93955 | 10 | 90 | 5
225.00802 | 178 | 95.91246 | 10 | 90 | 5
225.00598 | 178.5 | 95.93872 | 10 | 90 | 5
225.006 | 179 | 95.93052 | 10 | 90 | 5
225.00517 | 179.5 | 95.93594 | 10 | 90 | 5
225.00601 | 180 | 95.90483 | 10 | 90 | 5
225.00198 | 180.5 | 95.91212 | 10 | 90 | 5
225.005 | 181 | 95.9009 | 10 | 90 | 5
225.00694 | 181.5 | 95.9164 | 10 | 90 | 5
225.00513 | 182 | 95.88057 | 10 | 90 | 5
225.00299 | 182.5 | 95.88146 | 10 | 90 | 5
225.01199 | 183 | 95.90999 | 10 | 90 | 5
225.00403 | 183.5 | 95.826 | 10 | 90 | 5
225.0052 | 184 | 95.89427 | 10 | 90 | 5
225.00793 | 184.5 | 95.88049 | 10 | 90 | 5
225.00389 | 185 | 95.90071 | 10 | 90 | 5
225.00279 | 185.5 | 95.87462 | 10 | 90 | 5
225.00286 | 186 | 95.88495 | 10 | 90 | 5
225.00382 | 186.5 | 95.8861 | 10 | 90 | 5
225.01001 | 187 | 95.91473 | 10 | 90 | 5
225.0039 | 187.5 | 95.87708 | 10 | 90 | 5
225.00387 | 188 | 95.90671 | 10 | 90 | 5
225.00402 | 188.5 | 95.86828 | 10 | 90 | 5
225.00429 | 189 | 95.8619 | 10 | 90 | 5
225.01104 | 189.5 | 95.83988 | 10 | 90 | 5
224.99899 | 190 | 95.84537 | 10 | 90 | 5
225.00811 | 190.5 | 95.8848 | 10 | 90 | 5
225.01405 | 191 | 95.86817 | 10 | 90 | 5
225.00788 | 191.5 | 95.83794 | 10 | 90 | 5
225.01002 | 192 | 95.83947 | 10 | 90 | 5
225.01 | 192.5 | 95.85396 | 10 | 90 | 5
225.00302 | 193 | 95.83292 | 10 | 90 | 5
225.00999 | 193.5 | 95.83635 | 10 | 90 | 5
225.01003 | 194 | 95.78803 | 10 | 90 | 5
225.01912 | 194.5 | 95.76285 | 10 | 90 | 5
225.01787 | 195 | 95.82814 | 10 | 90 | 5
225.00889 | 195.5 | 95.86714 | 10 | 90 | 5
225.00103 | 196 | 95.81207 | 10 | 90 | 5
224.99884 | 196.5 | 95.84266 | 10 | 90 | 5
224.9999 | 197 | 95.88219 | 10 | 90 | 5
224.99998 | 197.5 | 95.87158 | 10 | 90 | 5
225.00199 | 198 | 95.79736 | 10 | 90 | 5
225.00309 | 198.5 | 95.80242 | 10 | 90 | 5
225.00689 | 199 | 95.84904 | 10 | 90 | 5
225.00207 | 199.5 | 95.83361 | 10 | 90 | 5
225.00195 | 200 | 95.82029 | 10 | 90 | 5
224.99516 | 200.5 | 95.77796 | 10 | 90 | 5
225.00506 | 201 | 95.82603 | 10 | 90 | 5
224.99696 | 201.5 | 95.78578 | 10 | 90 | 5
225.00096 | 202 | 95.7771 | 10 | 90 | 5
225.0031 | 202.5 | 95.79723 | 10 | 90 | 5
225.00399 | 203 | 95.77207 | 10 | 90 | 5
225.00607 | 203.5 | 95.7633 | 10 | 90 | 5
225.00899 | 204 | 95.73918 | 10 | 90 | 5
225.01186 | 204.5 | 95.77725 | 10 | 90 | 5
225.00392 | 205 | 95.78803 | 10 | 90 | 5
225.01001 | 205.5 | 95.73832 | 10 | 90 | 5
225.00297 | 206 | 95.75586 | 10 | 90 | 5
224.99987 | 206.5 | 95.80626 | 10 | 90 | 5
225.00309 | 207 | 95.74415 | 10 | 90 | 5
225.00105 | 207.5 | 95.75911 | 10 | 90 | 5
225.00106 | 208 | 95.75402 | 10 | 90 | 5
225.00093 | 208.5 | 95.725 | 10 | 90 | 5
225.00699 | 209 | 95.72113 | 10 | 90 | 5
225.0009 | 209.5 | 95.6921 | 10 | 90 | 5
225.01603 | 210 | 95.73489 | 10 | 90 | 5
225.01095 | 210.5 | 95.68547 | 10 | 90 | 5
225.00996 | 211 | 95.73733 | 10 | 90 | 5
225.0049 | 211.5 | 95.7421 | 10 | 90 | 5
225.00409 | 212 | 95.7428 | 10 | 90 | 5
224.99904 | 212.5 | 95.70076 | 10 | 90 | 5
225.00398 | 213 | 95.72249 | 10 | 90 | 5
225.01293 | 213.5 | 95.72843 | 10 | 90 | 5
225.00687 | 214 | 95.68493 | 10 | 90 | 5
225.004 | 214.5 | 95.70628 | 10 | 90 | 5
225.00697 | 215 | 95.66083 | 10 | 90 | 5
225.00512 | 215.5 | 95.68083 | 10 | 90 | 5
225.00307 | 216 | 95.67764 | 10 | 90 | 5
225.00698 | 216.5 | 95.71699 | 10 | 90 | 5
225.00297 | 217 | 95.63991 | 10 | 90 | 5
225.00008 | 217.5 | 95.66946 | 10 | 90 | 5
225.00209 | 218 | 95.66502 | 10 | 90 | 5
225.00804 | 218.5 | 95.66614 | 10 | 90 | 5
225.01004 | 219 | 95.63867 | 10 | 90 | 5
225.0049 | 219.5 | 95.67221 | 10 | 90 | 5
225.00405 | 220 | 95.64069 | 10 | 90 | 5
225.00705 | 220.5 | 95.63558 | 10 | 90 | 5
225.0051 | 221 | 95.62058 | 10 | 90 | 5
225.00309 | 221.5 | 95.65518 | 10 | 90 | 5
225.00816 | 222 | 95.64177 | 10 | 90 | 5
225.01014 | 222.5 | 95.64153 | 10 | 90 | 5
225.0059 | 223 | 95.63149 | 10 | 90 | 5
225.00691 | 223.5 | 95.59476 | 10 | 90 | 5
225.01197 | 224 | 95.61991 | 10 | 90 | 5
225.00794 | 224.5 | 95.62768 | 10 | 90 | 5
225.00604 | 225 | 95.6111 | 10 | 90 | 5
225.01389 | 225.5 | 95.62509 | 10 | 90 | 5
225.01294 | 226 | 95.59451 | 10 | 90 | 5
225.01496 | 226.5 | 95.62036 | 10 | 90 | 5
225.00498 | 227 | 95.61812 | 10 | 90 | 5
225.00906 | 227.5 | 95.62708 | 10 | 90 | 5
225.00697 | 228 | 95.60682 | 10 | 90 | 5
225.01102 | 228.5 | 95.60297 | 10 | 90 | 5
225.00213 | 229 | 95.64281 | 10 | 90 | 5
224.99894 | 229.5 | 95.58313 | 10 | 90 | 5
224.997 | 230 | 95.62129 | 10 | 90 | 5
224.99412 | 230.5 | 95.5372 | 10 | 90 | 5
224.99693 | 231 | 95.60344 | 10 | 90 | 5
224.99694 | 231.5 | 95.61384 | 10 | 90 | 5
225.00406 | 232 | 95.55602 | 10 | 90 | 5
225.00403 | 232.5 | 95.58036 | 10 | 90 | 5
225.00602 | 233 | 95.58292 | 10 | 90 | 5
225.00501 | 233.5 | 95.56255 | 10 | 90 | 5
225.0009 | 234 | 95.57782 | 10 | 90 | 5
224.99908 | 234.5 | 95.55607 | 10 | 90 | 5
225.00105 | 235 | 95.54489 | 10 | 90 | 5
225.00788 | 235.5 | 95.57948 | 10 | 90 | 5
225.00495 | 236 | 95.56548 | 10 | 90 | 5
225.00603 | 236.5 | 95.54869 | 10 | 90 | 5
225.00486 | 237 | 95.54557 | 10 | 90 | 5
224.995 | 237.5 | 95.53421 | 10 | 90 | 5
224.99708 | 238 | 95.55363 | 10 | 90 | 5
225.00294 | 238.5 | 95.53392 | 10 | 90 | 5
225.00303 | 239 | 95.52878 | 10 | 90 | 5
225.007 | 239.5 | 95.54197 | 10 | 90 | 5
225.00188 | 240 | 95.53204 | 10 | 90 | 5
225.00004 | 240.5 | 95.52033 | 10 | 90 | 5
225.011 | 241 | 95.51629 | 10 | 90 | 5
225.00688 | 241.5 | 95.51997 | 10 | 90 | 5
225.00192 | 242 | 95.52943 | 10 | 90 | 5
225.00504 | 242.5 | 95.4662 | 10 | 90 | 5
225.003 | 243 | 95.56492 | 10 | 90 | 5
225.00401 | 243.5 | 95.53863 | 10 | 90 | 5
225.00725 | 244 | 95.47691 | 10 | 90 | 5
225.00403 | 244.5 | 95.47861 | 10 | 90 | 5
225.009 | 245 | 95.47609 | 10 | 90 | 5
225.001 | 245.5 | 95.46747 | 10 | 90 | 5
225.00399 | 246 | 95.47074 | 10 | 90 | 5
225.00609 | 246.5 | 95.47833 | 10 | 90 | 5
225.00188 | 247 | 95.47321 | 10 | 90 | 5
225.00703 | 247.5 | 95.50189 | 10 | 90 | 5
225.00894 | 248 | 95.49519 | 10 | 90 | 5
225.00885 | 248.5 | 95.4859 | 10 | 90 | 5
224.99802 | 249 | 95.48364 | 10 | 90 | 5
225.00086 | 249.5 | 95.43559 | 10 | 90 | 5
224.99797 | 250 | 95.44979 | 10 | 90 | 5
225.00406 | 250.5 | 95.5127 | 10 | 90 | 5
225.00184 | 251 | 95.43847 | 10 | 90 | 5
225.00496 | 251.5 | 95.47799 | 10 | 90 | 5
225.00217 | 252 | 95.44538 | 10 | 90 | 5
225.00601 | 252.5 | 95.42188 | 10 | 90 | 5
225.00599 | 253 | 95.45607 | 10 | 90 | 5
225.00797 | 253.5 | 95.42233 | 10 | 90 | 5
225.00894 | 254 | 95.45196 | 10 | 90 | 5
225.00795 | 254.5 | 95.3838 | 10 | 90 | 5
225.00903 | 255 | 95.41754 | 10 | 90 | 5
225.00906 | 255.5 | 95.38763 | 10 | 90 | 5
225.00711 | 256 | 95.40011 | 10 | 90 | 5
225.01111 | 256.5 | 95.46069 | 10 | 90 | 5
225.013 | 257 | 95.42321 | 10 | 90 | 5
225.00614 | 257.5 | 95.36251 | 10 | 90 | 5
225.00379 | 258 | 95.40226 | 10 | 90 | 5
225.00908 | 258.5 | 95.38846 | 10 | 90 | 5
225.01202 | 259 | 95.42096 | 10 | 90 | 5
225.01008 | 259.5 | 95.48452 | 10 | 90 | 5
225.00391 | 260 | 95.34951 | 10 | 90 | 5
224.99895 | 260.5 | 95.36929 | 10 | 90 | 5
225.00094 | 261 | 95.40522 | 10 | 90 | 5
224.99796 | 261.5 | 95.34989 | 10 | 90 | 5
225.00629 | 262 | 95.37121 | 10 | 90 | 5
225.00295 | 262.5 | 95.40374 | 10 | 90 | 5
225.00915 | 263 | 95.35321 | 10 | 90 | 5
225.01326 | 263.5 | 95.42206 | 10 | 90 | 5
225.00196 | 264 | 95.33772 | 10 | 90 | 5
225.00508 | 264.5 | 95.37905 | 10 | 90 | 5
225.00101 | 265 | 95.39678 | 10 | 90 | 5
225.0019 | 265.5 | 95.33945 | 10 | 90 | 5
224.99913 | 266 | 95.3542 | 10 | 90 | 5
225.00413 | 266.5 | 95.34817 | 10 | 90 | 5
225.00614 | 267 | 95.34802 | 10 | 90 | 5
225.00718 | 267.5 | 95.29694 | 10 | 90 | 5
225.00097 | 268 | 95.33948 | 10 | 90 | 5
225.00404 | 268.5 | 95.38104 | 10 | 90 | 5
224.99988 | 269 | 95.3422 | 10 | 90 | 5
225.00509 | 269.5 | 95.3335 | 10 | 90 | 5
225.00302 | 270 | 95.31901 | 10 | 90 | 5
224.99802 | 270.5 | 95.2817 | 10 | 90 | 5
225.0011 | 271 | 95.33159 | 10 | 90 | 5
225.00423 | 271.5 | 95.30906 | 10 | 90 | 5
225.01002 | 272 | 95.32695 | 10 | 90 | 5
225.00786 | 272.5 | 95.31011 | 10 | 90 | 5
225.00513 | 273 | 95.28139 | 10 | 90 | 5
225.00988 | 273.5 | 95.35591 | 10 | 90 | 5
225.00099 | 274 | 95.31717 | 10 | 90 | 5
225.00403 | 274.5 | 95.33746 | 10 | 90 | 5
225.00593 | 275 | 95.28425 | 10 | 90 | 5
225.00091 | 275.5 | 95.28633 | 10 | 90 | 5
225.00585 | 276 | 95.29206 | 10 | 90 | 5
225.00397 | 276.5 | 95.30581 | 10 | 90 | 5
225.00108 | 277 | 95.29912 | 10 | 90 | 5
225.0062 | 277.5 | 95.30737 | 10 | 90 | 5
225.00988 | 278 | 95.28644 | 10 | 90 | 5
225.00694 | 278.5 | 95.25998 | 10 | 90 | 5
225.00308 | 279 | 95.26492 | 10 | 90 | 5
225.00215 | 279.5 | 95.26823 | 10 | 90 | 5
225.00518 | 280 | 95.21646 | 10 | 90 | 5
225.00908 | 280.5 | 95.28689 | 10 | 90 | 5
225.00697 | 281 | 95.29339 | 10 | 90 | 5
225.00406 | 281.5 | 95.25011 | 10 | 90 | 5
225.00594 | 282 | 95.29696 | 10 | 90 | 5
225.01104 | 282.5 | 95.27086 | 10 | 90 | 5
225.0051 | 283 | 95.23424 | 10 | 90 | 5
225.0021 | 283.5 | 95.21428 | 10 | 90 | 5
225.00608 | 284 | 95.23815 | 10 | 90 | 5
225.00181 | 284.5 | 95.28311 | 10 | 90 | 5
225.00224 | 285 | 95.21722 | 10 | 90 | 5
225.00289 | 285.5 | 95.25683 | 10 | 90 | 5
225.00701 | 286 | 95.19695 | 10 | 90 | 5
225.01016 | 286.5 | 95.23509 | 10 | 90 | 5
225.0049 | 287 | 95.21431 | 10 | 90 | 5
225.00716 | 287.5 | 95.23385 | 10 | 90 | 5
225.01195 | 288 | 95.22214 | 10 | 90 | 5
225.01494 | 288.5 | 95.21058 | 10 | 90 | 5
225.01601 | 289 | 95.22571 | 10 | 90 | 5
225.0119 | 289.5 | 95.22025 | 10 | 90 | 5
225.01798 | 290 | 95.23311 | 10 | 90 | 5
225.01511 | 290.5 | 95.21863 | 10 | 90 | 5
225.01008 | 291 | 95.19364 | 10 | 90 | 5
225.012 | 291.5 | 95.24572 | 10 | 90 | 5
225.00497 | 292 | 95.21946 | 10 | 90 | 5
225.00902 | 292.5 | 95.22097 | 10 | 90 | 5
225.00406 | 293 | 95.20578 | 10 | 90 | 5
225.00497 | 293.5 | 95.24132 | 10 | 90 | 5
224.99799 | 294 | 95.19794 | 10 | 90 | 5
224.99385 | 294.5 | 95.2119 | 10 | 90 | 5
225.00106 | 295 | 95.16966 | 10 | 90 | 5
225.00609 | 295.5 | 95.22477 | 10 | 90 | 5
225.01085 | 296 | 95.20869 | 10 | 90 | 5
225.01098 | 296.5 | 95.18911 | 10 | 90 | 5
225.00789 | 297 | 95.18309 | 10 | 90 | 5
225.00297 | 297.5 | 95.19203 | 10 | 90 | 5
225.00597 | 298 | 95.18261 | 10 | 90 | 5
225.00492 | 298.5 | 95.14179 | 10 | 90 | 5
224.99705 | 299 | 95.13974 | 10 | 90 | 5
224.99911 | 299.5 | 95.14277 | 10 | 90 | 5
225.00012 | 300 | 95.18399 | 10 | 90 | 5
225.00003 | 300.5 | 95.1459 | 10 | 90 | 5
225.00203 | 301 | 95.15089 | 10 | 90 | 5
225.00496 | 301.5 | 95.16039 | 10 | 90 | 5
225.00294 | 302 | 95.12822 | 10 | 90 | 5
225.00493 | 302.5 | 95.15559 | 10 | 90 | 5
225.00783 | 303 | 95.19354 | 10 | 90 | 5
225.00395 | 303.5 | 95.11179 | 10 | 90 | 5
225.00014 | 304 | 95.15471 | 10 | 90 | 5
225.00001 | 304.5 | 95.12961 | 10 | 90 | 5
225.00002 | 305 | 95.13704 | 10 | 90 | 5
225.00297 | 305.5 | 95.12413 | 10 | 90 | 5
225.00109 | 306 | 95.09785 | 10 | 90 | 5
225.00103 | 306.5 | 95.09004 | 10 | 90 | 5
225.00398 | 307 | 95.09911 | 10 | 90 | 5
225.00708 | 307.5 | 95.08672 | 10 | 90 | 5
225.0091 | 308 | 95.05887 | 10 | 90 | 5
225.00503 | 308.5 | 95.07529 | 10 | 90 | 5
225.00902 | 309 | 95.07066 | 10 | 90 | 5
225.00805 | 309.5 | 95.10796 | 10 | 90 | 5
225.01001 | 310 | 95.0955 | 10 | 90 | 5
225.00104 | 310.5 | 95.05941 | 10 | 90 | 5
225.00191 | 311 | 95.0643 | 10 | 90 | 5
224.99608 | 311.5 | 95.07495 | 10 | 90 | 5
225.00291 | 312 | 95.02079 | 10 | 90 | 5
225.00612 | 312.5 | 95.05621 | 10 | 90 | 5
225.01398 | 313 | 95.07164 | 10 | 90 | 5
225.01315 | 313.5 | 95.05996 | 10 | 90 | 5
225.00881 | 314 | 95.01557 | 10 | 90 | 5
225.00501 | 314.5 | 95.04354 | 10 | 90 | 5
225.00195 | 315 | 95.05219 | 10 | 90 | 5
225.00607 | 315.5 | 95.05753 | 10 | 90 | 5
225.00314 | 316 | 95.01071 | 10 | 90 | 5
225.008 | 316.5 | 95.02714 | 10 | 90 | 5
225.00397 | 317 | 95.0157 | 10 | 90 | 5
224.99997 | 317.5 | 95.007 | 10 | 90 | 5
225.00899 | 318 | 95.01162 | 10 | 90 | 5
225.00308 | 318.5 | 94.97588 | 10 | 90 | 5
225.00811 | 319 | 95.03989 | 10 | 90 | 5
225.00709 | 319.5 | 94.98022 | 10 | 90 | 5
225.00902 | 320 | 94.98303 | 10 | 90 | 5
225.01309 | 320.5 | 94.96976 | 10 | 90 | 5
225.014 | 321 | 95.00672 | 10 | 90 | 5
225.00994 | 321.5 | 94.97915 | 10 | 90 | 5
225.00996 | 322 | 94.96847 | 10 | 90 | 5
225.00599 | 322.5 | 94.95063 | 10 | 90 | 5
225.00796 | 323 | 94.97345 | 10 | 90 | 5
225.00398 | 323.5 | 95.01093 | 10 | 90 | 5
225.00712 | 324 | 94.95506 | 10 | 90 | 5
225.00788 | 324.5 | 94.9333 | 10 | 90 | 5
225.00901 | 325 | 94.94147 | 10 | 90 | 5
225.01099 | 325.5 | 94.94071 | 10 | 90 | 5
225.00708 | 326 | 94.94953 | 10 | 90 | 5
225.00408 | 326.5 | 94.93986 | 10 | 90 | 5