## Sheet
#EXPORTTYPE: | DATA ALL
#FILE: | BRF500_5O2.ngb-dt6
#FORMAT: | NETZSCH5
#FTYPE: | UNICODE
#IDENTITY: | BRF500_5O2
#MTYPE: | TG
#INSTRUMENT: | NETZSCH TG 209F3
#PROJECT: | 113397
#DATE/TIME: | 09-12-2025 17:11:36 (UTC+1)
#CORR. FILE: | Correction for method Char, isothermal, 225C, 5% O2, 4H Hold
#TEMPCAL: | TCALZERO.TCX
#LABORATORY: | 53
#OPERATOR: | cornelius
#REMARK:
#SAMPLE: | BRF500_5O2
#SAMPLE MASS /mg: | 4.9717
#MATERIAL: | biochar
#TYPE OF CRUCIBLE: | Al2O3 85 µl, open
#SAMPLE CRUCIBLE MASS /mg: | 146.6954
#REFERENCE CRUCIBLE MASS /mg:
#M.RANGE /mg: | 2000
#CORR. CODE: | 20
#RANGE: | 45°C....225°C/0.0....20.0K/min
#SEGMENT: | S1-5/5
#SEG. 1: | 45°C/20.0(K/min)/105°C
#SEG. 2: | 105°C/00:30/105°C
#SEG. 3: | 105°C/5.0(K/min)/225°C
#SEG. 4: | 225°C/00:30/225°C
#SEG. 5: | 225°C/04:00/225°C
##Temp./°C | Time/min | Mass/% | Gas Flow(purge2)/(ml/min) | Gas Flow(protective)/(ml/min) | Segment
41.545 | 0.5 | 99.89742 | 0 | 100 | 1
45.055 | 1 | 99.84713 | 0 | 100 | 1
49.96 | 1.5 | 99.66008 | 0 | 100 | 1
55.847 | 2 | 99.50721 | 0 | 100 | 1
62.462 | 2.5 | 99.32216 | 0 | 100 | 1
69.56606 | 3 | 99.14197 | 0 | 100 | 2
75.67288 | 3.5 | 98.91118 | 0 | 100 | 2
79.69538 | 4 | 98.75472 | 0 | 100 | 2
82.39096 | 4.5 | 98.64216 | 0 | 100 | 2
84.20313 | 5 | 98.53156 | 0 | 100 | 2
85.45075 | 5.5 | 98.48649 | 0 | 100 | 2
86.29931 | 6 | 98.35186 | 0 | 100 | 2
86.89644 | 6.5 | 98.34066 | 0 | 100 | 2
87.31697 | 7 | 98.23738 | 0 | 100 | 2
87.60964 | 7.5 | 98.21974 | 0 | 100 | 2
87.82134 | 8 | 98.1913 | 0 | 100 | 2
87.97084 | 8.5 | 98.16286 | 0 | 100 | 2
88.07827 | 9 | 98.1267 | 0 | 100 | 2
88.14886 | 9.5 | 98.08851 | 0 | 100 | 2
88.19187 | 10 | 98.07896 | 0 | 100 | 2
88.22106 | 10.5 | 98.0547 | 0 | 100 | 2
88.2432 | 11 | 98.02885 | 0 | 100 | 2
88.26913 | 11.5 | 98.08413 | 0 | 100 | 2
88.28437 | 12 | 98.00292 | 0 | 100 | 2
88.29809 | 12.5 | 98.02516 | 0 | 100 | 2
88.29679 | 13 | 98.02378 | 0 | 100 | 2
88.2917 | 13.5 | 97.98177 | 0 | 100 | 2
88.28874 | 14 | 97.98861 | 0 | 100 | 2
88.28985 | 14.5 | 97.96853 | 0 | 100 | 2
88.28913 | 15 | 97.9834 | 0 | 100 | 2
88.29026 | 15.5 | 97.97683 | 0 | 100 | 2
88.29046 | 16 | 97.91681 | 0 | 100 | 2
88.29108 | 16.5 | 97.90379 | 0 | 100 | 2
88.29369 | 17 | 97.91058 | 0 | 100 | 2
88.28969 | 17.5 | 97.91801 | 0 | 100 | 2
88.29256 | 18 | 97.94003 | 0 | 100 | 2
88.29088 | 18.5 | 97.9507 | 0 | 100 | 2
88.29338 | 19 | 97.90559 | 0 | 100 | 2
88.29826 | 19.5 | 97.88848 | 0 | 100 | 2
88.30129 | 20 | 97.88656 | 0 | 100 | 2
88.2951 | 20.5 | 97.88839 | 0 | 100 | 2
88.30075 | 21 | 97.87829 | 0 | 100 | 2
88.30052 | 21.5 | 97.86435 | 0 | 100 | 2
88.29367 | 22 | 97.87875 | 0 | 100 | 2
88.29001 | 22.5 | 97.87643 | 0 | 100 | 2
88.29615 | 23 | 97.84354 | 0 | 100 | 2
88.2984 | 23.5 | 97.89534 | 0 | 100 | 2
88.30023 | 24 | 97.90462 | 0 | 100 | 2
88.30596 | 24.5 | 97.86187 | 0 | 100 | 2
88.29865 | 25 | 97.86237 | 0 | 100 | 2
88.29356 | 25.5 | 97.86089 | 0 | 100 | 2
88.28972 | 26 | 97.84127 | 0 | 100 | 2
88.2869 | 26.5 | 97.89968 | 0 | 100 | 2
88.28312 | 27 | 97.83722 | 0 | 100 | 2
88.29549 | 27.5 | 97.83374 | 0 | 100 | 2
88.29221 | 28 | 97.85479 | 0 | 100 | 2
88.29805 | 28.5 | 97.8249 | 0 | 100 | 2
88.29878 | 29 | 97.83737 | 0 | 100 | 2
88.2957 | 29.5 | 97.83119 | 0 | 100 | 2
88.28896 | 30 | 97.81576 | 0 | 100 | 2
88.2911 | 30.5 | 97.85411 | 0 | 100 | 2
88.2913 | 31 | 97.8098 | 0 | 100 | 2
88.29846 | 31.5 | 97.82241 | 0 | 100 | 2
88.29826 | 32 | 97.81599 | 0 | 100 | 2
88.29901 | 32.5 | 97.78961 | 0 | 100 | 2
88.29654 | 33 | 97.86683 | 0 | 100 | 3
89.96769 | 33.5 | 97.7948 | 0 | 100 | 3
93.76805 | 34 | 97.81773 | 0 | 100 | 3
98.5923 | 34.5 | 97.7966 | 0 | 100 | 3
103.70482 | 35 | 97.79046 | 0 | 100 | 3
108.70276 | 35.5 | 97.76369 | 0 | 100 | 3
113.38144 | 36 | 97.71187 | 0 | 100 | 3
117.65982 | 36.5 | 97.70508 | 0 | 100 | 3
121.48681 | 37 | 97.6587 | 0 | 100 | 3
124.93752 | 37.5 | 97.64018 | 0 | 100 | 3
128.09493 | 38 | 97.5683 | 0 | 100 | 3
131.04296 | 38.5 | 97.51594 | 0 | 100 | 3
133.79481 | 39 | 97.44305 | 0 | 100 | 3
136.41953 | 39.5 | 97.43012 | 0 | 100 | 3
138.98597 | 40 | 97.40333 | 0 | 100 | 3
141.5198 | 40.5 | 97.37274 | 0 | 100 | 3
144.00263 | 41 | 97.28184 | 0 | 100 | 3
146.47748 | 41.5 | 97.25572 | 0 | 100 | 3
148.98163 | 42 | 97.22803 | 0 | 100 | 3
151.47126 | 42.5 | 97.21952 | 0 | 100 | 3
153.95177 | 43 | 97.15203 | 0 | 100 | 3
156.47816 | 43.5 | 97.10035 | 0 | 100 | 3
158.98525 | 44 | 97.13837 | 0 | 100 | 3
161.48892 | 44.5 | 97.12984 | 0 | 100 | 3
164.01795 | 45 | 97.09292 | 0 | 100 | 3
166.51552 | 45.5 | 97.07481 | 0 | 100 | 3
169.0202 | 46 | 97.03171 | 0 | 100 | 3
171.52811 | 46.5 | 97.07522 | 0 | 100 | 3
174.02415 | 47 | 97.00902 | 0 | 100 | 3
176.50229 | 47.5 | 97.03092 | 0 | 100 | 3
179.01279 | 48 | 96.97556 | 0 | 100 | 3
181.5203 | 48.5 | 96.93877 | 0 | 100 | 3
184.02837 | 49 | 96.93998 | 0 | 100 | 3
186.53725 | 49.5 | 96.89766 | 0 | 100 | 3
189.04334 | 50 | 96.87426 | 0 | 100 | 3
191.54386 | 50.5 | 96.89592 | 0 | 100 | 3
194.04132 | 51 | 96.7952 | 0 | 100 | 3
196.54756 | 51.5 | 96.79028 | 0 | 100 | 3
199.04468 | 52 | 96.81098 | 0 | 100 | 3
201.54724 | 52.5 | 96.77188 | 0 | 100 | 3
204.04496 | 53 | 96.87606 | 0 | 100 | 3
206.54814 | 53.5 | 96.66029 | 0 | 100 | 3
209.05471 | 54 | 96.72787 | 0 | 100 | 3
211.55823 | 54.5 | 96.72722 | 0 | 100 | 3
214.06085 | 55 | 96.67076 | 0 | 100 | 3
216.55943 | 55.5 | 96.66139 | 0 | 100 | 3
219.0642 | 56 | 96.64133 | 0 | 100 | 3
221.57217 | 56.5 | 96.69076 | 0 | 100 | 3
224.07193 | 57 | 96.70465 | 0 | 100 | 4
225.83733 | 57.5 | 96.65129 | 0 | 100 | 4
226.40816 | 58 | 96.56251 | 0 | 100 | 4
226.41098 | 58.5 | 96.60874 | 0 | 100 | 4
226.18553 | 59 | 96.49979 | 8.744961931e-322 | 100 | 4
225.89351 | 59.5 | 96.52484 | 4.594020989e-316 | 100 | 4
225.61176 | 60 | 96.50242 | 2.408066e-310 | 100 | 4
225.38406 | 60.5 | 96.48437 | 1.262246e-304 | 100 | 4
225.20423 | 61 | 96.44305 | 6.616364e-299 | 100 | 4
225.06647 | 61.5 | 96.4494 | 3.468126e-293 | 100 | 4
224.97672 | 62 | 96.47944 | 1.817901e-287 | 100 | 4
224.92178 | 62.5 | 96.44198 | 9.528966e-282 | 100 | 4
224.89197 | 63 | 96.4321 | 4.994836e-276 | 100 | 4
224.87686 | 63.5 | 96.44455 | 2.618163e-270 | 100 | 4
224.865 | 64 | 96.35978 | 1.372373e-264 | 100 | 4
224.87116 | 64.5 | 96.46873 | 7.193623e-259 | 100 | 4
224.87408 | 65 | 96.4338 | 3.77071e-253 | 100 | 4
224.88001 | 65.5 | 96.49121 | 1.976508e-247 | 100 | 4
224.89007 | 66 | 96.39461 | 1.036034e-241 | 100 | 4
224.89712 | 66.5 | 96.43657 | 5.430622e-236 | 100 | 4
224.91015 | 67 | 96.37486 | 2.846591e-230 | 100 | 4
224.92397 | 67.5 | 96.4105 | 1.492109e-224 | 100 | 4
224.93109 | 68 | 96.39741 | 7.821247e-219 | 100 | 4
224.93707 | 68.5 | 96.38599 | 4.099695e-213 | 100 | 4
224.94604 | 69 | 96.39879 | 2.148953e-207 | 100 | 4
224.95009 | 69.5 | 96.39777 | 1.126425e-201 | 100 | 4
224.94703 | 70 | 96.3806 | 5.904429e-196 | 100 | 4
224.95404 | 70.5 | 96.40922 | 3.094948e-190 | 100 | 4
224.95818 | 71 | 96.39149 | 1.622291e-184 | 100 | 4
224.96499 | 71.5 | 96.40928 | 8.50363e-179 | 100 | 4
224.9611 | 72 | 96.37509 | 4.457382e-173 | 100 | 4
224.96799 | 72.5 | 96.38921 | 2.336444e-167 | 100 | 4
224.97013 | 73 | 96.38049 | 1.224703e-161 | 100 | 4
224.97594 | 73.5 | 96.45472 | 6.419575e-156 | 100 | 4
224.97891 | 74 | 96.42771 | 3.364974e-150 | 100 | 4
224.97805 | 74.5 | 96.40583 | 1.763832e-144 | 100 | 4
224.98298 | 75 | 96.42582 | 9.245549e-139 | 100 | 4
224.9861 | 75.5 | 96.38491 | 4.846276e-133 | 100 | 4
224.98797 | 76 | 96.36269 | 2.540292e-127 | 100 | 4
224.98801 | 76.5 | 96.44967 | 1.331555e-121 | 100 | 4
224.99005 | 77 | 96.35162 | 6.979665e-116 | 100 | 4
224.99007 | 77.5 | 96.36461 | 3.658559e-110 | 100 | 4
224.99105 | 78 | 96.36335 | 1.917721e-104 | 100 | 4
224.99507 | 78.5 | 96.41992 | 1.00522e-98 | 100 | 4
224.99405 | 79 | 96.34769 | 5.269101e-93 | 100 | 4
224.99003 | 79.5 | 96.30234 | 2.761926e-87 | 100 | 4
224.99199 | 80 | 96.36883 | 1.44773e-81 | 100 | 4
224.99477 | 80.5 | 96.39546 | 7.588622e-76 | 100 | 4
224.99291 | 81 | 96.30617 | 3.977758e-70 | 100 | 4
225.003 | 81.5 | 96.4131 | 2.085037e-64 | 100 | 4
225.00201 | 82 | 96.36797 | 1.092922e-58 | 100 | 4
225.00909 | 82.5 | 96.39321 | 5.728815e-53 | 100 | 4
225.007 | 83 | 96.33964 | 3.002896e-47 | 100 | 4
224.99897 | 83.5 | 96.38639 | 1.57404e-41 | 100 | 4
225.00302 | 84 | 96.37257 | 8.250708e-36 | 100 | 4
225.00098 | 84.5 | 96.36685 | 4.324807e-30 | 100 | 4
224.99897 | 85 | 96.39777 | 2.266951e-24 | 100 | 4
224.99611 | 85.5 | 96.37897 | 1.188277e-18 | 100 | 4
224.99594 | 86 | 96.35213 | 6.228639e-13 | 100 | 4
224.99995 | 86.5 | 96.36811 | 3.26489e-07 | 100 | 4
225.00124 | 87 | 96.29951 | 0.17176 | 99.82824 | 5
225.03349 | 87.5 | 96.39862 | 5 | 95 | 5
225.10538 | 88 | 96.41363 | 5 | 95 | 5
225.11893 | 88.5 | 96.37874 | 5 | 95 | 5
225.10596 | 89 | 96.52148 | 5 | 95 | 5
225.06889 | 89.5 | 96.5323 | 5 | 95 | 5
225.04596 | 90 | 96.56227 | 5 | 95 | 5
225.02188 | 90.5 | 96.53841 | 5 | 95 | 5
225.00996 | 91 | 96.63748 | 5 | 95 | 5
224.99294 | 91.5 | 96.60035 | 5 | 95 | 5
224.98701 | 92 | 96.63671 | 5 | 95 | 5
224.98395 | 92.5 | 96.58274 | 5 | 95 | 5
224.98499 | 93 | 96.61678 | 5 | 95 | 5
224.98619 | 93.5 | 96.59421 | 5 | 95 | 5
224.99099 | 94 | 96.57708 | 5 | 95 | 5
224.99083 | 94.5 | 96.62489 | 5 | 95 | 5
224.99097 | 95 | 96.64007 | 5 | 95 | 5
224.9908 | 95.5 | 96.60107 | 5 | 95 | 5
224.99394 | 96 | 96.68132 | 5 | 95 | 5
224.99306 | 96.5 | 96.62915 | 5 | 95 | 5
224.99618 | 97 | 96.61722 | 5 | 95 | 5
225.00195 | 97.5 | 96.64305 | 5 | 95 | 5
225.00404 | 98 | 96.64019 | 5 | 95 | 5
224.99905 | 98.5 | 96.62055 | 5 | 95 | 5
224.9999 | 99 | 96.66502 | 5 | 95 | 5
225.00087 | 99.5 | 96.63981 | 5 | 95 | 5
225.00194 | 100 | 96.61905 | 5 | 95 | 5
225.00005 | 100.5 | 96.66662 | 5 | 95 | 5
224.99285 | 101 | 96.61791 | 5 | 95 | 5
225.00008 | 101.5 | 96.65278 | 5 | 95 | 5
225.00304 | 102 | 96.6829 | 5 | 95 | 5
224.99906 | 102.5 | 96.63008 | 5 | 95 | 5
225.00217 | 103 | 96.63197 | 5 | 95 | 5
225.00481 | 103.5 | 96.63832 | 5 | 95 | 5
225.00101 | 104 | 96.6192 | 5 | 95 | 5
224.99596 | 104.5 | 96.56986 | 5 | 95 | 5
224.99896 | 105 | 96.62879 | 5 | 95 | 5
225.00506 | 105.5 | 96.66745 | 5 | 95 | 5
225.00684 | 106 | 96.62286 | 5 | 95 | 5
225.00612 | 106.5 | 96.63948 | 5 | 95 | 5
225.00975 | 107 | 96.64041 | 5 | 95 | 5
225.00011 | 107.5 | 96.56839 | 5 | 95 | 5
225.00409 | 108 | 96.67064 | 5 | 95 | 5
225.00504 | 108.5 | 96.61772 | 5 | 95 | 5
225.00603 | 109 | 96.65134 | 5 | 95 | 5
224.99999 | 109.5 | 96.58557 | 5 | 95 | 5
225.00297 | 110 | 96.61981 | 5 | 95 | 5
225.00601 | 110.5 | 96.64819 | 5 | 95 | 5
224.99892 | 111 | 96.64629 | 5 | 95 | 5
225.00021 | 111.5 | 96.59056 | 5 | 95 | 5
225.00294 | 112 | 96.59112 | 5 | 95 | 5
225.00801 | 112.5 | 96.61203 | 5 | 95 | 5
225.00496 | 113 | 96.63919 | 5 | 95 | 5
225.00194 | 113.5 | 96.64981 | 5 | 95 | 5
225.004 | 114 | 96.62197 | 5 | 95 | 5
225.00407 | 114.5 | 96.65711 | 5 | 95 | 5
225.00089 | 115 | 96.6338 | 5 | 95 | 5
225.00104 | 115.5 | 96.62192 | 5 | 95 | 5
225.00203 | 116 | 96.62962 | 5 | 95 | 5
225.00897 | 116.5 | 96.63677 | 5 | 95 | 5
225.00903 | 117 | 96.60859 | 5 | 95 | 5
225.006 | 117.5 | 96.65491 | 5 | 95 | 5
225.00513 | 118 | 96.58002 | 5 | 95 | 5
225.00305 | 118.5 | 96.61775 | 5 | 95 | 5
225.00301 | 119 | 96.63758 | 5 | 95 | 5
225.00718 | 119.5 | 96.62294 | 5 | 95 | 5
225.00683 | 120 | 96.59289 | 5 | 95 | 5
225.00204 | 120.5 | 96.58907 | 5 | 95 | 5
225.00301 | 121 | 96.60887 | 5 | 95 | 5
225.00096 | 121.5 | 96.60215 | 5 | 95 | 5
224.99997 | 122 | 96.52976 | 5 | 95 | 5
225.004 | 122.5 | 96.59554 | 5 | 95 | 5
225.00704 | 123 | 96.60148 | 5 | 95 | 5
225.00381 | 123.5 | 96.54059 | 5 | 95 | 5
225.00517 | 124 | 96.56933 | 5 | 95 | 5
225.00093 | 124.5 | 96.60075 | 5 | 95 | 5
225.00302 | 125 | 96.54327 | 5 | 95 | 5
225.00606 | 125.5 | 96.58451 | 5 | 95 | 5
225.00396 | 126 | 96.56429 | 5 | 95 | 5
225.00883 | 126.5 | 96.58415 | 5 | 95 | 5
225.00311 | 127 | 96.58376 | 5 | 95 | 5
225.00288 | 127.5 | 96.55644 | 5 | 95 | 5
225.00408 | 128 | 96.57763 | 5 | 95 | 5
225.01097 | 128.5 | 96.59938 | 5 | 95 | 5
225.01198 | 129 | 96.56207 | 5 | 95 | 5
225.00392 | 129.5 | 96.58445 | 5 | 95 | 5
225.0068 | 130 | 96.57063 | 5 | 95 | 5
225.00389 | 130.5 | 96.53881 | 5 | 95 | 5
225.00511 | 131 | 96.56012 | 5 | 95 | 5
225.00591 | 131.5 | 96.55111 | 5 | 95 | 5
225.00914 | 132 | 96.56896 | 5 | 95 | 5
225.00098 | 132.5 | 96.55246 | 5 | 95 | 5
224.99885 | 133 | 96.51804 | 5 | 95 | 5
225.0041 | 133.5 | 96.50805 | 5 | 95 | 5
225.00599 | 134 | 96.52692 | 5 | 95 | 5
225.00896 | 134.5 | 96.53433 | 5 | 95 | 5
225.01002 | 135 | 96.54055 | 5 | 95 | 5
225.00501 | 135.5 | 96.51683 | 5 | 95 | 5
225.00287 | 136 | 96.52989 | 5 | 95 | 5
225.00786 | 136.5 | 96.54459 | 5 | 95 | 5
225.00514 | 137 | 96.54768 | 5 | 95 | 5
225.00608 | 137.5 | 96.51255 | 5 | 95 | 5
225.00597 | 138 | 96.49359 | 5 | 95 | 5
225.0029 | 138.5 | 96.50604 | 5 | 95 | 5
225.00094 | 139 | 96.46178 | 5 | 95 | 5
225.00293 | 139.5 | 96.52468 | 5 | 95 | 5
225.00496 | 140 | 96.49025 | 5 | 95 | 5
225.00499 | 140.5 | 96.4763 | 5 | 95 | 5
225.00597 | 141 | 96.47887 | 5 | 95 | 5
225.00795 | 141.5 | 96.49322 | 5 | 95 | 5
225.00297 | 142 | 96.46444 | 5 | 95 | 5
225.00696 | 142.5 | 96.48169 | 5 | 95 | 5
225.00788 | 143 | 96.47491 | 5 | 95 | 5
225.00897 | 143.5 | 96.48076 | 5 | 95 | 5
225.00232 | 144 | 96.44236 | 5 | 95 | 5
225.00586 | 144.5 | 96.4906 | 5 | 95 | 5
225.00313 | 145 | 96.39785 | 5 | 95 | 5
224.99915 | 145.5 | 96.41909 | 5 | 95 | 5
225.00198 | 146 | 96.47612 | 5 | 95 | 5
225.00602 | 146.5 | 96.45748 | 5 | 95 | 5
225.00612 | 147 | 96.48463 | 5 | 95 | 5
225.00304 | 147.5 | 96.44617 | 5 | 95 | 5
225.00702 | 148 | 96.45967 | 5 | 95 | 5
225.00893 | 148.5 | 96.53122 | 5 | 95 | 5
225.0089 | 149 | 96.45442 | 5 | 95 | 5
225.00305 | 149.5 | 96.48644 | 5 | 95 | 5
225.00408 | 150 | 96.47676 | 5 | 95 | 5
225.00699 | 150.5 | 96.4516 | 5 | 95 | 5
225.00684 | 151 | 96.45015 | 5 | 95 | 5
225.00711 | 151.5 | 96.44197 | 5 | 95 | 5
225.00394 | 152 | 96.43717 | 5 | 95 | 5
225.00409 | 152.5 | 96.43473 | 5 | 95 | 5
225.01186 | 153 | 96.45546 | 5 | 95 | 5
225.00705 | 153.5 | 96.43967 | 5 | 95 | 5
225.00504 | 154 | 96.41083 | 5 | 95 | 5
225.00005 | 154.5 | 96.44398 | 5 | 95 | 5
224.99785 | 155 | 96.39317 | 5 | 95 | 5
225.00305 | 155.5 | 96.43543 | 5 | 95 | 5
225.00613 | 156 | 96.39185 | 5 | 95 | 5
225.00574 | 156.5 | 96.3911 | 5 | 95 | 5
225.00506 | 157 | 96.41627 | 5 | 95 | 5
225.00398 | 157.5 | 96.4322 | 5 | 95 | 5
225.00406 | 158 | 96.43369 | 5 | 95 | 5
225.00408 | 158.5 | 96.4104 | 5 | 95 | 5
225.00705 | 159 | 96.42462 | 5 | 95 | 5
225.002 | 159.5 | 96.37813 | 5 | 95 | 5
225.01117 | 160 | 96.4036 | 5 | 95 | 5
225.00894 | 160.5 | 96.37202 | 5 | 95 | 5
225.00494 | 161 | 96.3611 | 5 | 95 | 5
225.00904 | 161.5 | 96.32919 | 5 | 95 | 5
225.00189 | 162 | 96.33405 | 5 | 95 | 5
225.00497 | 162.5 | 96.3888 | 5 | 95 | 5
225.00496 | 163 | 96.36655 | 5 | 95 | 5
225.00596 | 163.5 | 96.36291 | 5 | 95 | 5
225.00391 | 164 | 96.3551 | 5 | 95 | 5
225.00176 | 164.5 | 96.33779 | 5 | 95 | 5
225.00312 | 165 | 96.36118 | 5 | 95 | 5
225.00612 | 165.5 | 96.32214 | 5 | 95 | 5
225.01197 | 166 | 96.39328 | 5 | 95 | 5
225.01482 | 166.5 | 96.33858 | 5 | 95 | 5
225.00994 | 167 | 96.35269 | 5 | 95 | 5
225.009 | 167.5 | 96.32361 | 5 | 95 | 5
225.01109 | 168 | 96.32674 | 5 | 95 | 5
225.01004 | 168.5 | 96.33722 | 5 | 95 | 5
225.00803 | 169 | 96.31327 | 5 | 95 | 5
225.00906 | 169.5 | 96.35842 | 5 | 95 | 5
225.00508 | 170 | 96.28817 | 5 | 95 | 5
225.006 | 170.5 | 96.2783 | 5 | 95 | 5
225 | 171 | 96.29928 | 5 | 95 | 5
225.00396 | 171.5 | 96.28858 | 5 | 95 | 5
225.00697 | 172 | 96.29861 | 5 | 95 | 5
225.00299 | 172.5 | 96.28705 | 5 | 95 | 5
225.00601 | 173 | 96.26911 | 5 | 95 | 5
225.00916 | 173.5 | 96.26076 | 5 | 95 | 5
225.00406 | 174 | 96.28352 | 5 | 95 | 5
225.00689 | 174.5 | 96.28048 | 5 | 95 | 5
225.00602 | 175 | 96.26038 | 5 | 95 | 5
225.00904 | 175.5 | 96.27095 | 5 | 95 | 5
225.00303 | 176 | 96.28792 | 5 | 95 | 5
225.00499 | 176.5 | 96.24816 | 5 | 95 | 5
225.00715 | 177 | 96.24703 | 5 | 95 | 5
225.00614 | 177.5 | 96.20016 | 5 | 95 | 5
225.00289 | 178 | 96.20227 | 5 | 95 | 5
224.99798 | 178.5 | 96.22081 | 5 | 95 | 5
224.99996 | 179 | 96.16174 | 5 | 95 | 5
225.00703 | 179.5 | 96.21043 | 5 | 95 | 5
225.00803 | 180 | 96.19202 | 5 | 95 | 5
225.01193 | 180.5 | 96.21319 | 5 | 95 | 5
225.00701 | 181 | 96.17898 | 5 | 95 | 5
225.00801 | 181.5 | 96.13123 | 5 | 95 | 5
225.00885 | 182 | 96.18566 | 5 | 95 | 5
225.00907 | 182.5 | 96.24179 | 5 | 95 | 5
225.008 | 183 | 96.19618 | 5 | 95 | 5
225.0039 | 183.5 | 96.17556 | 5 | 95 | 5
224.99987 | 184 | 96.15689 | 5 | 95 | 5
225.00908 | 184.5 | 96.18495 | 5 | 95 | 5
225.00893 | 185 | 96.23505 | 5 | 95 | 5
225.00574 | 185.5 | 96.14854 | 5 | 95 | 5
225.00186 | 186 | 96.20669 | 5 | 95 | 5
225.00593 | 186.5 | 96.16601 | 5 | 95 | 5
225.00791 | 187 | 96.19423 | 5 | 95 | 5
225.00492 | 187.5 | 96.1652 | 5 | 95 | 5
225.00414 | 188 | 96.12437 | 5 | 95 | 5
225.00015 | 188.5 | 96.10428 | 5 | 95 | 5
225.00799 | 189 | 96.11885 | 5 | 95 | 5
225.00701 | 189.5 | 96.16096 | 5 | 95 | 5
225.008 | 190 | 96.12763 | 5 | 95 | 5
225.00895 | 190.5 | 96.16971 | 5 | 95 | 5
225.01099 | 191 | 96.18168 | 5 | 95 | 5
225.01002 | 191.5 | 96.12983 | 5 | 95 | 5
225.01199 | 192 | 96.09161 | 5 | 95 | 5
225.00893 | 192.5 | 96.16759 | 5 | 95 | 5
225.00797 | 193 | 96.10175 | 5 | 95 | 5
225.00808 | 193.5 | 96.11841 | 5 | 95 | 5
225.00201 | 194 | 96.12795 | 5 | 95 | 5
225.00599 | 194.5 | 96.13361 | 5 | 95 | 5
225.00191 | 195 | 96.11687 | 5 | 95 | 5
225.00393 | 195.5 | 96.11278 | 5 | 95 | 5
225.00294 | 196 | 96.10529 | 5 | 95 | 5
225.00406 | 196.5 | 96.03585 | 5 | 95 | 5
225.00423 | 197 | 96.09844 | 5 | 95 | 5
225.00203 | 197.5 | 96.04883 | 5 | 95 | 5
225.00496 | 198 | 96.08162 | 5 | 95 | 5
225.00296 | 198.5 | 96.0474 | 5 | 95 | 5
225.00293 | 199 | 96.03364 | 5 | 95 | 5
225.00905 | 199.5 | 96.07097 | 5 | 95 | 5
225.00704 | 200 | 96.02855 | 5 | 95 | 5
225.01015 | 200.5 | 96.05232 | 5 | 95 | 5
225.01098 | 201 | 96.05366 | 5 | 95 | 5
225.00706 | 201.5 | 96.02543 | 5 | 95 | 5
225.01115 | 202 | 96.10023 | 5 | 95 | 5
225.00307 | 202.5 | 96.01784 | 5 | 95 | 5
225.0041 | 203 | 96.04397 | 5 | 95 | 5
225.00195 | 203.5 | 96.01557 | 5 | 95 | 5
225.00401 | 204 | 95.98818 | 5 | 95 | 5
225.00803 | 204.5 | 96.01526 | 5 | 95 | 5
225.00801 | 205 | 96.0498 | 5 | 95 | 5
225.00907 | 205.5 | 95.99176 | 5 | 95 | 5
225.01016 | 206 | 96.02806 | 5 | 95 | 5
225.00697 | 206.5 | 95.99415 | 5 | 95 | 5
225.00302 | 207 | 96.00002 | 5 | 95 | 5
225.00703 | 207.5 | 95.97507 | 5 | 95 | 5
225.00414 | 208 | 95.91521 | 5 | 95 | 5
225.01109 | 208.5 | 95.96463 | 5 | 95 | 5
225.01411 | 209 | 95.98434 | 5 | 95 | 5
225.01003 | 209.5 | 96.00443 | 5 | 95 | 5
225.00699 | 210 | 95.97059 | 5 | 95 | 5
225.00402 | 210.5 | 95.97671 | 5 | 95 | 5
225.00304 | 211 | 95.9411 | 5 | 95 | 5
225.00601 | 211.5 | 95.94894 | 5 | 95 | 5
225.00316 | 212 | 95.91453 | 5 | 95 | 5
225.00494 | 212.5 | 95.92205 | 5 | 95 | 5
225.00576 | 213 | 95.94432 | 5 | 95 | 5
225.00603 | 213.5 | 95.93578 | 5 | 95 | 5
225.00604 | 214 | 95.93097 | 5 | 95 | 5
225.00401 | 214.5 | 95.9352 | 5 | 95 | 5
225.00908 | 215 | 95.94056 | 5 | 95 | 5
225.0041 | 215.5 | 95.90747 | 5 | 95 | 5
225.00893 | 216 | 95.95652 | 5 | 95 | 5
225.00992 | 216.5 | 95.90158 | 5 | 95 | 5
225.01193 | 217 | 95.87164 | 5 | 95 | 5
225.0078 | 217.5 | 95.88092 | 5 | 95 | 5
225.00788 | 218 | 95.88273 | 5 | 95 | 5
225.00598 | 218.5 | 95.86601 | 5 | 95 | 5
225.00397 | 219 | 95.87483 | 5 | 95 | 5
225.0021 | 219.5 | 95.89932 | 5 | 95 | 5
225.00608 | 220 | 95.87611 | 5 | 95 | 5
225.00308 | 220.5 | 95.86016 | 5 | 95 | 5
225.00607 | 221 | 95.87686 | 5 | 95 | 5
225.008 | 221.5 | 95.89701 | 5 | 95 | 5
225.00673 | 222 | 95.83659 | 5 | 95 | 5
225.00506 | 222.5 | 95.86113 | 5 | 95 | 5
225.00495 | 223 | 95.81614 | 5 | 95 | 5
225.00809 | 223.5 | 95.84063 | 5 | 95 | 5
225.00872 | 224 | 95.8228 | 5 | 95 | 5
225.0071 | 224.5 | 95.83679 | 5 | 95 | 5
225.00614 | 225 | 95.8016 | 5 | 95 | 5
225.00509 | 225.5 | 95.78452 | 5 | 95 | 5
225.0039 | 226 | 95.7894 | 5 | 95 | 5
225.00393 | 226.5 | 95.75769 | 5 | 95 | 5
225.00791 | 227 | 95.81868 | 5 | 95 | 5
225.00702 | 227.5 | 95.81359 | 5 | 95 | 5
225.00794 | 228 | 95.74524 | 5 | 95 | 5
225.00898 | 228.5 | 95.77037 | 5 | 95 | 5
225.00786 | 229 | 95.78258 | 5 | 95 | 5
225.00896 | 229.5 | 95.75229 | 5 | 95 | 5
225.0091 | 230 | 95.73366 | 5 | 95 | 5
225.00499 | 230.5 | 95.75285 | 5 | 95 | 5
225.01095 | 231 | 95.70663 | 5 | 95 | 5
225.00401 | 231.5 | 95.73083 | 5 | 95 | 5
225.007 | 232 | 95.71547 | 5 | 95 | 5
225.0079 | 232.5 | 95.70392 | 5 | 95 | 5
225.00195 | 233 | 95.72472 | 5 | 95 | 5
225.00805 | 233.5 | 95.70612 | 5 | 95 | 5
225.0052 | 234 | 95.69023 | 5 | 95 | 5
225.00614 | 234.5 | 95.68726 | 5 | 95 | 5
225.00485 | 235 | 95.71441 | 5 | 95 | 5
225.00405 | 235.5 | 95.69181 | 5 | 95 | 5
225.00704 | 236 | 95.68727 | 5 | 95 | 5
225.00785 | 236.5 | 95.65595 | 5 | 95 | 5
225.00896 | 237 | 95.65795 | 5 | 95 | 5
225.00895 | 237.5 | 95.62803 | 5 | 95 | 5
225.00597 | 238 | 95.63802 | 5 | 95 | 5
225.00495 | 238.5 | 95.62102 | 5 | 95 | 5
225.00192 | 239 | 95.65638 | 5 | 95 | 5
225.00601 | 239.5 | 95.62001 | 5 | 95 | 5
225.00678 | 240 | 95.63069 | 5 | 95 | 5
225.00704 | 240.5 | 95.57951 | 5 | 95 | 5
225.00995 | 241 | 95.65073 | 5 | 95 | 5
225.0031 | 241.5 | 95.61001 | 5 | 95 | 5
225.01302 | 242 | 95.57699 | 5 | 95 | 5
225.01109 | 242.5 | 95.58061 | 5 | 95 | 5
225.01004 | 243 | 95.62413 | 5 | 95 | 5
225.00697 | 243.5 | 95.57402 | 5 | 95 | 5
225.00717 | 244 | 95.55806 | 5 | 95 | 5
225.00196 | 244.5 | 95.54951 | 5 | 95 | 5
225.00396 | 245 | 95.57424 | 5 | 95 | 5
225.00506 | 245.5 | 95.57849 | 5 | 95 | 5
225.007 | 246 | 95.57422 | 5 | 95 | 5
225.00798 | 246.5 | 95.54066 | 5 | 95 | 5
225.00688 | 247 | 95.57004 | 5 | 95 | 5
225.00407 | 247.5 | 95.51937 | 5 | 95 | 5
225.0031 | 248 | 95.54938 | 5 | 95 | 5
225.00911 | 248.5 | 95.48884 | 5 | 95 | 5
225.00593 | 249 | 95.51843 | 5 | 95 | 5
225.00599 | 249.5 | 95.48935 | 5 | 95 | 5
225.01106 | 250 | 95.52547 | 5 | 95 | 5
225.0081 | 250.5 | 95.48574 | 5 | 95 | 5
225.00993 | 251 | 95.52468 | 5 | 95 | 5
225.007 | 251.5 | 95.48454 | 5 | 95 | 5
225.00507 | 252 | 95.50375 | 5 | 95 | 5
225.00504 | 252.5 | 95.44347 | 5 | 95 | 5
225.00711 | 253 | 95.43224 | 5 | 95 | 5
225.00886 | 253.5 | 95.47043 | 5 | 95 | 5
225.0132 | 254 | 95.44463 | 5 | 95 | 5
225.00412 | 254.5 | 95.4454 | 5 | 95 | 5
225.00009 | 255 | 95.40501 | 5 | 95 | 5
225.00207 | 255.5 | 95.43558 | 5 | 95 | 5
225.00513 | 256 | 95.42644 | 5 | 95 | 5
225.00792 | 256.5 | 95.42418 | 5 | 95 | 5
225.00696 | 257 | 95.3902 | 5 | 95 | 5
225.00695 | 257.5 | 95.41666 | 5 | 95 | 5
225.00481 | 258 | 95.42604 | 5 | 95 | 5
225.0069 | 258.5 | 95.39555 | 5 | 95 | 5
225.00597 | 259 | 95.38227 | 5 | 95 | 5
225.00217 | 259.5 | 95.33459 | 5 | 95 | 5
225.00512 | 260 | 95.4099 | 5 | 95 | 5
225.00608 | 260.5 | 95.3745 | 5 | 95 | 5
225.00304 | 261 | 95.34418 | 5 | 95 | 5
225.00601 | 261.5 | 95.34444 | 5 | 95 | 5
225.00998 | 262 | 95.38992 | 5 | 95 | 5
225.00893 | 262.5 | 95.31248 | 5 | 95 | 5
225.014 | 263 | 95.32355 | 5 | 95 | 5
225.00806 | 263.5 | 95.27409 | 5 | 95 | 5
225.00201 | 264 | 95.30228 | 5 | 95 | 5
225.00801 | 264.5 | 95.28257 | 5 | 95 | 5
225.005 | 265 | 95.2869 | 5 | 95 | 5
225.00195 | 265.5 | 95.28329 | 5 | 95 | 5
225.00509 | 266 | 95.23934 | 5 | 95 | 5
225.00399 | 266.5 | 95.25251 | 5 | 95 | 5
225.00596 | 267 | 95.26092 | 5 | 95 | 5
225.01004 | 267.5 | 95.27423 | 5 | 95 | 5
225.01294 | 268 | 95.27141 | 5 | 95 | 5
225.01007 | 268.5 | 95.27221 | 5 | 95 | 5
225.0078 | 269 | 95.24314 | 5 | 95 | 5
225.00501 | 269.5 | 95.23455 | 5 | 95 | 5
225.00799 | 270 | 95.23102 | 5 | 95 | 5
225.00491 | 270.5 | 95.20476 | 5 | 95 | 5
225.00512 | 271 | 95.2147 | 5 | 95 | 5
225.00308 | 271.5 | 95.22666 | 5 | 95 | 5
225.00391 | 272 | 95.19893 | 5 | 95 | 5
225.00502 | 272.5 | 95.21996 | 5 | 95 | 5
225.00712 | 273 | 95.20514 | 5 | 95 | 5
225.00499 | 273.5 | 95.18929 | 5 | 95 | 5
225.00812 | 274 | 95.1781 | 5 | 95 | 5
225.01188 | 274.5 | 95.16279 | 5 | 95 | 5
225.00701 | 275 | 95.17602 | 5 | 95 | 5
225.003 | 275.5 | 95.17958 | 5 | 95 | 5
225.0078 | 276 | 95.16613 | 5 | 95 | 5
225.00512 | 276.5 | 95.13174 | 5 | 95 | 5
225.00986 | 277 | 95.13447 | 5 | 95 | 5
225.00899 | 277.5 | 95.12622 | 5 | 95 | 5
225.00312 | 278 | 95.10679 | 5 | 95 | 5
225.00301 | 278.5 | 95.12541 | 5 | 95 | 5
225.00412 | 279 | 95.12225 | 5 | 95 | 5
225.00286 | 279.5 | 95.1095 | 5 | 95 | 5
225.00098 | 280 | 95.12366 | 5 | 95 | 5
225.00618 | 280.5 | 95.13075 | 5 | 95 | 5
225.00995 | 281 | 95.08926 | 5 | 95 | 5
225.00909 | 281.5 | 95.09583 | 5 | 95 | 5
225.00511 | 282 | 95.10141 | 5 | 95 | 5
225.00607 | 282.5 | 95.08377 | 5 | 95 | 5
225.01003 | 283 | 95.10369 | 5 | 95 | 5
225.01808 | 283.5 | 95.14565 | 5 | 95 | 5
225.01195 | 284 | 95.06475 | 5 | 95 | 5
225.00891 | 284.5 | 95.04588 | 5 | 95 | 5
225.00616 | 285 | 95.04179 | 5 | 95 | 5
225.00407 | 285.5 | 95.03997 | 5 | 95 | 5
225.00409 | 286 | 95.02482 | 5 | 95 | 5
225.00793 | 286.5 | 95.01678 | 5 | 95 | 5
225.00494 | 287 | 95.01784 | 5 | 95 | 5
225.01004 | 287.5 | 95.0157 | 5 | 95 | 5
225.00303 | 288 | 95.01046 | 5 | 95 | 5
224.99894 | 288.5 | 95.02411 | 5 | 95 | 5
225.00208 | 289 | 94.98004 | 5 | 95 | 5
225.00299 | 289.5 | 95.00164 | 5 | 95 | 5
225.00592 | 290 | 94.98689 | 5 | 95 | 5
225.01107 | 290.5 | 94.95403 | 5 | 95 | 5
225.0101 | 291 | 94.95894 | 5 | 95 | 5
225.01599 | 291.5 | 94.95794 | 5 | 95 | 5
225.01012 | 292 | 94.97306 | 5 | 95 | 5
225.00491 | 292.5 | 94.95889 | 5 | 95 | 5
225.004 | 293 | 94.95156 | 5 | 95 | 5
224.99995 | 293.5 | 94.91394 | 5 | 95 | 5
224.99996 | 294 | 94.92592 | 5 | 95 | 5
225.00311 | 294.5 | 94.94068 | 5 | 95 | 5
225.00482 | 295 | 94.90517 | 5 | 95 | 5
225.00403 | 295.5 | 94.91366 | 5 | 95 | 5
225.00703 | 296 | 94.90273 | 5 | 95 | 5
225.00593 | 296.5 | 94.87495 | 5 | 95 | 5
225.00402 | 297 | 94.88479 | 5 | 95 | 5
225.00793 | 297.5 | 94.84594 | 5 | 95 | 5
225.00709 | 298 | 94.85814 | 5 | 95 | 5
225.00395 | 298.5 | 94.87026 | 5 | 95 | 5
225.00502 | 299 | 94.86596 | 5 | 95 | 5
225.00492 | 299.5 | 94.82545 | 5 | 95 | 5
225.00401 | 300 | 94.7883 | 5 | 95 | 5
225.00494 | 300.5 | 94.80329 | 5 | 95 | 5
225.00503 | 301 | 94.80274 | 5 | 95 | 5
225.00095 | 301.5 | 94.7984 | 5 | 95 | 5
225.00704 | 302 | 94.79931 | 5 | 95 | 5
225.00295 | 302.5 | 94.76635 | 5 | 95 | 5
225.00291 | 303 | 94.71861 | 5 | 95 | 5
225.00799 | 303.5 | 94.76626 | 5 | 95 | 5
225.00705 | 304 | 94.75689 | 5 | 95 | 5
225.0071 | 304.5 | 94.74961 | 5 | 95 | 5
225.00796 | 305 | 94.70112 | 5 | 95 | 5
225.00907 | 305.5 | 94.721 | 5 | 95 | 5
225.00806 | 306 | 94.67234 | 5 | 95 | 5
225.00974 | 306.5 | 94.7311 | 5 | 95 | 5
225.00399 | 307 | 94.68219 | 5 | 95 | 5
225.00401 | 307.5 | 94.69079 | 5 | 95 | 5
225.00596 | 308 | 94.67503 | 5 | 95 | 5
225.00214 | 308.5 | 94.63928 | 5 | 95 | 5
225.00384 | 309 | 94.64751 | 5 | 95 | 5
225.00596 | 309.5 | 94.64762 | 5 | 95 | 5
225.00512 | 310 | 94.61777 | 5 | 95 | 5
225.00589 | 310.5 | 94.62313 | 5 | 95 | 5
225.00696 | 311 | 94.62887 | 5 | 95 | 5
225.00489 | 311.5 | 94.61152 | 5 | 95 | 5
225.00904 | 312 | 94.61311 | 5 | 95 | 5
225.00911 | 312.5 | 94.6021 | 5 | 95 | 5
225.00708 | 313 | 94.59939 | 5 | 95 | 5
225.00795 | 313.5 | 94.60709 | 5 | 95 | 5
225.00911 | 314 | 94.53302 | 5 | 95 | 5
225.00486 | 314.5 | 94.46386 | 5 | 95 | 5
225.0089 | 315 | 94.52075 | 5 | 95 | 5
225.00512 | 315.5 | 94.53078 | 5 | 95 | 5
225.00706 | 316 | 94.50315 | 5 | 95 | 5
225.00281 | 316.5 | 94.46378 | 5 | 95 | 5
225.00505 | 317 | 94.50935 | 5 | 95 | 5
225.00708 | 317.5 | 94.46213 | 5 | 95 | 5
225.00605 | 318 | 94.45823 | 5 | 95 | 5
225.00506 | 318.5 | 94.45036 | 5 | 95 | 5
225.00607 | 319 | 94.41755 | 5 | 95 | 5
225.00904 | 319.5 | 94.42852 | 5 | 95 | 5
225.00791 | 320 | 94.42056 | 5 | 95 | 5
225.00901 | 320.5 | 94.41811 | 5 | 95 | 5
225.00604 | 321 | 94.43902 | 5 | 95 | 5
225.00216 | 321.5 | 94.36156 | 5 | 95 | 5
224.99791 | 322 | 94.37428 | 5 | 95 | 5
225.01094 | 322.5 | 94.36405 | 5 | 95 | 5
225.00998 | 323 | 94.35859 | 5 | 95 | 5
225.00703 | 323.5 | 94.31767 | 5 | 95 | 5
225.00794 | 324 | 94.3678 | 5 | 95 | 5
225.0098 | 324.5 | 94.36483 | 5 | 95 | 5
225.00598 | 325 | 94.30393 | 5 | 95 | 5
225.00606 | 325.5 | 94.3269 | 5 | 95 | 5
225.00425 | 326 | 94.30969 | 5 | 95 | 5
225.01095 | 326.5 | 94.29778 | 5 | 95 | 5