## Sheet
#EXPORTTYPE: | DATA ALL
#FILE: | PW500_5O2.ngb-dt6
#FORMAT: | NETZSCH5
#FTYPE: | UNICODE
#IDENTITY: | PW500_5O2
#MTYPE: | TG
#INSTRUMENT: | NETZSCH TG 209F3
#PROJECT: | 113397
#DATE/TIME: | 10-12-2025 04:45:10 (UTC+1)
#CORR. FILE: | Correction for method Char, isothermal, 225C, 5% O2, 4H Hold
#TEMPCAL: | TCALZERO.TCX
#LABORATORY: | 53
#OPERATOR: | cornelius
#REMARK:
#SAMPLE: | PW500_5O2
#SAMPLE MASS /mg: | 4.8006
#MATERIAL: | biochar
#TYPE OF CRUCIBLE: | Al2O3 85 µl, open
#SAMPLE CRUCIBLE MASS /mg: | 138.3939
#REFERENCE CRUCIBLE MASS /mg:
#M.RANGE /mg: | 2000
#CORR. CODE: | 20
#RANGE: | 45°C....225°C/0.0....20.0K/min
#SEGMENT: | S1-5/5
#SEG. 1: | 45°C/20.0(K/min)/105°C
#SEG. 2: | 105°C/00:30/105°C
#SEG. 3: | 105°C/5.0(K/min)/225°C
#SEG. 4: | 225°C/00:30/225°C
#SEG. 5: | 225°C/04:00/225°C
##Temp./°C | Time/min | Mass/% | Gas Flow(purge2)/(ml/min) | Gas Flow(protective)/(ml/min) | Segment
41.518 | 0.5 | 99.9875 | 0 | 100 | 1
45.062 | 1 | 100.01875 | 0 | 100 | 1
50.013 | 1.5 | 99.89168 | 0 | 100 | 1
55.949 | 2 | 99.83127 | 0 | 100 | 1
62.59 | 2.5 | 99.73128 | 0 | 100 | 1
69.70744 | 3 | 99.66905 | 0 | 100 | 2
75.86788 | 3.5 | 99.53273 | 0 | 100 | 2
79.86038 | 4 | 99.51426 | 0 | 100 | 2
82.49314 | 4.5 | 99.487 | 0 | 100 | 2
84.26342 | 5 | 99.48521 | 0 | 100 | 2
85.46312 | 5.5 | 99.46321 | 0 | 100 | 2
86.28909 | 6 | 99.42191 | 0 | 100 | 2
86.85399 | 6.5 | 99.41429 | 0 | 100 | 2
87.24718 | 7 | 99.37115 | 0 | 100 | 2
87.52302 | 7.5 | 99.38204 | 0 | 100 | 2
87.72305 | 8 | 99.36476 | 0 | 100 | 2
87.87082 | 8.5 | 99.36448 | 0 | 100 | 2
87.97083 | 9 | 99.36201 | 0 | 100 | 2
88.03858 | 9.5 | 99.32019 | 0 | 100 | 2
88.08421 | 10 | 99.34942 | 0 | 100 | 2
88.11386 | 10.5 | 99.33258 | 0 | 100 | 2
88.13463 | 11 | 99.35964 | 0 | 100 | 2
88.14065 | 11.5 | 99.36797 | 0 | 100 | 2
88.14899 | 12 | 99.35237 | 0 | 100 | 2
88.15731 | 12.5 | 99.34165 | 0 | 100 | 2
88.15447 | 13 | 99.35421 | 0 | 100 | 2
88.1573 | 13.5 | 99.34813 | 0 | 100 | 2
88.15703 | 14 | 99.34978 | 0 | 100 | 2
88.15762 | 14.5 | 99.32739 | 0 | 100 | 2
88.15059 | 15 | 99.33189 | 0 | 100 | 2
88.13769 | 15.5 | 99.31144 | 0 | 100 | 2
88.14112 | 16 | 99.34243 | 0 | 100 | 2
88.1352 | 16.5 | 99.32011 | 0 | 100 | 2
88.14132 | 17 | 99.31681 | 0 | 100 | 2
88.13737 | 17.5 | 99.34182 | 0 | 100 | 2
88.14602 | 18 | 99.38775 | 0 | 100 | 2
88.14281 | 18.5 | 99.38582 | 0 | 100 | 2
88.14161 | 19 | 99.35603 | 0 | 100 | 2
88.1426 | 19.5 | 99.32716 | 0 | 100 | 2
88.13962 | 20 | 99.33985 | 0 | 100 | 2
88.14109 | 20.5 | 99.38538 | 0 | 100 | 2
88.14027 | 21 | 99.37833 | 0 | 100 | 2
88.14628 | 21.5 | 99.3407 | 0 | 100 | 2
88.14334 | 22 | 99.39124 | 0 | 100 | 2
88.15014 | 22.5 | 99.39305 | 0 | 100 | 2
88.15274 | 23 | 99.42031 | 0 | 100 | 2
88.14548 | 23.5 | 99.39475 | 0 | 100 | 2
88.13766 | 24 | 99.43773 | 0 | 100 | 2
88.13192 | 24.5 | 99.39588 | 0 | 100 | 2
88.1373 | 25 | 99.43001 | 0 | 100 | 2
88.13633 | 25.5 | 99.42717 | 0 | 100 | 2
88.14523 | 26 | 99.38705 | 0 | 100 | 2
88.14211 | 26.5 | 99.44714 | 0 | 100 | 2
88.14088 | 27 | 99.37514 | 0 | 100 | 2
88.13266 | 27.5 | 99.40253 | 0 | 100 | 2
88.13385 | 28 | 99.4637 | 0 | 100 | 2
88.12683 | 28.5 | 99.41523 | 0 | 100 | 2
88.12501 | 29 | 99.45635 | 0 | 100 | 2
88.12137 | 29.5 | 99.42713 | 0 | 100 | 2
88.13126 | 30 | 99.44747 | 0 | 100 | 2
88.12727 | 30.5 | 99.46719 | 0 | 100 | 2
88.13005 | 31 | 99.43719 | 0 | 100 | 2
88.12971 | 31.5 | 99.46988 | 0 | 100 | 2
88.1296 | 32 | 99.45783 | 0 | 100 | 2
88.12278 | 32.5 | 99.3998 | 0 | 100 | 2
88.11758 | 33 | 99.50322 | 0 | 100 | 3
89.78057 | 33.5 | 99.44031 | 0 | 100 | 3
93.64185 | 34 | 99.44992 | 0 | 100 | 3
98.51735 | 34.5 | 99.41678 | 0 | 100 | 3
103.66091 | 35 | 99.47762 | 0 | 100 | 3
108.69101 | 35.5 | 99.40813 | 0 | 100 | 3
113.3901 | 36 | 99.45961 | 0 | 100 | 3
117.64194 | 36.5 | 99.38727 | 0 | 100 | 3
121.46138 | 37 | 99.4179 | 0 | 100 | 3
124.932 | 37.5 | 99.44779 | 0 | 100 | 3
128.1028 | 38 | 99.42184 | 0 | 100 | 3
131.03331 | 38.5 | 99.41464 | 0 | 100 | 3
133.76451 | 39 | 99.37689 | 0 | 100 | 3
136.40578 | 39.5 | 99.3904 | 0 | 100 | 3
138.9893 | 40 | 99.39325 | 0 | 100 | 3
141.49618 | 40.5 | 99.38397 | 0 | 100 | 3
143.9815 | 41 | 99.3765 | 0 | 100 | 3
146.48694 | 41.5 | 99.36821 | 0 | 100 | 3
148.97831 | 42 | 99.34825 | 0 | 100 | 3
151.45097 | 42.5 | 99.34587 | 0 | 100 | 3
153.97132 | 43 | 99.3144 | 0 | 100 | 3
156.48994 | 43.5 | 99.31376 | 0 | 100 | 3
158.97572 | 44 | 99.35603 | 0 | 100 | 3
161.50335 | 44.5 | 99.30433 | 0 | 100 | 3
164.01342 | 45 | 99.33141 | 0 | 100 | 3
166.51829 | 45.5 | 99.29618 | 0 | 100 | 3
169.01934 | 46 | 99.30958 | 0 | 100 | 3
171.52087 | 46.5 | 99.31209 | 0 | 100 | 3
174.02479 | 47 | 99.29109 | 0 | 100 | 3
176.50637 | 47.5 | 99.35608 | 0 | 100 | 3
179.01065 | 48 | 99.28034 | 0 | 100 | 3
181.51371 | 48.5 | 99.25695 | 0 | 100 | 3
184.01744 | 49 | 99.23775 | 0 | 100 | 3
186.52594 | 49.5 | 99.24252 | 0 | 100 | 3
189.03188 | 50 | 99.2089 | 0 | 100 | 3
191.53612 | 50.5 | 99.25201 | 0 | 100 | 3
194.04105 | 51 | 99.19474 | 0 | 100 | 3
196.54278 | 51.5 | 99.18766 | 0 | 100 | 3
199.04527 | 52 | 99.23501 | 0 | 100 | 3
201.54955 | 52.5 | 99.1839 | 0 | 100 | 3
204.04724 | 53 | 99.27742 | 0 | 100 | 3
206.54396 | 53.5 | 99.13127 | 0 | 100 | 3
209.04739 | 54 | 99.16756 | 0 | 100 | 3
211.55228 | 54.5 | 99.21031 | 0 | 100 | 3
214.05614 | 55 | 99.13482 | 0 | 100 | 3
216.56064 | 55.5 | 99.13507 | 0 | 100 | 3
219.05888 | 56 | 99.13097 | 0 | 100 | 3
221.55714 | 56.5 | 99.12262 | 0 | 100 | 3
224.06931 | 57 | 99.19942 | 0 | 100 | 4
225.84119 | 57.5 | 99.17274 | 0 | 100 | 4
226.40208 | 58 | 99.11743 | 0 | 100 | 4
226.39916 | 58.5 | 99.16011 | 0 | 100 | 4
226.16571 | 59 | 99.02073 | 8.744961931e-322 | 100 | 4
225.87449 | 59.5 | 99.1087 | 4.594020989e-316 | 100 | 4
225.59676 | 60 | 99.09317 | 2.408066e-310 | 100 | 4
225.36814 | 60.5 | 99.06648 | 1.262246e-304 | 100 | 4
225.1953 | 61 | 99.0463 | 6.616364e-299 | 100 | 4
225.06552 | 61.5 | 99.05001 | 3.468126e-293 | 100 | 4
224.97866 | 62 | 99.0799 | 1.817901e-287 | 100 | 4
224.92299 | 62.5 | 99.07341 | 9.528966e-282 | 100 | 4
224.89183 | 63 | 99.10092 | 4.994836e-276 | 100 | 4
224.86792 | 63.5 | 99.05522 | 2.618163e-270 | 100 | 4
224.86581 | 64 | 99.04408 | 1.372373e-264 | 100 | 4
224.8591 | 64.5 | 99.09306 | 7.193623e-259 | 100 | 4
224.87202 | 65 | 99.09343 | 3.77071e-253 | 100 | 4
224.88221 | 65.5 | 99.10024 | 1.976508e-247 | 100 | 4
224.90121 | 66 | 99.03276 | 1.036034e-241 | 100 | 4
224.90688 | 66.5 | 99.10243 | 5.430622e-236 | 100 | 4
224.91104 | 67 | 99.04936 | 2.846591e-230 | 100 | 4
224.91889 | 67.5 | 99.0725 | 1.492109e-224 | 100 | 4
224.92709 | 68 | 99.05605 | 7.821247e-219 | 100 | 4
224.94196 | 68.5 | 99.08941 | 4.099695e-213 | 100 | 4
224.94807 | 69 | 99.08327 | 2.148953e-207 | 100 | 4
224.94285 | 69.5 | 99.06 | 1.126425e-201 | 100 | 4
224.95516 | 70 | 99.10407 | 5.904429e-196 | 100 | 4
224.95706 | 70.5 | 99.07393 | 3.094948e-190 | 100 | 4
224.95496 | 71 | 99.09994 | 1.622291e-184 | 100 | 4
224.95606 | 71.5 | 99.0479 | 8.50363e-179 | 100 | 4
224.96499 | 72 | 99.13882 | 4.457382e-173 | 100 | 4
224.96301 | 72.5 | 99.0941 | 2.336444e-167 | 100 | 4
224.97005 | 73 | 99.0983 | 1.224703e-161 | 100 | 4
224.97402 | 73.5 | 99.15609 | 6.419575e-156 | 100 | 4
224.97199 | 74 | 99.13907 | 3.364974e-150 | 100 | 4
224.9819 | 74.5 | 99.11054 | 1.763832e-144 | 100 | 4
224.98505 | 75 | 99.12538 | 9.245549e-139 | 100 | 4
224.98191 | 75.5 | 99.06794 | 4.846276e-133 | 100 | 4
224.98602 | 76 | 99.05819 | 2.540292e-127 | 100 | 4
224.986 | 76.5 | 99.14604 | 1.331555e-121 | 100 | 4
224.98317 | 77 | 99.05291 | 6.979665e-116 | 100 | 4
224.98904 | 77.5 | 99.08949 | 3.658559e-110 | 100 | 4
224.98601 | 78 | 99.08831 | 1.917721e-104 | 100 | 4
224.98891 | 78.5 | 99.11745 | 1.00522e-98 | 100 | 4
224.99493 | 79 | 99.07274 | 5.269101e-93 | 100 | 4
225.00313 | 79.5 | 99.11614 | 2.761926e-87 | 100 | 4
225.00002 | 80 | 99.119 | 1.44773e-81 | 100 | 4
224.99702 | 80.5 | 99.12847 | 7.588622e-76 | 100 | 4
224.99122 | 81 | 99.06799 | 3.977758e-70 | 100 | 4
224.99709 | 81.5 | 99.13792 | 2.085037e-64 | 100 | 4
225.0012 | 82 | 99.14511 | 1.092922e-58 | 100 | 4
225.00195 | 82.5 | 99.1269 | 5.728815e-53 | 100 | 4
225.00213 | 83 | 99.07142 | 3.002896e-47 | 100 | 4
224.99701 | 83.5 | 99.11 | 1.57404e-41 | 100 | 4
224.99805 | 84 | 99.09899 | 8.250708e-36 | 100 | 4
224.99492 | 84.5 | 99.09092 | 4.324807e-30 | 100 | 4
224.99603 | 85 | 99.12584 | 2.266951e-24 | 100 | 4
224.99483 | 85.5 | 99.1202 | 1.188277e-18 | 100 | 4
224.99996 | 86 | 99.10972 | 6.228639e-13 | 100 | 4
225.00089 | 86.5 | 99.12252 | 3.26489e-07 | 100 | 4
225.00109 | 87 | 99.08955 | 0.17176 | 99.82824 | 5
225.03429 | 87.5 | 99.13481 | 5 | 95 | 5
225.09005 | 88 | 99.16856 | 5 | 95 | 5
225.08887 | 88.5 | 99.13516 | 5 | 95 | 5
225.06788 | 89 | 99.25606 | 5 | 95 | 5
225.04182 | 89.5 | 99.32732 | 5 | 95 | 5
225.01796 | 90 | 99.30423 | 5 | 95 | 5
225.00908 | 90.5 | 99.27881 | 5 | 95 | 5
225.00403 | 91 | 99.40366 | 5 | 95 | 5
224.99402 | 91.5 | 99.36996 | 5 | 95 | 5
224.99294 | 92 | 99.42739 | 5 | 95 | 5
224.995 | 92.5 | 99.39736 | 5 | 95 | 5
224.99787 | 93 | 99.44219 | 5 | 95 | 5
224.9931 | 93.5 | 99.37269 | 5 | 95 | 5
224.99819 | 94 | 99.42209 | 5 | 95 | 5
224.9939 | 94.5 | 99.48809 | 5 | 95 | 5
224.99707 | 95 | 99.47906 | 5 | 95 | 5
224.99596 | 95.5 | 99.47546 | 5 | 95 | 5
224.9969 | 96 | 99.57922 | 5 | 95 | 5
224.99306 | 96.5 | 99.53499 | 5 | 95 | 5
224.99604 | 97 | 99.50828 | 5 | 95 | 5
224.99813 | 97.5 | 99.56161 | 5 | 95 | 5
225.00323 | 98 | 99.55224 | 5 | 95 | 5
225.00391 | 98.5 | 99.52849 | 5 | 95 | 5
225.00493 | 99 | 99.61666 | 5 | 95 | 5
225.00112 | 99.5 | 99.55771 | 5 | 95 | 5
225.00206 | 100 | 99.57936 | 5 | 95 | 5
225.005 | 100.5 | 99.58803 | 5 | 95 | 5
224.99986 | 101 | 99.61077 | 5 | 95 | 5
225.00198 | 101.5 | 99.64242 | 5 | 95 | 5
225.00501 | 102 | 99.67838 | 5 | 95 | 5
224.99792 | 102.5 | 99.64365 | 5 | 95 | 5
225.00084 | 103 | 99.67182 | 5 | 95 | 5
224.99402 | 103.5 | 99.62981 | 5 | 95 | 5
225.00095 | 104 | 99.67919 | 5 | 95 | 5
225.00305 | 104.5 | 99.66398 | 5 | 95 | 5
225.006 | 105 | 99.65156 | 5 | 95 | 5
225.00514 | 105.5 | 99.70616 | 5 | 95 | 5
225.00701 | 106 | 99.67279 | 5 | 95 | 5
225.00596 | 106.5 | 99.69625 | 5 | 95 | 5
225.00394 | 107 | 99.70839 | 5 | 95 | 5
225.00696 | 107.5 | 99.71886 | 5 | 95 | 5
225.00207 | 108 | 99.74123 | 5 | 95 | 5
225.001 | 108.5 | 99.74623 | 5 | 95 | 5
224.99895 | 109 | 99.76536 | 5 | 95 | 5
225.00706 | 109.5 | 99.75291 | 5 | 95 | 5
225.00518 | 110 | 99.75566 | 5 | 95 | 5
224.99895 | 110.5 | 99.80168 | 5 | 95 | 5
225.00504 | 111 | 99.79188 | 5 | 95 | 5
225.009 | 111.5 | 99.76983 | 5 | 95 | 5
225.01091 | 112 | 99.77945 | 5 | 95 | 5
225.00413 | 112.5 | 99.75354 | 5 | 95 | 5
225.00201 | 113 | 99.80465 | 5 | 95 | 5
225.00298 | 113.5 | 99.87462 | 5 | 95 | 5
225.00293 | 114 | 99.83686 | 5 | 95 | 5
225.00109 | 114.5 | 99.83075 | 5 | 95 | 5
225.00308 | 115 | 99.81829 | 5 | 95 | 5
225.00626 | 115.5 | 99.86343 | 5 | 95 | 5
225.00685 | 116 | 99.86291 | 5 | 95 | 5
225.00314 | 116.5 | 99.8424 | 5 | 95 | 5
225.00399 | 117 | 99.83786 | 5 | 95 | 5
225.01303 | 117.5 | 99.92809 | 5 | 95 | 5
225.0082 | 118 | 99.83198 | 5 | 95 | 5
225.00496 | 118.5 | 99.93263 | 5 | 95 | 5
225.00797 | 119 | 99.91201 | 5 | 95 | 5
225.00597 | 119.5 | 99.90557 | 5 | 95 | 5
225.00102 | 120 | 99.89193 | 5 | 95 | 5
225.00595 | 120.5 | 99.92274 | 5 | 95 | 5
225.00693 | 121 | 99.92959 | 5 | 95 | 5
225.01099 | 121.5 | 99.90802 | 5 | 95 | 5
225.01214 | 122 | 99.93803 | 5 | 95 | 5
225.00881 | 122.5 | 99.97973 | 5 | 95 | 5
225.0049 | 123 | 99.96799 | 5 | 95 | 5
225.00092 | 123.5 | 99.90739 | 5 | 95 | 5
225.00714 | 124 | 99.96085 | 5 | 95 | 5
225.00588 | 124.5 | 99.97521 | 5 | 95 | 5
225.00102 | 125 | 99.91738 | 5 | 95 | 5
225.00212 | 125.5 | 99.9656 | 5 | 95 | 5
225.00317 | 126 | 99.96341 | 5 | 95 | 5
225.00401 | 126.5 | 99.99612 | 5 | 95 | 5
224.99992 | 127 | 99.99779 | 5 | 95 | 5
225.00795 | 127.5 | 100.01052 | 5 | 95 | 5
225.00705 | 128 | 99.99687 | 5 | 95 | 5
225.00402 | 128.5 | 100.02162 | 5 | 95 | 5
225.00408 | 129 | 99.97485 | 5 | 95 | 5
225.00404 | 129.5 | 100.02438 | 5 | 95 | 5
225.00285 | 130 | 100.03033 | 5 | 95 | 5
225.00405 | 130.5 | 100.03396 | 5 | 95 | 5
225.00186 | 131 | 100.04025 | 5 | 95 | 5
225.00232 | 131.5 | 99.98215 | 5 | 95 | 5
225.00602 | 132 | 100.0575 | 5 | 95 | 5
225.005 | 132.5 | 100.06025 | 5 | 95 | 5
225.00489 | 133 | 100.07952 | 5 | 95 | 5
225.00416 | 133.5 | 100.02851 | 5 | 95 | 5
225.00315 | 134 | 100.02894 | 5 | 95 | 5
225.01218 | 134.5 | 100.05779 | 5 | 95 | 5
225.00798 | 135 | 100.08741 | 5 | 95 | 5
225.0062 | 135.5 | 100.05561 | 5 | 95 | 5
225.00288 | 136 | 100.10901 | 5 | 95 | 5
225.00205 | 136.5 | 100.07871 | 5 | 95 | 5
225.005 | 137 | 100.08175 | 5 | 95 | 5
225.01113 | 137.5 | 100.10334 | 5 | 95 | 5
225.01399 | 138 | 100.08438 | 5 | 95 | 5
225.01411 | 138.5 | 100.08196 | 5 | 95 | 5
225.00889 | 139 | 100.07694 | 5 | 95 | 5
225.00492 | 139.5 | 100.11956 | 5 | 95 | 5
225.00403 | 140 | 100.09458 | 5 | 95 | 5
225.00208 | 140.5 | 100.08154 | 5 | 95 | 5
225.00515 | 141 | 100.06192 | 5 | 95 | 5
225.00885 | 141.5 | 100.12615 | 5 | 95 | 5
225.00598 | 142 | 100.07543 | 5 | 95 | 5
225.01103 | 142.5 | 100.14761 | 5 | 95 | 5
225.01006 | 143 | 100.12421 | 5 | 95 | 5
225.01006 | 143.5 | 100.13513 | 5 | 95 | 5
225.00789 | 144 | 100.15096 | 5 | 95 | 5
225.00125 | 144.5 | 100.16039 | 5 | 95 | 5
225.00798 | 145 | 100.11925 | 5 | 95 | 5
225.01289 | 145.5 | 100.15193 | 5 | 95 | 5
225.00908 | 146 | 100.15761 | 5 | 95 | 5
225.00692 | 146.5 | 100.18295 | 5 | 95 | 5
224.99782 | 147 | 100.14374 | 5 | 95 | 5
225.00697 | 147.5 | 100.18038 | 5 | 95 | 5
225.00906 | 148 | 100.17735 | 5 | 95 | 5
225.00202 | 148.5 | 100.21996 | 5 | 95 | 5
225.00709 | 149 | 100.17539 | 5 | 95 | 5
225.00315 | 149.5 | 100.1809 | 5 | 95 | 5
225.00808 | 150 | 100.24786 | 5 | 95 | 5
225.0069 | 150.5 | 100.23043 | 5 | 95 | 5
225.00789 | 151 | 100.21986 | 5 | 95 | 5
225.00393 | 151.5 | 100.1773 | 5 | 95 | 5
225.005 | 152 | 100.18941 | 5 | 95 | 5
225.00808 | 152.5 | 100.23546 | 5 | 95 | 5
225.00898 | 153 | 100.20435 | 5 | 95 | 5
225.00595 | 153.5 | 100.25732 | 5 | 95 | 5
225.00497 | 154 | 100.19332 | 5 | 95 | 5
225.0039 | 154.5 | 100.22079 | 5 | 95 | 5
225.00114 | 155 | 100.16366 | 5 | 95 | 5
225.00713 | 155.5 | 100.28587 | 5 | 95 | 5
225.00785 | 156 | 100.27274 | 5 | 95 | 5
225.00691 | 156.5 | 100.2434 | 5 | 95 | 5
225.00005 | 157 | 100.28266 | 5 | 95 | 5
225.0059 | 157.5 | 100.28339 | 5 | 95 | 5
225.00704 | 158 | 100.29137 | 5 | 95 | 5
225.00702 | 158.5 | 100.29805 | 5 | 95 | 5
225.01103 | 159 | 100.2925 | 5 | 95 | 5
225.0089 | 159.5 | 100.26578 | 5 | 95 | 5
225.00602 | 160 | 100.26639 | 5 | 95 | 5
225.00089 | 160.5 | 100.26098 | 5 | 95 | 5
225.00398 | 161 | 100.27801 | 5 | 95 | 5
225.004 | 161.5 | 100.19961 | 5 | 95 | 5
225.00796 | 162 | 100.25465 | 5 | 95 | 5
225.00802 | 162.5 | 100.28143 | 5 | 95 | 5
225.00708 | 163 | 100.25135 | 5 | 95 | 5
225.00182 | 163.5 | 100.28736 | 5 | 95 | 5
225.00208 | 164 | 100.2842 | 5 | 95 | 5
225.00507 | 164.5 | 100.2613 | 5 | 95 | 5
225.004 | 165 | 100.31054 | 5 | 95 | 5
225.00396 | 165.5 | 100.27427 | 5 | 95 | 5
225.0121 | 166 | 100.35014 | 5 | 95 | 5
225.01172 | 166.5 | 100.30708 | 5 | 95 | 5
225.01483 | 167 | 100.30103 | 5 | 95 | 5
225.01379 | 167.5 | 100.287 | 5 | 95 | 5
225.01189 | 168 | 100.31149 | 5 | 95 | 5
225.00693 | 168.5 | 100.30604 | 5 | 95 | 5
225.00902 | 169 | 100.29163 | 5 | 95 | 5
225.00809 | 169.5 | 100.34248 | 5 | 95 | 5
225.00798 | 170 | 100.26182 | 5 | 95 | 5
225.01005 | 170.5 | 100.32083 | 5 | 95 | 5
225.00709 | 171 | 100.32192 | 5 | 95 | 5
225.01 | 171.5 | 100.30019 | 5 | 95 | 5
225.01002 | 172 | 100.33254 | 5 | 95 | 5
225.00502 | 172.5 | 100.33191 | 5 | 95 | 5
225.00206 | 173 | 100.30469 | 5 | 95 | 5
224.99617 | 173.5 | 100.26469 | 5 | 95 | 5
224.99803 | 174 | 100.3478 | 5 | 95 | 5
225.00192 | 174.5 | 100.32157 | 5 | 95 | 5
225.00105 | 175 | 100.30136 | 5 | 95 | 5
225.00707 | 175.5 | 100.33478 | 5 | 95 | 5
225.00795 | 176 | 100.36415 | 5 | 95 | 5
225.00302 | 176.5 | 100.36598 | 5 | 95 | 5
225.00404 | 177 | 100.2996 | 5 | 95 | 5
225.00401 | 177.5 | 100.30064 | 5 | 95 | 5
225.00392 | 178 | 100.33875 | 5 | 95 | 5
225.00802 | 178.5 | 100.36019 | 5 | 95 | 5
225.01096 | 179 | 100.32269 | 5 | 95 | 5
225.00695 | 179.5 | 100.34112 | 5 | 95 | 5
225.00397 | 180 | 100.29713 | 5 | 95 | 5
225.00313 | 180.5 | 100.3137 | 5 | 95 | 5
225.01007 | 181 | 100.31379 | 5 | 95 | 5
225.00691 | 181.5 | 100.25034 | 5 | 95 | 5
225.00805 | 182 | 100.33873 | 5 | 95 | 5
225.00398 | 182.5 | 100.37078 | 5 | 95 | 5
224.99899 | 183 | 100.37279 | 5 | 95 | 5
225.00813 | 183.5 | 100.35195 | 5 | 95 | 5
225.01184 | 184 | 100.37182 | 5 | 95 | 5
225.00502 | 184.5 | 100.35101 | 5 | 95 | 5
225.00399 | 185 | 100.39651 | 5 | 95 | 5
225.00699 | 185.5 | 100.35151 | 5 | 95 | 5
225.0029 | 186 | 100.36508 | 5 | 95 | 5
225.00408 | 186.5 | 100.32972 | 5 | 95 | 5
225.00502 | 187 | 100.38368 | 5 | 95 | 5
225.00697 | 187.5 | 100.34593 | 5 | 95 | 5
224.99668 | 188 | 100.3488 | 5 | 95 | 5
225.00605 | 188.5 | 100.36049 | 5 | 95 | 5
225.00606 | 189 | 100.35453 | 5 | 95 | 5
225.00295 | 189.5 | 100.36807 | 5 | 95 | 5
225.003 | 190 | 100.35578 | 5 | 95 | 5
225.00497 | 190.5 | 100.39531 | 5 | 95 | 5
225.00712 | 191 | 100.42707 | 5 | 95 | 5
225.00301 | 191.5 | 100.36424 | 5 | 95 | 5
225.01104 | 192 | 100.35579 | 5 | 95 | 5
225.01602 | 192.5 | 100.43295 | 5 | 95 | 5
225.01916 | 193 | 100.36908 | 5 | 95 | 5
225.01295 | 193.5 | 100.36006 | 5 | 95 | 5
225.01683 | 194 | 100.40337 | 5 | 95 | 5
225.01406 | 194.5 | 100.40691 | 5 | 95 | 5
225.00599 | 195 | 100.35556 | 5 | 95 | 5
225.01099 | 195.5 | 100.42872 | 5 | 95 | 5
225.00993 | 196 | 100.39933 | 5 | 95 | 5
225.00496 | 196.5 | 100.4054 | 5 | 95 | 5
225.00405 | 197 | 100.4023 | 5 | 95 | 5
225.01002 | 197.5 | 100.39421 | 5 | 95 | 5
225.00704 | 198 | 100.37173 | 5 | 95 | 5
225.00819 | 198.5 | 100.39061 | 5 | 95 | 5
225.00305 | 199 | 100.40589 | 5 | 95 | 5
224.99595 | 199.5 | 100.4033 | 5 | 95 | 5
224.99908 | 200 | 100.37929 | 5 | 95 | 5
224.9999 | 200.5 | 100.38558 | 5 | 95 | 5
225.00514 | 201 | 100.39969 | 5 | 95 | 5
225.00701 | 201.5 | 100.38303 | 5 | 95 | 5
224.99809 | 202 | 100.45356 | 5 | 95 | 5
225.00082 | 202.5 | 100.40616 | 5 | 95 | 5
225.0059 | 203 | 100.44933 | 5 | 95 | 5
225.00475 | 203.5 | 100.41052 | 5 | 95 | 5
224.99999 | 204 | 100.43241 | 5 | 95 | 5
225.00307 | 204.5 | 100.44542 | 5 | 95 | 5
225.00504 | 205 | 100.43947 | 5 | 95 | 5
225.01088 | 205.5 | 100.41418 | 5 | 95 | 5
225.00807 | 206 | 100.44665 | 5 | 95 | 5
225.00905 | 206.5 | 100.43527 | 5 | 95 | 5
225.00488 | 207 | 100.41393 | 5 | 95 | 5
225.00603 | 207.5 | 100.41981 | 5 | 95 | 5
225.00423 | 208 | 100.41997 | 5 | 95 | 5
225.00187 | 208.5 | 100.41576 | 5 | 95 | 5
225.00398 | 209 | 100.43543 | 5 | 95 | 5
225.003 | 209.5 | 100.45258 | 5 | 95 | 5
225.0051 | 210 | 100.43349 | 5 | 95 | 5
225.01193 | 210.5 | 100.47578 | 5 | 95 | 5
225.01004 | 211 | 100.40072 | 5 | 95 | 5
225.00994 | 211.5 | 100.41937 | 5 | 95 | 5
225.00905 | 212 | 100.40446 | 5 | 95 | 5
225.00509 | 212.5 | 100.41248 | 5 | 95 | 5
225.01007 | 213 | 100.43581 | 5 | 95 | 5
225.00112 | 213.5 | 100.41619 | 5 | 95 | 5
225.00398 | 214 | 100.4529 | 5 | 95 | 5
225.00209 | 214.5 | 100.44516 | 5 | 95 | 5
225.0051 | 215 | 100.42058 | 5 | 95 | 5
225.00398 | 215.5 | 100.4563 | 5 | 95 | 5
225.01112 | 216 | 100.47945 | 5 | 95 | 5
225.01202 | 216.5 | 100.44352 | 5 | 95 | 5
225.01698 | 217 | 100.43631 | 5 | 95 | 5
225.01788 | 217.5 | 100.37652 | 5 | 95 | 5
225.01885 | 218 | 100.46347 | 5 | 95 | 5
225.00588 | 218.5 | 100.38851 | 5 | 95 | 5
225.0118 | 219 | 100.45214 | 5 | 95 | 5
225.01309 | 219.5 | 100.44219 | 5 | 95 | 5
225.01194 | 220 | 100.47252 | 5 | 95 | 5
225.00173 | 220.5 | 100.43811 | 5 | 95 | 5
224.99988 | 221 | 100.44182 | 5 | 95 | 5
225.00603 | 221.5 | 100.5155 | 5 | 95 | 5
225.00798 | 222 | 100.40576 | 5 | 95 | 5
225.004 | 222.5 | 100.44169 | 5 | 95 | 5
225.00439 | 223 | 100.41372 | 5 | 95 | 5
225.00391 | 223.5 | 100.44265 | 5 | 95 | 5
224.99909 | 224 | 100.42369 | 5 | 95 | 5
225.00397 | 224.5 | 100.46176 | 5 | 95 | 5
225.00585 | 225 | 100.45759 | 5 | 95 | 5
225.00097 | 225.5 | 100.39922 | 5 | 95 | 5
225.00491 | 226 | 100.43689 | 5 | 95 | 5
225.00805 | 226.5 | 100.43122 | 5 | 95 | 5
225.01195 | 227 | 100.43242 | 5 | 95 | 5
225.00793 | 227.5 | 100.4564 | 5 | 95 | 5
225.00908 | 228 | 100.41324 | 5 | 95 | 5
225.00901 | 228.5 | 100.44192 | 5 | 95 | 5
225.00396 | 229 | 100.46719 | 5 | 95 | 5
224.99909 | 229.5 | 100.40848 | 5 | 95 | 5
225.00091 | 230 | 100.43521 | 5 | 95 | 5
225.003 | 230.5 | 100.42137 | 5 | 95 | 5
224.99985 | 231 | 100.41123 | 5 | 95 | 5
225.00498 | 231.5 | 100.44072 | 5 | 95 | 5
225.01 | 232 | 100.42259 | 5 | 95 | 5
225.01189 | 232.5 | 100.41402 | 5 | 95 | 5
225.0167 | 233 | 100.46205 | 5 | 95 | 5
225.00993 | 233.5 | 100.40661 | 5 | 95 | 5
225.00504 | 234 | 100.39293 | 5 | 95 | 5
225.00588 | 234.5 | 100.44854 | 5 | 95 | 5
225.00015 | 235 | 100.41486 | 5 | 95 | 5
225.00101 | 235.5 | 100.43261 | 5 | 95 | 5
225.00683 | 236 | 100.48456 | 5 | 95 | 5
225.00601 | 236.5 | 100.45061 | 5 | 95 | 5
225.00801 | 237 | 100.37358 | 5 | 95 | 5
225.01491 | 237.5 | 100.43782 | 5 | 95 | 5
225.00894 | 238 | 100.43077 | 5 | 95 | 5
225.00893 | 238.5 | 100.41141 | 5 | 95 | 5
225.00403 | 239 | 100.44598 | 5 | 95 | 5
225.00314 | 239.5 | 100.43443 | 5 | 95 | 5
224.99996 | 240 | 100.46493 | 5 | 95 | 5
225.00704 | 240.5 | 100.3962 | 5 | 95 | 5
225.005 | 241 | 100.46248 | 5 | 95 | 5
225.01195 | 241.5 | 100.42598 | 5 | 95 | 5
225.02116 | 242 | 100.39822 | 5 | 95 | 5
225.01617 | 242.5 | 100.4184 | 5 | 95 | 5
225.01017 | 243 | 100.43113 | 5 | 95 | 5
225.00498 | 243.5 | 100.42754 | 5 | 95 | 5
225.00609 | 244 | 100.42831 | 5 | 95 | 5
225.01386 | 244.5 | 100.42093 | 5 | 95 | 5
225.01606 | 245 | 100.4232 | 5 | 95 | 5
225.01113 | 245.5 | 100.42965 | 5 | 95 | 5
225.00001 | 246 | 100.42526 | 5 | 95 | 5
225.00287 | 246.5 | 100.41445 | 5 | 95 | 5
225.00384 | 247 | 100.50456 | 5 | 95 | 5
225.00186 | 247.5 | 100.37133 | 5 | 95 | 5
225.007 | 248 | 100.48511 | 5 | 95 | 5
225.00095 | 248.5 | 100.41167 | 5 | 95 | 5
225.00197 | 249 | 100.42422 | 5 | 95 | 5
225.00703 | 249.5 | 100.43698 | 5 | 95 | 5
225.001 | 250 | 100.44735 | 5 | 95 | 5
225.00801 | 250.5 | 100.4269 | 5 | 95 | 5
225.00492 | 251 | 100.43726 | 5 | 95 | 5
225.00711 | 251.5 | 100.42059 | 5 | 95 | 5
225.00186 | 252 | 100.46837 | 5 | 95 | 5
224.99902 | 252.5 | 100.38612 | 5 | 95 | 5
224.99496 | 253 | 100.38049 | 5 | 95 | 5
224.9979 | 253.5 | 100.35095 | 5 | 95 | 5
225.00102 | 254 | 100.38937 | 5 | 95 | 5
225.00105 | 254.5 | 100.4371 | 5 | 95 | 5
225.00599 | 255 | 100.40214 | 5 | 95 | 5
225.00721 | 255.5 | 100.40484 | 5 | 95 | 5
225.01202 | 256 | 100.40323 | 5 | 95 | 5
225.00944 | 256.5 | 100.41022 | 5 | 95 | 5
225.00498 | 257 | 100.41486 | 5 | 95 | 5
225.00106 | 257.5 | 100.39977 | 5 | 95 | 5
225.00115 | 258 | 100.4144 | 5 | 95 | 5
225.00689 | 258.5 | 100.43563 | 5 | 95 | 5
225.00616 | 259 | 100.42156 | 5 | 95 | 5
225.00603 | 259.5 | 100.3839 | 5 | 95 | 5
225.01099 | 260 | 100.41551 | 5 | 95 | 5
225.00897 | 260.5 | 100.38155 | 5 | 95 | 5
225.01409 | 261 | 100.4203 | 5 | 95 | 5
225.00601 | 261.5 | 100.39247 | 5 | 95 | 5
225.00297 | 262 | 100.45264 | 5 | 95 | 5
225.00698 | 262.5 | 100.39682 | 5 | 95 | 5
225.00709 | 263 | 100.38547 | 5 | 95 | 5
225.00595 | 263.5 | 100.39811 | 5 | 95 | 5
225.00413 | 264 | 100.36424 | 5 | 95 | 5
225.0062 | 264.5 | 100.39704 | 5 | 95 | 5
225.00802 | 265 | 100.3579 | 5 | 95 | 5
225.00705 | 265.5 | 100.37969 | 5 | 95 | 5
225.00888 | 266 | 100.3667 | 5 | 95 | 5
225.01302 | 266.5 | 100.33637 | 5 | 95 | 5
225.01918 | 267 | 100.34713 | 5 | 95 | 5
225.01096 | 267.5 | 100.42352 | 5 | 95 | 5
225.00598 | 268 | 100.41423 | 5 | 95 | 5
225.00686 | 268.5 | 100.42703 | 5 | 95 | 5
225.00021 | 269 | 100.35286 | 5 | 95 | 5
225.01017 | 269.5 | 100.3456 | 5 | 95 | 5
225.01392 | 270 | 100.441 | 5 | 95 | 5
225.01011 | 270.5 | 100.39375 | 5 | 95 | 5
225.01112 | 271 | 100.34072 | 5 | 95 | 5
225.00293 | 271.5 | 100.40464 | 5 | 95 | 5
225.00892 | 272 | 100.39682 | 5 | 95 | 5
225.01394 | 272.5 | 100.41127 | 5 | 95 | 5
225.0109 | 273 | 100.42637 | 5 | 95 | 5
225.00307 | 273.5 | 100.4086 | 5 | 95 | 5
225.00517 | 274 | 100.44568 | 5 | 95 | 5
225.00493 | 274.5 | 100.40194 | 5 | 95 | 5
225.00092 | 275 | 100.42547 | 5 | 95 | 5
225.00616 | 275.5 | 100.44515 | 5 | 95 | 5
225.00832 | 276 | 100.4008 | 5 | 95 | 5
225.00608 | 276.5 | 100.40476 | 5 | 95 | 5
225.00887 | 277 | 100.40894 | 5 | 95 | 5
225.00297 | 277.5 | 100.40828 | 5 | 95 | 5
224.99494 | 278 | 100.35495 | 5 | 95 | 5
224.9962 | 278.5 | 100.36662 | 5 | 95 | 5
225.00693 | 279 | 100.40589 | 5 | 95 | 5
225.00512 | 279.5 | 100.40241 | 5 | 95 | 5
224.99298 | 280 | 100.39385 | 5 | 95 | 5
225.00612 | 280.5 | 100.41578 | 5 | 95 | 5
225.00515 | 281 | 100.40021 | 5 | 95 | 5
225.00391 | 281.5 | 100.40361 | 5 | 95 | 5
225.00398 | 282 | 100.41033 | 5 | 95 | 5
225.00723 | 282.5 | 100.39875 | 5 | 95 | 5
225.00795 | 283 | 100.45433 | 5 | 95 | 5
225.009 | 283.5 | 100.47191 | 5 | 95 | 5
225.00697 | 284 | 100.38978 | 5 | 95 | 5
225.00694 | 284.5 | 100.43685 | 5 | 95 | 5
225.00218 | 285 | 100.38322 | 5 | 95 | 5
225.01221 | 285.5 | 100.36893 | 5 | 95 | 5
225.0129 | 286 | 100.37781 | 5 | 95 | 5
225.00693 | 286.5 | 100.37906 | 5 | 95 | 5
225.0021 | 287 | 100.34428 | 5 | 95 | 5
225.00579 | 287.5 | 100.38882 | 5 | 95 | 5
225.00293 | 288 | 100.42438 | 5 | 95 | 5
225.00119 | 288.5 | 100.36063 | 5 | 95 | 5
225.00389 | 289 | 100.42572 | 5 | 95 | 5
225.00514 | 289.5 | 100.347 | 5 | 95 | 5
225.01002 | 290 | 100.41684 | 5 | 95 | 5
225.00422 | 290.5 | 100.31152 | 5 | 95 | 5
225.00788 | 291 | 100.36217 | 5 | 95 | 5
225.01216 | 291.5 | 100.38913 | 5 | 95 | 5
225.02097 | 292 | 100.39953 | 5 | 95 | 5
225.01797 | 292.5 | 100.3973 | 5 | 95 | 5
225.01107 | 293 | 100.39502 | 5 | 95 | 5
225.01006 | 293.5 | 100.37394 | 5 | 95 | 5
225.00591 | 294 | 100.3747 | 5 | 95 | 5
225.00381 | 294.5 | 100.35695 | 5 | 95 | 5
225.01054 | 295 | 100.3761 | 5 | 95 | 5
225.00894 | 295.5 | 100.38693 | 5 | 95 | 5
225.01703 | 296 | 100.34575 | 5 | 95 | 5
225.00987 | 296.5 | 100.35226 | 5 | 95 | 5
224.99991 | 297 | 100.37026 | 5 | 95 | 5
224.99799 | 297.5 | 100.37221 | 5 | 95 | 5
225.0011 | 298 | 100.35787 | 5 | 95 | 5
225.00197 | 298.5 | 100.35945 | 5 | 95 | 5
225.00991 | 299 | 100.38061 | 5 | 95 | 5
225.00692 | 299.5 | 100.36594 | 5 | 95 | 5
225.00193 | 300 | 100.35181 | 5 | 95 | 5
224.99717 | 300.5 | 100.34354 | 5 | 95 | 5
225.00613 | 301 | 100.37671 | 5 | 95 | 5
225.00492 | 301.5 | 100.38197 | 5 | 95 | 5
225.00796 | 302 | 100.39827 | 5 | 95 | 5
225.0019 | 302.5 | 100.38168 | 5 | 95 | 5
225.00478 | 303 | 100.3411 | 5 | 95 | 5
225.00801 | 303.5 | 100.36022 | 5 | 95 | 5
225.01105 | 304 | 100.34345 | 5 | 95 | 5
225.0059 | 304.5 | 100.34888 | 5 | 95 | 5
225.00092 | 305 | 100.32836 | 5 | 95 | 5
225.00303 | 305.5 | 100.33791 | 5 | 95 | 5
225.00492 | 306 | 100.32843 | 5 | 95 | 5
225.01089 | 306.5 | 100.3736 | 5 | 95 | 5
225.00805 | 307 | 100.34453 | 5 | 95 | 5
225.00692 | 307.5 | 100.41379 | 5 | 95 | 5
225.0068 | 308 | 100.34789 | 5 | 95 | 5
225.00404 | 308.5 | 100.35886 | 5 | 95 | 5
225.00913 | 309 | 100.3716 | 5 | 95 | 5
225.01007 | 309.5 | 100.34403 | 5 | 95 | 5
225.00783 | 310 | 100.35275 | 5 | 95 | 5
225.01181 | 310.5 | 100.38186 | 5 | 95 | 5
225.01 | 311 | 100.34321 | 5 | 95 | 5
224.99909 | 311.5 | 100.31394 | 5 | 95 | 5
225.0069 | 312 | 100.33968 | 5 | 95 | 5
225.00502 | 312.5 | 100.33565 | 5 | 95 | 5
225.00896 | 313 | 100.36287 | 5 | 95 | 5
225.00697 | 313.5 | 100.38121 | 5 | 95 | 5
225.00902 | 314 | 100.33501 | 5 | 95 | 5
225.00702 | 314.5 | 100.27621 | 5 | 95 | 5
225.00914 | 315 | 100.32997 | 5 | 95 | 5
225.00592 | 315.5 | 100.32641 | 5 | 95 | 5
225.01512 | 316 | 100.29863 | 5 | 95 | 5
225.01393 | 316.5 | 100.29956 | 5 | 95 | 5
225.00895 | 317 | 100.37315 | 5 | 95 | 5
225.00798 | 317.5 | 100.33241 | 5 | 95 | 5
225.00517 | 318 | 100.30412 | 5 | 95 | 5
224.99995 | 318.5 | 100.31574 | 5 | 95 | 5
225.00293 | 319 | 100.31917 | 5 | 95 | 5
225.00209 | 319.5 | 100.29308 | 5 | 95 | 5
225.00808 | 320 | 100.34829 | 5 | 95 | 5
225.01092 | 320.5 | 100.33549 | 5 | 95 | 5
225.007 | 321 | 100.32601 | 5 | 95 | 5
225.01097 | 321.5 | 100.30165 | 5 | 95 | 5
225.00612 | 322 | 100.32575 | 5 | 95 | 5
225.00604 | 322.5 | 100.27546 | 5 | 95 | 5
225.01103 | 323 | 100.29724 | 5 | 95 | 5
225.00788 | 323.5 | 100.29363 | 5 | 95 | 5
225.00891 | 324 | 100.35374 | 5 | 95 | 5
225.00091 | 324.5 | 100.30192 | 5 | 95 | 5
225.00794 | 325 | 100.30604 | 5 | 95 | 5
225.00398 | 325.5 | 100.36788 | 5 | 95 | 5
225.00301 | 326 | 100.33963 | 5 | 95 | 5
225.00005 | 326.5 | 100.27802 | 5 | 95 | 5