## Sheet
#EXPORTTYPE: | DATA ALL
#FILE: | WS500_5O2.ngb-dt6
#FORMAT: | NETZSCH5
#FTYPE: | UNICODE
#IDENTITY: | WS500_5O2
#MTYPE: | TG
#INSTRUMENT: | NETZSCH TG 209F3
#PROJECT: | 113397
#DATE/TIME: | 09-12-2025 22:58:37 (UTC+1)
#CORR. FILE: | Correction for method Char, isothermal, 225C, 5% O2, 4H Hold
#TEMPCAL: | TCALZERO.TCX
#LABORATORY: | 53
#OPERATOR: | cornelius
#REMARK:
#SAMPLE: | WS500_5O2
#SAMPLE MASS /mg: | 5.3649
#MATERIAL: | biochar
#TYPE OF CRUCIBLE: | Al2O3 85 µl, open
#SAMPLE CRUCIBLE MASS /mg: | 141.6579
#REFERENCE CRUCIBLE MASS /mg:
#M.RANGE /mg: | 2000
#CORR. CODE: | 20
#RANGE: | 45°C....225°C/0.0....20.0K/min
#SEGMENT: | S1-5/5
#SEG. 1: | 45°C/20.0(K/min)/105°C
#SEG. 2: | 105°C/00:30/105°C
#SEG. 3: | 105°C/5.0(K/min)/225°C
#SEG. 4: | 225°C/00:30/225°C
#SEG. 5: | 225°C/04:00/225°C
##Temp./°C | Time/min | Mass/% | Gas Flow(purge2)/(ml/min) | Gas Flow(protective)/(ml/min) | Segment
41.642 | 0.5 | 99.89748 | 0 | 100 | 1
45.211 | 1 | 99.82665 | 0 | 100 | 1
50.182 | 1.5 | 99.63839 | 0 | 100 | 1
56.124 | 2 | 99.48741 | 0 | 100 | 1
62.765 | 2.5 | 99.27119 | 0 | 100 | 1
69.91394 | 3 | 99.07623 | 0 | 100 | 2
76.02635 | 3.5 | 98.84088 | 0 | 100 | 2
80.03034 | 4 | 98.69981 | 0 | 100 | 2
82.69865 | 4.5 | 98.58818 | 0 | 100 | 2
84.49357 | 5 | 98.48587 | 0 | 100 | 2
85.71651 | 5.5 | 98.40654 | 0 | 100 | 2
86.5541 | 6 | 98.3079 | 0 | 100 | 2
87.14081 | 6.5 | 98.27986 | 0 | 100 | 2
87.54818 | 7 | 98.16656 | 0 | 100 | 2
87.83506 | 7.5 | 98.1716 | 0 | 100 | 2
88.04069 | 8 | 98.1045 | 0 | 100 | 2
88.18621 | 8.5 | 98.06769 | 0 | 100 | 2
88.28975 | 9 | 98.03666 | 0 | 100 | 2
88.36125 | 9.5 | 98.00474 | 0 | 100 | 2
88.40867 | 10 | 97.98722 | 0 | 100 | 2
88.43685 | 10.5 | 97.96861 | 0 | 100 | 2
88.46103 | 11 | 97.96202 | 0 | 100 | 2
88.47128 | 11.5 | 97.96872 | 0 | 100 | 2
88.4844 | 12 | 97.88989 | 0 | 100 | 2
88.48957 | 12.5 | 97.89242 | 0 | 100 | 2
88.49416 | 13 | 97.91404 | 0 | 100 | 2
88.48981 | 13.5 | 97.86884 | 0 | 100 | 2
88.49565 | 14 | 97.86984 | 0 | 100 | 2
88.49238 | 14.5 | 97.82654 | 0 | 100 | 2
88.48463 | 15 | 97.82202 | 0 | 100 | 2
88.48592 | 15.5 | 97.81089 | 0 | 100 | 2
88.4835 | 16 | 97.7935 | 0 | 100 | 2
88.48439 | 16.5 | 97.77664 | 0 | 100 | 2
88.48942 | 17 | 97.74498 | 0 | 100 | 2
88.49483 | 17.5 | 97.7615 | 0 | 100 | 2
88.48661 | 18 | 97.73753 | 0 | 100 | 2
88.47845 | 18.5 | 97.76679 | 0 | 100 | 2
88.47743 | 19 | 97.7271 | 0 | 100 | 2
88.47902 | 19.5 | 97.7077 | 0 | 100 | 2
88.48638 | 20 | 97.70072 | 0 | 100 | 2
88.48866 | 20.5 | 97.69404 | 0 | 100 | 2
88.49347 | 21 | 97.69405 | 0 | 100 | 2
88.49033 | 21.5 | 97.66367 | 0 | 100 | 2
88.49632 | 22 | 97.67401 | 0 | 100 | 2
88.49048 | 22.5 | 97.66875 | 0 | 100 | 2
88.48459 | 23 | 97.66862 | 0 | 100 | 2
88.47974 | 23.5 | 97.64281 | 0 | 100 | 2
88.4853 | 24 | 97.64134 | 0 | 100 | 2
88.48818 | 24.5 | 97.62497 | 0 | 100 | 2
88.48658 | 25 | 97.61888 | 0 | 100 | 2
88.49025 | 25.5 | 97.61983 | 0 | 100 | 2
88.49082 | 26 | 97.59026 | 0 | 100 | 2
88.49462 | 26.5 | 97.65081 | 0 | 100 | 2
88.48938 | 27 | 97.57644 | 0 | 100 | 2
88.48847 | 27.5 | 97.5552 | 0 | 100 | 2
88.48201 | 28 | 97.61345 | 0 | 100 | 2
88.48522 | 28.5 | 97.56596 | 0 | 100 | 2
88.4876 | 29 | 97.55577 | 0 | 100 | 2
88.48745 | 29.5 | 97.56211 | 0 | 100 | 2
88.48412 | 30 | 97.54925 | 0 | 100 | 2
88.48969 | 30.5 | 97.58477 | 0 | 100 | 2
88.48952 | 31 | 97.53253 | 0 | 100 | 2
88.48656 | 31.5 | 97.55176 | 0 | 100 | 2
88.48274 | 32 | 97.52384 | 0 | 100 | 2
88.4833 | 32.5 | 97.50301 | 0 | 100 | 2
88.48506 | 33 | 97.54034 | 0 | 100 | 3
90.18614 | 33.5 | 97.51021 | 0 | 100 | 3
93.98901 | 34 | 97.51795 | 0 | 100 | 3
98.78148 | 34.5 | 97.47114 | 0 | 100 | 3
103.84577 | 35 | 97.47174 | 0 | 100 | 3
108.80684 | 35.5 | 97.43326 | 0 | 100 | 3
113.45873 | 36 | 97.41493 | 0 | 100 | 3
117.69228 | 36.5 | 97.36255 | 0 | 100 | 3
121.49477 | 37 | 97.36637 | 0 | 100 | 3
124.93561 | 37.5 | 97.33132 | 0 | 100 | 3
128.09941 | 38 | 97.32545 | 0 | 100 | 3
131.03111 | 38.5 | 97.26776 | 0 | 100 | 3
133.77011 | 39 | 97.2312 | 0 | 100 | 3
136.3956 | 39.5 | 97.22094 | 0 | 100 | 3
138.97075 | 40 | 97.19443 | 0 | 100 | 3
141.50208 | 40.5 | 97.20557 | 0 | 100 | 3
143.97162 | 41 | 97.14564 | 0 | 100 | 3
146.4615 | 41.5 | 97.10445 | 0 | 100 | 3
148.97284 | 42 | 97.08708 | 0 | 100 | 3
151.44769 | 42.5 | 97.07931 | 0 | 100 | 3
153.95631 | 43 | 97.01545 | 0 | 100 | 3
156.49246 | 43.5 | 96.99042 | 0 | 100 | 3
158.98149 | 44 | 97.01431 | 0 | 100 | 3
161.49511 | 44.5 | 96.98265 | 0 | 100 | 3
164.02155 | 45 | 96.95394 | 0 | 100 | 3
166.52121 | 45.5 | 96.92535 | 0 | 100 | 3
169.02757 | 46 | 96.92639 | 0 | 100 | 3
171.52305 | 46.5 | 96.91826 | 0 | 100 | 3
174.01607 | 47 | 96.85547 | 0 | 100 | 3
176.50951 | 47.5 | 96.88932 | 0 | 100 | 3
179.01753 | 48 | 96.82394 | 0 | 100 | 3
181.51866 | 48.5 | 96.77025 | 0 | 100 | 3
184.03131 | 49 | 96.75843 | 0 | 100 | 3
186.53918 | 49.5 | 96.73785 | 0 | 100 | 3
189.04631 | 50 | 96.71086 | 0 | 100 | 3
191.54524 | 50.5 | 96.71717 | 0 | 100 | 3
194.04189 | 51 | 96.6365 | 0 | 100 | 3
196.54316 | 51.5 | 96.64202 | 0 | 100 | 3
199.03968 | 52 | 96.65335 | 0 | 100 | 3
201.55274 | 52.5 | 96.6009 | 0 | 100 | 3
204.05137 | 53 | 96.66084 | 0 | 100 | 3
206.55127 | 53.5 | 96.53944 | 0 | 100 | 3
209.05243 | 54 | 96.52393 | 0 | 100 | 3
211.56132 | 54.5 | 96.54148 | 0 | 100 | 3
214.05715 | 55 | 96.48066 | 0 | 100 | 3
216.56092 | 55.5 | 96.44853 | 0 | 100 | 3
219.0663 | 56 | 96.42444 | 0 | 100 | 3
221.5692 | 56.5 | 96.45155 | 0 | 100 | 3
224.0711 | 57 | 96.45013 | 0 | 100 | 4
225.83912 | 57.5 | 96.41829 | 0 | 100 | 4
226.39517 | 58 | 96.32181 | 0 | 100 | 4
226.39313 | 58.5 | 96.38774 | 0 | 100 | 4
226.16408 | 59 | 96.24949 | 1.195638863e-321 | 100 | 4
225.87834 | 59.5 | 96.29437 | 6.258985013e-316 | 100 | 4
225.59813 | 60 | 96.24644 | 3.280797e-310 | 100 | 4
225.37686 | 60.5 | 96.24077 | 1.719709e-304 | 100 | 4
225.19595 | 61 | 96.17967 | 9.014266e-299 | 100 | 4
225.0614 | 61.5 | 96.18276 | 4.725044e-293 | 100 | 4
224.97056 | 62 | 96.19521 | 2.476745e-287 | 100 | 4
224.91591 | 62.5 | 96.16669 | 1.298245e-281 | 100 | 4
224.88664 | 63 | 96.18388 | 6.805065e-276 | 100 | 4
224.87385 | 63.5 | 96.16885 | 3.567038e-270 | 100 | 4
224.86299 | 64 | 96.11225 | 1.869749e-264 | 100 | 4
224.86626 | 64.5 | 96.18949 | 9.800736e-259 | 100 | 4
224.86784 | 65 | 96.12319 | 5.137291e-253 | 100 | 4
224.88215 | 65.5 | 96.1734 | 2.692834e-247 | 100 | 4
224.89204 | 66 | 96.10268 | 1.411514e-241 | 100 | 4
224.89596 | 66.5 | 96.13372 | 7.398788e-236 | 100 | 4
224.90813 | 67 | 96.05652 | 3.878252e-230 | 100 | 4
224.91888 | 67.5 | 96.08896 | 2.032879e-224 | 100 | 4
224.9291 | 68 | 96.09023 | 1.065582e-218 | 100 | 4
224.93517 | 68.5 | 96.09727 | 5.585506e-213 | 100 | 4
224.94108 | 69 | 96.0946 | 2.927777e-207 | 100 | 4
224.94488 | 69.5 | 96.06837 | 1.534665e-201 | 100 | 4
224.9542 | 70 | 96.04274 | 8.044312e-196 | 100 | 4
224.96077 | 70.5 | 96.04766 | 4.216619e-190 | 100 | 4
224.96101 | 71 | 96.05579 | 2.210242e-184 | 100 | 4
224.96005 | 71.5 | 96.05167 | 1.158552e-178 | 100 | 4
224.97104 | 72 | 96.04578 | 6.072826e-173 | 100 | 4
224.96812 | 72.5 | 96.02991 | 3.183217e-167 | 100 | 4
224.97109 | 73 | 96.02681 | 1.66856e-161 | 100 | 4
224.97483 | 73.5 | 96.08704 | 8.746157e-156 | 100 | 4
224.97892 | 74 | 96.05735 | 4.584508e-150 | 100 | 4
224.9759 | 74.5 | 96.05114 | 2.40308e-144 | 100 | 4
224.98313 | 75 | 96.0065 | 1.259632e-138 | 100 | 4
224.98387 | 75.5 | 96.00106 | 6.602663e-133 | 100 | 4
224.98813 | 76 | 95.95326 | 3.460944e-127 | 100 | 4
224.98473 | 76.5 | 96.01188 | 1.814137e-121 | 100 | 4
224.98602 | 77 | 95.95197 | 9.509235e-116 | 100 | 4
224.98587 | 77.5 | 95.93872 | 4.984494e-110 | 100 | 4
224.99222 | 78 | 95.94332 | 2.612742e-104 | 100 | 4
224.9941 | 78.5 | 96.00444 | 1.369531e-98 | 100 | 4
224.98981 | 79 | 95.92812 | 7.178728e-93 | 100 | 4
224.98696 | 79.5 | 95.91507 | 3.762902e-87 | 100 | 4
224.98803 | 80 | 95.93771 | 1.972416e-81 | 100 | 4
224.99508 | 80.5 | 95.93696 | 1.033889e-75 | 100 | 4
224.99595 | 81 | 95.8743 | 5.419377e-70 | 100 | 4
224.99701 | 81.5 | 95.9415 | 2.840697e-64 | 100 | 4
224.99639 | 82 | 95.89136 | 1.489019e-58 | 100 | 4
225.00094 | 82.5 | 95.90114 | 7.805052e-53 | 100 | 4
224.99893 | 83 | 95.86445 | 4.091205e-47 | 100 | 4
224.99529 | 83.5 | 95.8177 | 2.144503e-41 | 100 | 4
225.00005 | 84 | 95.87482 | 1.124093e-35 | 100 | 4
225.00321 | 84.5 | 95.86777 | 5.892203e-30 | 100 | 4
225.00011 | 85 | 95.8771 | 3.08854e-24 | 100 | 4
224.99698 | 85.5 | 95.86216 | 1.618932e-18 | 100 | 4
224.99978 | 86 | 95.88707 | 8.486022e-13 | 100 | 4
224.99597 | 86.5 | 95.87001 | 4.448152e-07 | 100 | 4
225.00231 | 87 | 95.80659 | 0.23464 | 99.76536 | 5
225.05694 | 87.5 | 95.87322 | 5 | 95 | 5
225.1421 | 88 | 95.90278 | 5 | 95 | 5
225.14164 | 88.5 | 95.88628 | 5 | 95 | 5
225.10464 | 89 | 95.9973 | 5 | 95 | 5
225.0607 | 89.5 | 96.01431 | 5 | 95 | 5
225.02692 | 90 | 96.01246 | 5 | 95 | 5
225.00409 | 90.5 | 96.00586 | 5 | 95 | 5
224.98994 | 91 | 96.08453 | 5 | 95 | 5
224.97889 | 91.5 | 96.0227 | 5 | 95 | 5
224.97705 | 92 | 96.07071 | 5 | 95 | 5
224.97791 | 92.5 | 96.04604 | 5 | 95 | 5
224.97926 | 93 | 96.10369 | 5 | 95 | 5
224.98291 | 93.5 | 96.05817 | 5 | 95 | 5
224.98982 | 94 | 96.04445 | 5 | 95 | 5
224.99494 | 94.5 | 96.09071 | 5 | 95 | 5
224.99318 | 95 | 96.08745 | 5 | 95 | 5
224.99307 | 95.5 | 96.09791 | 5 | 95 | 5
224.99418 | 96 | 96.13154 | 5 | 95 | 5
225.00208 | 96.5 | 96.11324 | 5 | 95 | 5
225.00002 | 97 | 96.06912 | 5 | 95 | 5
225.00201 | 97.5 | 96.08438 | 5 | 95 | 5
224.99203 | 98 | 96.07551 | 5 | 95 | 5
224.99518 | 98.5 | 96.06884 | 5 | 95 | 5
224.9962 | 99 | 96.11021 | 5 | 95 | 5
224.99795 | 99.5 | 96.08189 | 5 | 95 | 5
225.00007 | 100 | 96.07508 | 5 | 95 | 5
224.99672 | 100.5 | 96.0965 | 5 | 95 | 5
224.99907 | 101 | 96.05834 | 5 | 95 | 5
224.99781 | 101.5 | 96.07592 | 5 | 95 | 5
224.99417 | 102 | 96.10611 | 5 | 95 | 5
224.998 | 102.5 | 96.07693 | 5 | 95 | 5
225.00413 | 103 | 96.07981 | 5 | 95 | 5
224.99606 | 103.5 | 96.05603 | 5 | 95 | 5
224.99711 | 104 | 96.07966 | 5 | 95 | 5
225.00032 | 104.5 | 96.06116 | 5 | 95 | 5
225.00197 | 105 | 96.03656 | 5 | 95 | 5
225.00798 | 105.5 | 96.10024 | 5 | 95 | 5
225.00191 | 106 | 96.01938 | 5 | 95 | 5
224.99889 | 106.5 | 96.04709 | 5 | 95 | 5
224.99896 | 107 | 96.0483 | 5 | 95 | 5
225.00502 | 107.5 | 96.03948 | 5 | 95 | 5
225.00491 | 108 | 96.07942 | 5 | 95 | 5
225.00399 | 108.5 | 96.03711 | 5 | 95 | 5
225.00012 | 109 | 96.04082 | 5 | 95 | 5
225.00203 | 109.5 | 96.053 | 5 | 95 | 5
225.0029 | 110 | 96.02594 | 5 | 95 | 5
225.00207 | 110.5 | 96.0592 | 5 | 95 | 5
225.00007 | 111 | 96.0454 | 5 | 95 | 5
225.00115 | 111.5 | 96.00703 | 5 | 95 | 5
224.99992 | 112 | 96.01207 | 5 | 95 | 5
225.00097 | 112.5 | 95.9877 | 5 | 95 | 5
225.00308 | 113 | 96.0416 | 5 | 95 | 5
224.99991 | 113.5 | 96.04549 | 5 | 95 | 5
225.00077 | 114 | 95.99507 | 5 | 95 | 5
225.00318 | 114.5 | 96.01481 | 5 | 95 | 5
225.0021 | 115 | 96.0092 | 5 | 95 | 5
224.99911 | 115.5 | 96.00159 | 5 | 95 | 5
225.00219 | 116 | 96.00861 | 5 | 95 | 5
225.00603 | 116.5 | 95.99767 | 5 | 95 | 5
225.00377 | 117 | 95.98776 | 5 | 95 | 5
225.00701 | 117.5 | 96.05972 | 5 | 95 | 5
225.00104 | 118 | 95.9827 | 5 | 95 | 5
225.00206 | 118.5 | 96.02883 | 5 | 95 | 5
225.00223 | 119 | 95.98657 | 5 | 95 | 5
225.00766 | 119.5 | 96.00986 | 5 | 95 | 5
225.00104 | 120 | 95.96655 | 5 | 95 | 5
225.00702 | 120.5 | 95.95919 | 5 | 95 | 5
225.0059 | 121 | 96.01014 | 5 | 95 | 5
225.00408 | 121.5 | 95.97723 | 5 | 95 | 5
225.00689 | 122 | 95.97169 | 5 | 95 | 5
225.00912 | 122.5 | 95.99642 | 5 | 95 | 5
225.00279 | 123 | 95.97086 | 5 | 95 | 5
225.00403 | 123.5 | 95.94498 | 5 | 95 | 5
225.0041 | 124 | 95.94828 | 5 | 95 | 5
225.00702 | 124.5 | 95.97226 | 5 | 95 | 5
224.9981 | 125 | 95.89498 | 5 | 95 | 5
225.00282 | 125.5 | 95.95707 | 5 | 95 | 5
225.00697 | 126 | 95.93175 | 5 | 95 | 5
225.00091 | 126.5 | 95.93439 | 5 | 95 | 5
224.99711 | 127 | 95.95038 | 5 | 95 | 5
224.99494 | 127.5 | 95.92982 | 5 | 95 | 5
224.99604 | 128 | 95.90549 | 5 | 95 | 5
225.00114 | 128.5 | 95.91064 | 5 | 95 | 5
225.0056 | 129 | 95.89987 | 5 | 95 | 5
225.00316 | 129.5 | 95.91509 | 5 | 95 | 5
225.00006 | 130 | 95.90815 | 5 | 95 | 5
225.00612 | 130.5 | 95.9035 | 5 | 95 | 5
225.00417 | 131 | 95.89543 | 5 | 95 | 5
225.00699 | 131.5 | 95.9274 | 5 | 95 | 5
225.00496 | 132 | 95.93327 | 5 | 95 | 5
224.99898 | 132.5 | 95.89433 | 5 | 95 | 5
225.00592 | 133 | 95.90748 | 5 | 95 | 5
225.01386 | 133.5 | 95.88974 | 5 | 95 | 5
225.00495 | 134 | 95.85891 | 5 | 95 | 5
225.0039 | 134.5 | 95.85467 | 5 | 95 | 5
225.00589 | 135 | 95.85851 | 5 | 95 | 5
225.00294 | 135.5 | 95.85494 | 5 | 95 | 5
225.00206 | 136 | 95.89534 | 5 | 95 | 5
225.00084 | 136.5 | 95.87241 | 5 | 95 | 5
224.99787 | 137 | 95.86637 | 5 | 95 | 5
224.99973 | 137.5 | 95.84311 | 5 | 95 | 5
224.99765 | 138 | 95.80843 | 5 | 95 | 5
225.01106 | 138.5 | 95.83683 | 5 | 95 | 5
225.006 | 139 | 95.83049 | 5 | 95 | 5
225.00805 | 139.5 | 95.85896 | 5 | 95 | 5
225.00886 | 140 | 95.83589 | 5 | 95 | 5
225.01097 | 140.5 | 95.8244 | 5 | 95 | 5
225.00587 | 141 | 95.7898 | 5 | 95 | 5
225.00281 | 141.5 | 95.81192 | 5 | 95 | 5
224.99985 | 142 | 95.79686 | 5 | 95 | 5
225.00018 | 142.5 | 95.81903 | 5 | 95 | 5
225.00417 | 143 | 95.78877 | 5 | 95 | 5
225.00603 | 143.5 | 95.77541 | 5 | 95 | 5
225.0091 | 144 | 95.83649 | 5 | 95 | 5
225.00277 | 144.5 | 95.81423 | 5 | 95 | 5
225.0082 | 145 | 95.75995 | 5 | 95 | 5
225.01014 | 145.5 | 95.77943 | 5 | 95 | 5
225.00711 | 146 | 95.78323 | 5 | 95 | 5
225.00097 | 146.5 | 95.79561 | 5 | 95 | 5
225.01225 | 147 | 95.79063 | 5 | 95 | 5
225.00907 | 147.5 | 95.75689 | 5 | 95 | 5
225.00588 | 148 | 95.75999 | 5 | 95 | 5
225.00092 | 148.5 | 95.83157 | 5 | 95 | 5
225.00306 | 149 | 95.74009 | 5 | 95 | 5
225.00007 | 149.5 | 95.77912 | 5 | 95 | 5
225.00429 | 150 | 95.78522 | 5 | 95 | 5
225.00918 | 150.5 | 95.74545 | 5 | 95 | 5
225.01016 | 151 | 95.73853 | 5 | 95 | 5
225.00394 | 151.5 | 95.75189 | 5 | 95 | 5
224.99797 | 152 | 95.7185 | 5 | 95 | 5
225.002 | 152.5 | 95.75348 | 5 | 95 | 5
225.00078 | 153 | 95.72243 | 5 | 95 | 5
225.00213 | 153.5 | 95.73832 | 5 | 95 | 5
224.99907 | 154 | 95.68881 | 5 | 95 | 5
225.00295 | 154.5 | 95.73315 | 5 | 95 | 5
225.00504 | 155 | 95.68555 | 5 | 95 | 5
225.00289 | 155.5 | 95.7452 | 5 | 95 | 5
225.00598 | 156 | 95.68687 | 5 | 95 | 5
225.0111 | 156.5 | 95.71105 | 5 | 95 | 5
225.00599 | 157 | 95.74186 | 5 | 95 | 5
225.00605 | 157.5 | 95.70722 | 5 | 95 | 5
225.00699 | 158 | 95.73027 | 5 | 95 | 5
225.00581 | 158.5 | 95.71237 | 5 | 95 | 5
225.0041 | 159 | 95.74569 | 5 | 95 | 5
225.00426 | 159.5 | 95.67683 | 5 | 95 | 5
225.00791 | 160 | 95.73288 | 5 | 95 | 5
225.00218 | 160.5 | 95.67341 | 5 | 95 | 5
225.00517 | 161 | 95.6796 | 5 | 95 | 5
225.00306 | 161.5 | 95.62389 | 5 | 95 | 5
225.00585 | 162 | 95.63492 | 5 | 95 | 5
225.00681 | 162.5 | 95.63681 | 5 | 95 | 5
225.00507 | 163 | 95.65377 | 5 | 95 | 5
225.00591 | 163.5 | 95.64688 | 5 | 95 | 5
225.00098 | 164 | 95.64442 | 5 | 95 | 5
225.0031 | 164.5 | 95.61726 | 5 | 95 | 5
225.00205 | 165 | 95.61943 | 5 | 95 | 5
225.0011 | 165.5 | 95.59178 | 5 | 95 | 5
225.00283 | 166 | 95.66942 | 5 | 95 | 5
225.00208 | 166.5 | 95.60793 | 5 | 95 | 5
225.00591 | 167 | 95.63093 | 5 | 95 | 5
225.00214 | 167.5 | 95.60599 | 5 | 95 | 5
225.00715 | 168 | 95.6042 | 5 | 95 | 5
225.00705 | 168.5 | 95.60133 | 5 | 95 | 5
225.00509 | 169 | 95.55829 | 5 | 95 | 5
225.00713 | 169.5 | 95.63558 | 5 | 95 | 5
225.00287 | 170 | 95.56812 | 5 | 95 | 5
225.00012 | 170.5 | 95.56375 | 5 | 95 | 5
225.00877 | 171 | 95.56563 | 5 | 95 | 5
225.00629 | 171.5 | 95.52449 | 5 | 95 | 5
225.00918 | 172 | 95.53365 | 5 | 95 | 5
225.00707 | 172.5 | 95.53742 | 5 | 95 | 5
225.01398 | 173 | 95.52836 | 5 | 95 | 5
225.00619 | 173.5 | 95.52036 | 5 | 95 | 5
225.00592 | 174 | 95.55761 | 5 | 95 | 5
225.0039 | 174.5 | 95.53923 | 5 | 95 | 5
225.00525 | 175 | 95.51124 | 5 | 95 | 5
225.00108 | 175.5 | 95.51683 | 5 | 95 | 5
225.00799 | 176 | 95.52282 | 5 | 95 | 5
225.00317 | 176.5 | 95.5008 | 5 | 95 | 5
225.00206 | 177 | 95.47891 | 5 | 95 | 5
224.99683 | 177.5 | 95.47674 | 5 | 95 | 5
225.00515 | 178 | 95.46847 | 5 | 95 | 5
225.00405 | 178.5 | 95.49612 | 5 | 95 | 5
225.00703 | 179 | 95.47574 | 5 | 95 | 5
225.00618 | 179.5 | 95.45526 | 5 | 95 | 5
225.00301 | 180 | 95.46583 | 5 | 95 | 5
225.0079 | 180.5 | 95.47693 | 5 | 95 | 5
225.00404 | 181 | 95.43893 | 5 | 95 | 5
225.00386 | 181.5 | 95.37955 | 5 | 95 | 5
225.00813 | 182 | 95.42015 | 5 | 95 | 5
225.00803 | 182.5 | 95.47341 | 5 | 95 | 5
225.01008 | 183 | 95.41511 | 5 | 95 | 5
225.01 | 183.5 | 95.42664 | 5 | 95 | 5
225.00499 | 184 | 95.42912 | 5 | 95 | 5
225.00308 | 184.5 | 95.42681 | 5 | 95 | 5
224.9981 | 185 | 95.42334 | 5 | 95 | 5
225.001 | 185.5 | 95.40177 | 5 | 95 | 5
225.00687 | 186 | 95.44012 | 5 | 95 | 5
225.00889 | 186.5 | 95.39323 | 5 | 95 | 5
225.00496 | 187 | 95.43403 | 5 | 95 | 5
225.00205 | 187.5 | 95.37174 | 5 | 95 | 5
225.001 | 188 | 95.39993 | 5 | 95 | 5
224.99897 | 188.5 | 95.37473 | 5 | 95 | 5
224.99874 | 189 | 95.36933 | 5 | 95 | 5
225.00414 | 189.5 | 95.38976 | 5 | 95 | 5
225.00307 | 190 | 95.33186 | 5 | 95 | 5
225.00217 | 190.5 | 95.35144 | 5 | 95 | 5
225.00396 | 191 | 95.39277 | 5 | 95 | 5
225.00593 | 191.5 | 95.35257 | 5 | 95 | 5
225.0089 | 192 | 95.33065 | 5 | 95 | 5
225.01004 | 192.5 | 95.39935 | 5 | 95 | 5
225.00795 | 193 | 95.33294 | 5 | 95 | 5
225.0082 | 193.5 | 95.3118 | 5 | 95 | 5
225.00992 | 194 | 95.31931 | 5 | 95 | 5
225.00398 | 194.5 | 95.32571 | 5 | 95 | 5
225.00592 | 195 | 95.32247 | 5 | 95 | 5
225.00495 | 195.5 | 95.32318 | 5 | 95 | 5
225.00003 | 196 | 95.28035 | 5 | 95 | 5
225.00919 | 196.5 | 95.29361 | 5 | 95 | 5
225.0069 | 197 | 95.30812 | 5 | 95 | 5
225.0082 | 197.5 | 95.2656 | 5 | 95 | 5
225.00215 | 198 | 95.25786 | 5 | 95 | 5
225.00009 | 198.5 | 95.2709 | 5 | 95 | 5
225.00313 | 199 | 95.26735 | 5 | 95 | 5
225.00106 | 199.5 | 95.27245 | 5 | 95 | 5
225.00683 | 200 | 95.261 | 5 | 95 | 5
225.00288 | 200.5 | 95.24799 | 5 | 95 | 5
225.00305 | 201 | 95.23209 | 5 | 95 | 5
225.01304 | 201.5 | 95.23918 | 5 | 95 | 5
225.0068 | 202 | 95.30944 | 5 | 95 | 5
225.00514 | 202.5 | 95.23967 | 5 | 95 | 5
225.00703 | 203 | 95.24837 | 5 | 95 | 5
225.00407 | 203.5 | 95.16615 | 5 | 95 | 5
225.0031 | 204 | 95.22969 | 5 | 95 | 5
225.00281 | 204.5 | 95.23278 | 5 | 95 | 5
225.00395 | 205 | 95.2634 | 5 | 95 | 5
225.00801 | 205.5 | 95.22699 | 5 | 95 | 5
225.01008 | 206 | 95.23279 | 5 | 95 | 5
225.00385 | 206.5 | 95.18273 | 5 | 95 | 5
225.00503 | 207 | 95.20959 | 5 | 95 | 5
225 | 207.5 | 95.19072 | 5 | 95 | 5
225.00409 | 208 | 95.16478 | 5 | 95 | 5
225.00914 | 208.5 | 95.17908 | 5 | 95 | 5
225.00407 | 209 | 95.18026 | 5 | 95 | 5
225.00522 | 209.5 | 95.20231 | 5 | 95 | 5
225.00406 | 210 | 95.16101 | 5 | 95 | 5
225.00811 | 210.5 | 95.19019 | 5 | 95 | 5
225.00601 | 211 | 95.1591 | 5 | 95 | 5
225.00897 | 211.5 | 95.15677 | 5 | 95 | 5
225.00378 | 212 | 95.15407 | 5 | 95 | 5
225.00107 | 212.5 | 95.13916 | 5 | 95 | 5
225.00628 | 213 | 95.16104 | 5 | 95 | 5
225.00504 | 213.5 | 95.10891 | 5 | 95 | 5
225.00214 | 214 | 95.13745 | 5 | 95 | 5
225.00586 | 214.5 | 95.1525 | 5 | 95 | 5
225.00798 | 215 | 95.12394 | 5 | 95 | 5
225.00589 | 215.5 | 95.16153 | 5 | 95 | 5
225.00696 | 216 | 95.14045 | 5 | 95 | 5
225.0059 | 216.5 | 95.11292 | 5 | 95 | 5
225.01199 | 217 | 95.08232 | 5 | 95 | 5
225.00601 | 217.5 | 95.08079 | 5 | 95 | 5
225.00704 | 218 | 95.09464 | 5 | 95 | 5
225.00618 | 218.5 | 95.06507 | 5 | 95 | 5
225.0079 | 219 | 95.10409 | 5 | 95 | 5
225.01304 | 219.5 | 95.10055 | 5 | 95 | 5
225.0121 | 220 | 95.07796 | 5 | 95 | 5
225.00894 | 220.5 | 95.08491 | 5 | 95 | 5
225.00306 | 221 | 95.06476 | 5 | 95 | 5
225.00715 | 221.5 | 95.09067 | 5 | 95 | 5
225.00085 | 222 | 95.04893 | 5 | 95 | 5
225.0079 | 222.5 | 95.08758 | 5 | 95 | 5
225.006 | 223 | 95.04728 | 5 | 95 | 5
225.00394 | 223.5 | 95.07991 | 5 | 95 | 5
225.00359 | 224 | 95.02391 | 5 | 95 | 5
225.00201 | 224.5 | 95.06341 | 5 | 95 | 5
225.00119 | 225 | 95.01767 | 5 | 95 | 5
225.00585 | 225.5 | 95.02748 | 5 | 95 | 5
224.99987 | 226 | 94.98568 | 5 | 95 | 5
225.00312 | 226.5 | 94.98815 | 5 | 95 | 5
225.00101 | 227 | 94.95601 | 5 | 95 | 5
225.00711 | 227.5 | 94.99593 | 5 | 95 | 5
225.00817 | 228 | 94.99089 | 5 | 95 | 5
225.0059 | 228.5 | 94.9825 | 5 | 95 | 5
225.0101 | 229 | 95.01101 | 5 | 95 | 5
225.00678 | 229.5 | 94.97979 | 5 | 95 | 5
225.00488 | 230 | 94.98665 | 5 | 95 | 5
225.0021 | 230.5 | 94.95644 | 5 | 95 | 5
225.00388 | 231 | 94.93313 | 5 | 95 | 5
225.00596 | 231.5 | 94.96276 | 5 | 95 | 5
225.00197 | 232 | 94.91129 | 5 | 95 | 5
225.00313 | 232.5 | 94.92268 | 5 | 95 | 5
225.01206 | 233 | 94.96029 | 5 | 95 | 5
225.00521 | 233.5 | 94.9118 | 5 | 95 | 5
225.00389 | 234 | 94.91456 | 5 | 95 | 5
225.00407 | 234.5 | 94.93311 | 5 | 95 | 5
225.00908 | 235 | 94.93588 | 5 | 95 | 5
225.00792 | 235.5 | 94.91563 | 5 | 95 | 5
225.00005 | 236 | 94.89636 | 5 | 95 | 5
225.00513 | 236.5 | 94.92111 | 5 | 95 | 5
225.00412 | 237 | 94.87428 | 5 | 95 | 5
225.00703 | 237.5 | 94.87562 | 5 | 95 | 5
225.00692 | 238 | 94.88251 | 5 | 95 | 5
224.99978 | 238.5 | 94.82894 | 5 | 95 | 5
225.00282 | 239 | 94.89866 | 5 | 95 | 5
225.00081 | 239.5 | 94.85448 | 5 | 95 | 5
224.99893 | 240 | 94.81184 | 5 | 95 | 5
225.008 | 240.5 | 94.83683 | 5 | 95 | 5
225.00804 | 241 | 94.87666 | 5 | 95 | 5
225.01191 | 241.5 | 94.83448 | 5 | 95 | 5
225.01005 | 242 | 94.80336 | 5 | 95 | 5
225.01004 | 242.5 | 94.84622 | 5 | 95 | 5
225.00903 | 243 | 94.85262 | 5 | 95 | 5
225.00689 | 243.5 | 94.80535 | 5 | 95 | 5
225.00506 | 244 | 94.80945 | 5 | 95 | 5
225.0061 | 244.5 | 94.76565 | 5 | 95 | 5
225.0079 | 245 | 94.81475 | 5 | 95 | 5
225.01017 | 245.5 | 94.82247 | 5 | 95 | 5
225.00515 | 246 | 94.79534 | 5 | 95 | 5
225.0039 | 246.5 | 94.79225 | 5 | 95 | 5
225.00098 | 247 | 94.80658 | 5 | 95 | 5
225.00278 | 247.5 | 94.78252 | 5 | 95 | 5
224.99897 | 248 | 94.82081 | 5 | 95 | 5
225.00508 | 248.5 | 94.75679 | 5 | 95 | 5
225.00887 | 249 | 94.7804 | 5 | 95 | 5
225.00603 | 249.5 | 94.78703 | 5 | 95 | 5
225.00494 | 250 | 94.72002 | 5 | 95 | 5
225.00893 | 250.5 | 94.74527 | 5 | 95 | 5
225.00876 | 251 | 94.76367 | 5 | 95 | 5
225.00395 | 251.5 | 94.7533 | 5 | 95 | 5
225.00305 | 252 | 94.7439 | 5 | 95 | 5
224.99909 | 252.5 | 94.69544 | 5 | 95 | 5
225.00126 | 253 | 94.69373 | 5 | 95 | 5
225.00896 | 253.5 | 94.69545 | 5 | 95 | 5
225.00504 | 254 | 94.6945 | 5 | 95 | 5
225.00699 | 254.5 | 94.69474 | 5 | 95 | 5
225.00215 | 255 | 94.7012 | 5 | 95 | 5
225.00205 | 255.5 | 94.72679 | 5 | 95 | 5
225.00905 | 256 | 94.70266 | 5 | 95 | 5
225.0058 | 256.5 | 94.70446 | 5 | 95 | 5
225.00486 | 257 | 94.66728 | 5 | 95 | 5
225.00193 | 257.5 | 94.68167 | 5 | 95 | 5
225.00219 | 258 | 94.6745 | 5 | 95 | 5
225.00683 | 258.5 | 94.68161 | 5 | 95 | 5
225.01008 | 259 | 94.67386 | 5 | 95 | 5
225.00902 | 259.5 | 94.66068 | 5 | 95 | 5
225.00492 | 260 | 94.70175 | 5 | 95 | 5
225.00493 | 260.5 | 94.63569 | 5 | 95 | 5
225.00699 | 261 | 94.64156 | 5 | 95 | 5
225.00816 | 261.5 | 94.64223 | 5 | 95 | 5
225.00687 | 262 | 94.6492 | 5 | 95 | 5
225.00388 | 262.5 | 94.61807 | 5 | 95 | 5
225.00708 | 263 | 94.62849 | 5 | 95 | 5
225.00392 | 263.5 | 94.61725 | 5 | 95 | 5
224.99799 | 264 | 94.61438 | 5 | 95 | 5
225.00169 | 264.5 | 94.60657 | 5 | 95 | 5
224.99879 | 265 | 94.59689 | 5 | 95 | 5
224.99988 | 265.5 | 94.59426 | 5 | 95 | 5
225.00806 | 266 | 94.57307 | 5 | 95 | 5
225.00564 | 266.5 | 94.56514 | 5 | 95 | 5
225.01002 | 267 | 94.53222 | 5 | 95 | 5
225.00715 | 267.5 | 94.5674 | 5 | 95 | 5
225.00687 | 268 | 94.5771 | 5 | 95 | 5
225.00298 | 268.5 | 94.57414 | 5 | 95 | 5
225.00507 | 269 | 94.54063 | 5 | 95 | 5
225.00402 | 269.5 | 94.54055 | 5 | 95 | 5
225.0029 | 270 | 94.54306 | 5 | 95 | 5
225.00201 | 270.5 | 94.54544 | 5 | 95 | 5
225.00488 | 271 | 94.53208 | 5 | 95 | 5
225.00482 | 271.5 | 94.50342 | 5 | 95 | 5
225.00898 | 272 | 94.53411 | 5 | 95 | 5
225.00595 | 272.5 | 94.53988 | 5 | 95 | 5
225.00383 | 273 | 94.52319 | 5 | 95 | 5
225.00802 | 273.5 | 94.50982 | 5 | 95 | 5
225.0051 | 274 | 94.52559 | 5 | 95 | 5
225.0079 | 274.5 | 94.50062 | 5 | 95 | 5
225.00779 | 275 | 94.52259 | 5 | 95 | 5
224.99993 | 275.5 | 94.50636 | 5 | 95 | 5
225.00208 | 276 | 94.47451 | 5 | 95 | 5
225.00888 | 276.5 | 94.52364 | 5 | 95 | 5
225.00713 | 277 | 94.4868 | 5 | 95 | 5
225.00231 | 277.5 | 94.47236 | 5 | 95 | 5
225.00189 | 278 | 94.46357 | 5 | 95 | 5
225.003 | 278.5 | 94.45999 | 5 | 95 | 5
225.00521 | 279 | 94.47106 | 5 | 95 | 5
225.00693 | 279.5 | 94.47309 | 5 | 95 | 5
225.00197 | 280 | 94.47358 | 5 | 95 | 5
225.00594 | 280.5 | 94.46765 | 5 | 95 | 5
225.00604 | 281 | 94.47581 | 5 | 95 | 5
225.00696 | 281.5 | 94.43208 | 5 | 95 | 5
225.00996 | 282 | 94.44537 | 5 | 95 | 5
225.00284 | 282.5 | 94.44104 | 5 | 95 | 5
225.00197 | 283 | 94.49365 | 5 | 95 | 5
225.00201 | 283.5 | 94.51614 | 5 | 95 | 5
225.00108 | 284 | 94.43893 | 5 | 95 | 5
225.00391 | 284.5 | 94.428 | 5 | 95 | 5
225.0032 | 285 | 94.39592 | 5 | 95 | 5
225.00899 | 285.5 | 94.42697 | 5 | 95 | 5
225.00604 | 286 | 94.39679 | 5 | 95 | 5
225.00824 | 286.5 | 94.38289 | 5 | 95 | 5
225.00279 | 287 | 94.38614 | 5 | 95 | 5
225.00498 | 287.5 | 94.37597 | 5 | 95 | 5
225.00413 | 288 | 94.3992 | 5 | 95 | 5
225.00613 | 288.5 | 94.37555 | 5 | 95 | 5
225.00324 | 289 | 94.36607 | 5 | 95 | 5
225.00497 | 289.5 | 94.34624 | 5 | 95 | 5
225.00087 | 290 | 94.3371 | 5 | 95 | 5
225.00213 | 290.5 | 94.31841 | 5 | 95 | 5
225.00605 | 291 | 94.33312 | 5 | 95 | 5
225.00795 | 291.5 | 94.34567 | 5 | 95 | 5
225.00114 | 292 | 94.32449 | 5 | 95 | 5
225.00281 | 292.5 | 94.32752 | 5 | 95 | 5
225.00581 | 293 | 94.33838 | 5 | 95 | 5
225.00621 | 293.5 | 94.29949 | 5 | 95 | 5
225.00989 | 294 | 94.31724 | 5 | 95 | 5
225.00687 | 294.5 | 94.28266 | 5 | 95 | 5
224.99988 | 295 | 94.29967 | 5 | 95 | 5
225.00597 | 295.5 | 94.31843 | 5 | 95 | 5
225.00503 | 296 | 94.28134 | 5 | 95 | 5
225.00374 | 296.5 | 94.27942 | 5 | 95 | 5
225.00592 | 297 | 94.30003 | 5 | 95 | 5
225.01202 | 297.5 | 94.30004 | 5 | 95 | 5
225.00412 | 298 | 94.27263 | 5 | 95 | 5
225.00511 | 298.5 | 94.27678 | 5 | 95 | 5
225.00304 | 299 | 94.33389 | 5 | 95 | 5
225.00323 | 299.5 | 94.25169 | 5 | 95 | 5
225.00504 | 300 | 94.24753 | 5 | 95 | 5
225.00289 | 300.5 | 94.25338 | 5 | 95 | 5
225.00105 | 301 | 94.2458 | 5 | 95 | 5
225.01204 | 301.5 | 94.26116 | 5 | 95 | 5
225.00403 | 302 | 94.24684 | 5 | 95 | 5
225.01183 | 302.5 | 94.26082 | 5 | 95 | 5
225.01117 | 303 | 94.21188 | 5 | 95 | 5
225.00608 | 303.5 | 94.17508 | 5 | 95 | 5
225.00211 | 304 | 94.19776 | 5 | 95 | 5
225.00197 | 304.5 | 94.19801 | 5 | 95 | 5
225.00187 | 305 | 94.2031 | 5 | 95 | 5
225.002 | 305.5 | 94.22427 | 5 | 95 | 5
225.004 | 306 | 94.18814 | 5 | 95 | 5
225.00503 | 306.5 | 94.2144 | 5 | 95 | 5
225.00283 | 307 | 94.16755 | 5 | 95 | 5
225.00305 | 307.5 | 94.23114 | 5 | 95 | 5
225.00627 | 308 | 94.17591 | 5 | 95 | 5
225.00205 | 308.5 | 94.18819 | 5 | 95 | 5
225.00815 | 309 | 94.18567 | 5 | 95 | 5
225.00496 | 309.5 | 94.17018 | 5 | 95 | 5
225.00477 | 310 | 94.16593 | 5 | 95 | 5
225.00696 | 310.5 | 94.16874 | 5 | 95 | 5
225.00694 | 311 | 94.16383 | 5 | 95 | 5
225.00717 | 311.5 | 94.15485 | 5 | 95 | 5
225.00879 | 312 | 94.14906 | 5 | 95 | 5
225.01495 | 312.5 | 94.15518 | 5 | 95 | 5
225.00804 | 313 | 94.16625 | 5 | 95 | 5
225.003 | 313.5 | 94.18413 | 5 | 95 | 5
225.00002 | 314 | 94.075 | 5 | 95 | 5
225.00576 | 314.5 | 94.08811 | 5 | 95 | 5
225.00706 | 315 | 94.09573 | 5 | 95 | 5
225.01489 | 315.5 | 94.12897 | 5 | 95 | 5
225.0191 | 316 | 94.12011 | 5 | 95 | 5
225.01185 | 316.5 | 94.1003 | 5 | 95 | 5
225.01469 | 317 | 94.16323 | 5 | 95 | 5
225.0112 | 317.5 | 94.11146 | 5 | 95 | 5
225.00297 | 318 | 94.09386 | 5 | 95 | 5
225.00689 | 318.5 | 94.13243 | 5 | 95 | 5
225.00396 | 319 | 94.10783 | 5 | 95 | 5
224.99798 | 319.5 | 94.09055 | 5 | 95 | 5
225.00294 | 320 | 94.07911 | 5 | 95 | 5
225.00915 | 320.5 | 94.08824 | 5 | 95 | 5
224.9989 | 321 | 94.08738 | 5 | 95 | 5
225.00226 | 321.5 | 94.06746 | 5 | 95 | 5
225.00109 | 322 | 94.05444 | 5 | 95 | 5
225.00883 | 322.5 | 94.09516 | 5 | 95 | 5
225.00801 | 323 | 94.06719 | 5 | 95 | 5
225.0061 | 323.5 | 94.06118 | 5 | 95 | 5
225.00604 | 324 | 94.08396 | 5 | 95 | 5
225.00325 | 324.5 | 94.04773 | 5 | 95 | 5
225.00479 | 325 | 94.01228 | 5 | 95 | 5
225.00097 | 325.5 | 94.08888 | 5 | 95 | 5
225.00506 | 326 | 94.09363 | 5 | 95 | 5
225.00704 | 326.5 | 94.0529 | 5 | 95 | 5