## Sheet
#EXPORTTYPE: | DATA ALL
#FILE: | WOOD1_PYR500_ISO200_80%_O2.ngb-ds1
#FORMAT: | NETZSCH5
#FTYPE: | UNICODE
#IDENTITY: | WOOD_PYR500_ISO200_80%_O2
#MTYPE: | DSC
#INSTRUMENT: | NETZSCH STA 449F1
#PROJECT: | 113397
#DATE/TIME: | 11-10-2025 08:21:30 (UTC+2)
#CORR. FILE: | Correction for method Pyrolysis_500C_Oxidation_200C_80_O2
#TEMPCAL: | TCALZERO.TCX
#SENSITIVITY: | SENSZERO.EXX
#LABORATORY: | CHEC-053
#OPERATOR: | ANGEL, CORNELIUS
#REMARK:
#SAMPLE: | WOOD_PYR500_ISO200_80%_O2
#SAMPLE MASS /mg: | 4.4745
#MATERIAL: | Biochar
#REFERENCE: | arumi
#REFERENCE MASS /mg: | 0
#TYPE OF CRUCIBLE: | Al2O3 85 µl, open
#SAMPLE CRUCIBLE MASS /mg: | 148.14605
#REFERENCE CRUCIBLE MASS /mg: | 137.16
#PURGE 1 MFC: | OXYGEN,252,5 ml/min
#PURGE 2 MFC: | NITROGEN,250,0 ml/min
#PROTECTIVE MFC: | NITROGEN,250,0 ml/min
#DSC RANGE /µV: | 5000
#TG RANGE /mg: | 5000
#TAU-R: | ---
#CORR. CODE: | 20
#EXO: | 1
#RANGE: | 50°C....500°C/-10.0....5.0K/min
#SEGMENT: | S1-5/5
#SEG. 1: | 50°C/5.0(K/min)/500°C
#SEG. 2: | 500°C/01:00/500°C
#SEG. 3: | 500°C/10.0(K/min)/200°C
#SEG. 4: | 200°C/00:10/200°C
#SEG. 5: | 200°C/04:00/200°C
##Temp./°C | Time/min | DSC/(uV/mg) | Mass/% | Gas Flow(purge1)/(ml/min) | Gas Flow(protective)/(ml/min) | Sensit./(uV/mW) | Segment
50.704 | 0 | 0.17272 | 100 | 0 | 100 | 1 | 1
53.3607 | 2.5 | 0.04826732 | 101.13546 | 0 | 100 | 1 | 1
64.42374 | 5 | -0.02267763 | 101.6594 | 0 | 100 | 1 | 1
79.39794 | 7.5 | -0.0193916 | 101.68201 | 0 | 100 | 1 | 1
95.15365 | 10 | 0.02523523 | 101.38731 | 0 | 100 | 1 | 1
110.17833 | 12.5 | 0.09227182 | 101.16734 | 0 | 100 | 1 | 1
123.99968 | 15 | 0.15226 | 101.07219 | 0 | 100 | 1 | 1
137.08321 | 17.5 | 0.20728 | 101.15815 | 0 | 100 | 1 | 1
149.74442 | 20 | 0.26173 | 101.01743 | 0 | 100 | 1 | 1
162.20244 | 22.5 | 0.31148 | 101.00136 | 0 | 100 | 1 | 1
174.56639 | 25 | 0.36489 | 100.86825 | 0 | 100 | 1 | 1
186.97601 | 27.5 | 0.40981 | 100.28229 | 0 | 100 | 1 | 1
199.46384 | 30 | 0.46446 | 100.19723 | 0 | 100 | 1 | 1
211.92659 | 32.5 | 0.51628 | 99.63286 | 0 | 100 | 1 | 1
224.3829 | 35 | 0.55074 | 99.03844 | 0 | 100 | 1 | 1
236.81489 | 37.5 | 0.59783 | 97.83455 | 0 | 100 | 1 | 1
249.26939 | 40 | 0.65117 | 96.17052 | 0 | 100 | 1 | 1
261.69393 | 42.5 | 0.68386 | 94.19325 | 0 | 100 | 1 | 1
274.19248 | 45 | 0.71443 | 91.11297 | 0 | 100 | 1 | 1
286.63845 | 47.5 | 0.73567 | 86.98919 | 0 | 100 | 1 | 1
299.12438 | 50 | 0.72637 | 81.58509 | 0 | 100 | 1 | 1
311.61073 | 52.5 | 0.70875 | 74.91004 | 0 | 100 | 1 | 1
324.00781 | 55 | 0.688 | 67.52822 | 0 | 100 | 1 | 1
336.50241 | 57.5 | 0.63609 | 58.78302 | 0 | 100 | 1 | 1
349.02152 | 60 | 0.51118 | 47.34104 | 0 | 100 | 1 | 1
361.47673 | 62.5 | 0.36104 | 34.35434 | 0 | 100 | 1 | 1
373.90584 | 65 | 0.3804 | 28.90602 | 0 | 100 | 1 | 1
386.43032 | 67.5 | 0.34246 | 27.33461 | 0 | 100 | 1 | 1
398.90403 | 70 | 0.2972 | 25.96659 | 0 | 100 | 1 | 1
411.43153 | 72.5 | 0.27087 | 24.88895 | 0 | 100 | 1 | 1
423.76309 | 75 | 0.18057 | 23.57191 | 0 | 100 | 1 | 1
436.30507 | 77.5 | 0.10807 | 22.96496 | 0 | 100 | 1 | 1
448.939 | 80 | 0.06257658 | 21.84937 | 0 | 100 | 1 | 1
461.34476 | 82.5 | 0.0175614 | 21.58041 | 0 | 100 | 1 | 1
473.80377 | 85 | -0.10196 | 20.98503 | 0 | 100 | 1 | 1
486.35652 | 87.5 | -0.19108 | 20.09534 | 0 | 100 | 1 | 1
498.76701 | 90 | -0.27386 | 19.91868 | 0 | 100 | 1 | 2
501.44238 | 92.5 | -0.8694 | 19.8224 | 0 | 100 | 1 | 2
501.29819 | 95 | -0.96414 | 19.35501 | 0 | 100 | 1 | 2
500.83622 | 97.5 | -0.96103 | 19.40088 | 0 | 100 | 1 | 2
500.47879 | 100 | -0.94647 | 19.1015 | 0 | 100 | 1 | 2
500.38373 | 102.5 | -0.99737 | 19.154 | 0 | 100 | 1 | 2
500.20884 | 105 | -0.97941 | 18.93945 | 0 | 100 | 1 | 2
500.04241 | 107.5 | -0.97455 | 18.78933 | 0 | 100 | 1 | 2
500.14442 | 110 | -0.96106 | 18.82158 | 0 | 100 | 1 | 2
500.09143 | 112.5 | -0.99742 | 18.83635 | 0 | 100 | 1 | 2
500.03135 | 115 | -0.97638 | 18.60763 | 0 | 100 | 1 | 2
500.01905 | 117.5 | -0.98121 | 18.90378 | 0 | 100 | 1 | 2
500.04337 | 120 | -0.975 | 18.33068 | 0 | 100 | 1 | 2
500.03499 | 122.5 | -0.97033 | 18.46591 | 0 | 100 | 1 | 2
500.02295 | 125 | -0.96625 | 18.60783 | 0 | 100 | 1 | 2
500.0593 | 127.5 | -0.97293 | 18.68816 | 0 | 100 | 1 | 2
500.00497 | 130 | -0.96939 | 18.8155 | 0 | 100 | 1 | 2
500.00574 | 132.5 | -0.96791 | 18.39915 | 0 | 100 | 1 | 2
500.0218 | 135 | -0.95991 | 18.33434 | 0 | 100 | 1 | 2
500.03232 | 137.5 | -0.95734 | 18.32664 | 0 | 100 | 1 | 2
500.05771 | 140 | -0.9584 | 18.47639 | 0 | 100 | 1 | 2
500.03373 | 142.5 | -0.96191 | 18.09083 | 0 | 100 | 1 | 2
500.01889 | 145 | -0.97 | 18.33111 | 0 | 100 | 1 | 2
499.97779 | 147.5 | -0.96107 | 18.39215 | 0 | 100 | 1 | 2
500.02914 | 150 | -0.96243 | 18.26357 | 0 | 100 | 1 | 3
480.83447 | 152.5 | -2.1081 | 17.98208 | 0 | 100 | 1 | 3
456.14966 | 155 | -2.09617 | 18.12071 | 0 | 100 | 1 | 3
430.59527 | 157.5 | -1.95517 | 18.38682 | 0 | 100 | 1 | 3
405.16957 | 160 | -1.78939 | 18.2168 | 0 | 100 | 1 | 3
379.95916 | 162.5 | -1.62898 | 18.23106 | 0 | 100 | 1 | 3
354.88169 | 165 | -1.45924 | 18.17431 | 0 | 100 | 1 | 3
329.95259 | 167.5 | -1.28911 | 18.28891 | 0 | 100 | 1 | 3
305.06051 | 170 | -1.12455 | 18.20995 | 0 | 100 | 1 | 3
280.21478 | 172.5 | -0.95938 | 18.11674 | 0 | 100 | 1 | 3
255.39361 | 175 | -0.79332 | 18.26786 | 0 | 100 | 1 | 3
230.65486 | 177.5 | -0.63018 | 18.31328 | -6.344893e-286 | 100 | 1 | 3
206.13113 | 180 | -0.46984 | 18.35286 | 1.562186e-142 | 100 | 1 | 4
189.11928 | 182.5 | -0.11713 | 18.32389 | 7.407562e-107 | 100 | 1 | 4
189.51424 | 185 | -0.03537019 | 18.18831 | -6.484791e-71 | 100 | 1 | 4
192.35664 | 187.5 | -0.00171457 | 18.23253 | -2.307378e-35 | 100 | 1 | 4
195.62284 | 190 | -0.01742946 | 18.29686 | 22.64085 | 77.35915 | 1 | 5
197.842 | 192.5 | 0.25517 | 18.74327 | 80 | 20 | 1 | 5
199.03475 | 195 | 0.11612 | 19.01658 | 80 | 20 | 1 | 5
199.60703 | 197.5 | 0.06691021 | 19.01048 | 80 | 20 | 1 | 5
199.86796 | 200 | 0.04118074 | 18.83646 | 80 | 20 | 1 | 5
199.95743 | 202.5 | 0.02730497 | 18.89234 | 80 | 20 | 1 | 5
199.98512 | 205 | 0.01780655 | 19.07433 | 80 | 20 | 1 | 5
200.00545 | 207.5 | 0.01103761 | 18.87954 | 80 | 20 | 1 | 5
200.00428 | 210 | 0.002291647 | 19.10508 | 80 | 20 | 1 | 5
199.99342 | 212.5 | -0.0009444822 | 19.21698 | 80 | 20 | 1 | 5
200.00792 | 215 | -0.006603987 | 19.29782 | 80 | 20 | 1 | 5
200.01104 | 217.5 | -0.00888208 | 19.39079 | 80 | 20 | 1 | 5
200.02023 | 220 | -0.0124498 | 19.24881 | 80 | 20 | 1 | 5
200.02342 | 222.5 | -0.01162668 | 19.05777 | 80 | 20 | 1 | 5
200.01348 | 225 | -0.01698376 | 19.21768 | 80 | 20 | 1 | 5
200.01457 | 227.5 | -0.01927991 | 19.35646 | 80 | 20 | 1 | 5
200.01549 | 230 | -0.02154423 | 19.26669 | 80 | 20 | 1 | 5
200.01908 | 232.5 | -0.02318237 | 19.28182 | 80 | 20 | 1 | 5
200.02506 | 235 | -0.02341678 | 19.4374 | 80 | 20 | 1 | 5
200.01594 | 237.5 | -0.0273217 | 19.46248 | 80 | 20 | 1 | 5
200.01344 | 240 | -0.02861208 | 19.51478 | 80 | 20 | 1 | 5
200.0104 | 242.5 | -0.02867481 | 19.41513 | 80 | 20 | 1 | 5
200.01636 | 245 | -0.02873947 | 19.24939 | 80 | 20 | 1 | 5
200.01789 | 247.5 | -0.03107611 | 19.49732 | 80 | 20 | 1 | 5
200.01826 | 250 | -0.03095376 | 19.28119 | 80 | 20 | 1 | 5
200.02855 | 252.5 | -0.03143307 | 19.49858 | 80 | 20 | 1 | 5
200.02495 | 255 | -0.03452268 | 19.3826 | 80 | 20 | 1 | 5
200.02311 | 257.5 | -0.03774629 | 19.49643 | 80 | 20 | 1 | 5
200.01869 | 260 | -0.03597026 | 19.40391 | 80 | 20 | 1 | 5
200.02124 | 262.5 | -0.03532992 | 19.57108 | 80 | 20 | 1 | 5
200.01695 | 265 | -0.03964557 | 19.3423 | 80 | 20 | 1 | 5
200.0191 | 267.5 | -0.04093049 | 19.66011 | 80 | 20 | 1 | 5
200.02135 | 270 | -0.04033405 | 19.53961 | 80 | 20 | 1 | 5
200.02098 | 272.5 | -0.04411117 | 19.45606 | 80 | 20 | 1 | 5
200.0276 | 275 | -0.04364453 | 19.50127 | 80 | 20 | 1 | 5
200.0172 | 277.5 | -0.04229588 | 19.40714 | 80 | 20 | 1 | 5
200.01249 | 280 | -0.04410568 | 19.50573 | 80 | 20 | 1 | 5
200.01795 | 282.5 | -0.04330954 | 19.38931 | 80 | 20 | 1 | 5
200.02469 | 285 | -0.04421646 | 19.53661 | 80 | 20 | 1 | 5
200.01321 | 287.5 | -0.04277603 | 19.46857 | 80 | 20 | 1 | 5
200.01146 | 290 | -0.04599156 | 19.70022 | 80 | 20 | 1 | 5
200.01604 | 292.5 | -0.04683937 | 19.39953 | 80 | 20 | 1 | 5
200.01543 | 295 | -0.0445903 | 19.40578 | 80 | 20 | 1 | 5
200.02579 | 297.5 | -0.04726905 | 19.73384 | 80 | 20 | 1 | 5
200.01319 | 300 | -0.04914156 | 19.64673 | 80 | 20 | 1 | 5
200.02037 | 302.5 | -0.0500242 | 19.44155 | 80 | 20 | 1 | 5
200.01927 | 305 | -0.04797093 | 19.93866 | 80 | 20 | 1 | 5
200.01336 | 307.5 | -0.04794276 | 19.5027 | 80 | 20 | 1 | 5
200.02248 | 310 | -0.04850376 | 19.55884 | 80 | 20 | 1 | 5
200.01987 | 312.5 | -0.04881351 | 19.78893 | 80 | 20 | 1 | 5
200.01762 | 315 | -0.05009074 | 19.68889 | 80 | 20 | 1 | 5
200.0166 | 317.5 | -0.04758252 | 19.87459 | 80 | 20 | 1 | 5
200.01967 | 320 | -0.04920048 | 19.61732 | 80 | 20 | 1 | 5
200.02351 | 322.5 | -0.04928429 | 19.54243 | 80 | 20 | 1 | 5
200.00853 | 325 | -0.05035529 | 19.58367 | 80 | 20 | 1 | 5
200.01637 | 327.5 | -0.05062625 | 19.75044 | 80 | 20 | 1 | 5
200.01068 | 330 | -0.05144686 | 19.75177 | 80 | 20 | 1 | 5
200.00887 | 332.5 | -0.05093846 | 19.55737 | 80 | 20 | 1 | 5
200.01874 | 335 | -0.05155292 | 19.60641 | 80 | 20 | 1 | 5
200.01634 | 337.5 | -0.05197814 | 19.76626 | 80 | 20 | 1 | 5
200.02102 | 340 | -0.0537129 | 19.63069 | 80 | 20 | 1 | 5
200.01599 | 342.5 | -0.05211809 | 19.83352 | 80 | 20 | 1 | 5
200.02421 | 345 | -0.05406912 | 19.52672 | 80 | 20 | 1 | 5
200.01948 | 347.5 | -0.0555812 | 19.47392 | 80 | 20 | 1 | 5
200.02253 | 350 | -0.05488485 | 19.89154 | 80 | 20 | 1 | 5
200.01447 | 352.5 | -0.05331243 | 19.57625 | 80 | 20 | 1 | 5
200.02026 | 355 | -0.05634063 | 19.60452 | 80 | 20 | 1 | 5
200.01312 | 357.5 | -0.05467253 | 19.74806 | 80 | 20 | 1 | 5
200.01197 | 360 | -0.05410134 | 19.68893 | 80 | 20 | 1 | 5
200.02124 | 362.5 | -0.05698135 | 19.62621 | 80 | 20 | 1 | 5
200.01589 | 365 | -0.055682 | 19.83135 | 80 | 20 | 1 | 5
200.01544 | 367.5 | -0.0551217 | 19.62699 | 80 | 20 | 1 | 5
200.01932 | 370 | -0.05466768 | 19.5311 | 80 | 20 | 1 | 5
200.01835 | 372.5 | -0.05614964 | 19.87256 | 80 | 20 | 1 | 5
200.01992 | 375 | -0.05467568 | 19.61269 | 80 | 20 | 1 | 5
200.01316 | 377.5 | -0.05655013 | 19.81804 | 80 | 20 | 1 | 5
200.01318 | 380 | -0.05335241 | 19.75406 | 80 | 20 | 1 | 5
200.01738 | 382.5 | -0.055593 | 19.63075 | 80 | 20 | 1 | 5
200.02201 | 385 | -0.05641479 | 19.86247 | 80 | 20 | 1 | 5
200.01156 | 387.5 | -0.056807 | 20.00683 | 80 | 20 | 1 | 5
200.0188 | 390 | -0.05529585 | 19.50439 | 80 | 20 | 1 | 5
200.01846 | 392.5 | -0.05772387 | 19.66377 | 80 | 20 | 1 | 5
200.02312 | 395 | -0.05620952 | 19.74748 | 80 | 20 | 1 | 5
200.01527 | 397.5 | -0.05765649 | 19.51165 | 80 | 20 | 1 | 5
200.02224 | 400 | -0.05587558 | 19.92944 | 80 | 20 | 1 | 5
200.02297 | 402.5 | -0.05554655 | 19.80341 | 80 | 20 | 1 | 5
200.02142 | 405 | -0.05814383 | 19.89744 | 80 | 20 | 1 | 5
200.02232 | 407.5 | -0.05299798 | 19.92896 | 80 | 20 | 1 | 5
200.02854 | 410 | -0.05497027 | 19.7357 | 80 | 20 | 1 | 5
200.01914 | 412.5 | -0.05490737 | 19.9008 | 80 | 20 | 1 | 5
200.01643 | 415 | -0.05354754 | 19.92949 | 80 | 20 | 1 | 5
200.01689 | 417.5 | -0.05538513 | 19.97075 | 80 | 20 | 1 | 5
200.01411 | 420 | -0.05264167 | 19.84286 | 80 | 20 | 1 | 5
200.02367 | 422.5 | -0.05489938 | 19.69718 | 80 | 20 | 1 | 5
200.01454 | 425 | -0.05297673 | 19.67132 | 80 | 20 | 1 | 5
200.01745 | 427.5 | -0.05578122 | 19.68676 | 80 | 20 | 1 | 5