## Sheet
#EXPORTTYPE: | DATA ALL
#FILE: | WS1_PYR500_ISO200_80%_O2.ngb-ds1
#FORMAT: | NETZSCH5
#FTYPE: | UNICODE
#IDENTITY: | WS1_PYR500_ISO200_80%_O2
#MTYPE: | DSC
#INSTRUMENT: | NETZSCH STA 449F1
#PROJECT: | 113397
#DATE/TIME: | 11-10-2025 00:14:20 (UTC+2)
#CORR. FILE: | Correction for method Pyrolysis_500C_Oxidation_200C_80_O2
#TEMPCAL: | TCALZERO.TCX
#SENSITIVITY: | SENSZERO.EXX
#LABORATORY: | CHEC-053
#OPERATOR: | ANGEL, CORNELIUS
#REMARK:
#SAMPLE: | WS1_PYR500_ISO200_80%_O2
#SAMPLE MASS /mg: | 4.393575
#MATERIAL: | Biochar
#REFERENCE: | arumi
#REFERENCE MASS /mg: | 0
#TYPE OF CRUCIBLE: | Al2O3 85 µl, open
#SAMPLE CRUCIBLE MASS /mg: | 143.9971
#REFERENCE CRUCIBLE MASS /mg: | 137.16
#PURGE 1 MFC: | OXYGEN,252,5 ml/min
#PURGE 2 MFC: | NITROGEN,250,0 ml/min
#PROTECTIVE MFC: | NITROGEN,250,0 ml/min
#DSC RANGE /µV: | 5000
#TG RANGE /mg: | 5000
#TAU-R: | ---
#CORR. CODE: | 20
#EXO: | 1
#RANGE: | 50°C....500°C/-10.0....5.0K/min
#SEGMENT: | S1-5/5
#SEG. 1: | 50°C/5.0(K/min)/500°C
#SEG. 2: | 500°C/01:00/500°C
#SEG. 3: | 500°C/10.0(K/min)/200°C
#SEG. 4: | 200°C/00:10/200°C
#SEG. 5: | 200°C/04:00/200°C
##Temp./°C | Time/min | DSC/(uV/mg) | Mass/% | Gas Flow(purge1)/(ml/min) | Gas Flow(protective)/(ml/min) | Sensit./(uV/mW) | Segment
50.698 | 0 | 0.17955 | 100 | 0 | 100 | 1 | 1
53.30095 | 2.5 | 0.10046 | 101.10203 | 0 | 100 | 1 | 1
64.34326 | 5 | 0.08717177 | 101.59494 | 0 | 100 | 1 | 1
79.37096 | 7.5 | 0.11555 | 101.48919 | 0 | 100 | 1 | 1
95.15216 | 10 | 0.17955 | 101.3901 | 0 | 100 | 1 | 1
110.18713 | 12.5 | 0.25546 | 101.10465 | 0 | 100 | 1 | 1
123.99874 | 15 | 0.32368 | 101.01057 | 0 | 100 | 1 | 1
137.08095 | 17.5 | 0.38547 | 100.80026 | 0 | 100 | 1 | 1
149.72539 | 20 | 0.44767 | 100.81141 | 0 | 100 | 1 | 1
162.17092 | 22.5 | 0.52167 | 100.78513 | 0 | 100 | 1 | 1
174.62229 | 25 | 0.58954 | 100.56389 | 0 | 100 | 1 | 1
187.0272 | 27.5 | 0.65711 | 100.19349 | 0 | 100 | 1 | 1
199.46758 | 30 | 0.73297 | 99.8219 | 0 | 100 | 1 | 1
211.92791 | 32.5 | 0.80635 | 99.52492 | 0 | 100 | 1 | 1
224.37461 | 35 | 0.87641 | 98.30946 | 0 | 100 | 1 | 1
236.83455 | 37.5 | 0.95271 | 97.04034 | 0 | 100 | 1 | 1
249.27539 | 40 | 1.02835 | 94.56138 | 0 | 100 | 1 | 1
261.74764 | 42.5 | 1.11548 | 91.61125 | 0 | 100 | 1 | 1
274.18616 | 45 | 1.18099 | 86.45067 | 0 | 100 | 1 | 1
286.65508 | 47.5 | 1.22227 | 79.85713 | 0 | 100 | 1 | 1
299.06313 | 50 | 1.24315 | 72.04327 | 0 | 100 | 1 | 1
311.56238 | 52.5 | 1.27126 | 61.73445 | 0 | 100 | 1 | 1
323.99787 | 55 | 1.22614 | 49.41079 | 0 | 100 | 1 | 1
336.53204 | 57.5 | 1.22361 | 40.48189 | 0 | 100 | 1 | 1
348.95158 | 60 | 1.2303 | 36.60402 | 0 | 100 | 1 | 1
361.43991 | 62.5 | 1.23272 | 34.87455 | 0 | 100 | 1 | 1
373.90774 | 65 | 1.25305 | 33.97575 | 0 | 100 | 1 | 1
386.39801 | 67.5 | 1.25255 | 32.56402 | 0 | 100 | 1 | 1
398.82674 | 70 | 1.24645 | 31.31391 | 0 | 100 | 1 | 1
411.37597 | 72.5 | 1.17693 | 30.80515 | 0 | 100 | 1 | 1
423.81281 | 75 | 1.25027 | 29.31497 | 0 | 100 | 1 | 1
436.34987 | 77.5 | 1.22495 | 28.74939 | 0 | 100 | 1 | 1
448.83003 | 80 | 1.23378 | 27.78887 | 0 | 100 | 1 | 1
461.31237 | 82.5 | 1.19785 | 27.4329 | 0 | 100 | 1 | 1
473.7821 | 85 | 1.21329 | 26.82667 | 0 | 100 | 1 | 1
486.43757 | 87.5 | 1.14327 | 25.98664 | 0 | 100 | 1 | 1
498.65397 | 90 | 1.14375 | 25.61176 | 0 | 100 | 1 | 2
501.47203 | 92.5 | 0.33368 | 25.84817 | 0 | 100 | 1 | 2
501.37508 | 95 | 0.20022 | 24.97798 | 0 | 100 | 1 | 2
500.84889 | 97.5 | 0.18472 | 25.33074 | 0 | 100 | 1 | 2
500.48562 | 100 | 0.18643 | 25.19039 | 0 | 100 | 1 | 2
500.31525 | 102.5 | 0.20854 | 24.88425 | 0 | 100 | 1 | 2
500.09945 | 105 | 0.18439 | 25.01389 | 0 | 100 | 1 | 2
500.1213 | 107.5 | 0.18963 | 24.58034 | 0 | 100 | 1 | 2
500.10059 | 110 | 0.19214 | 25.13362 | 0 | 100 | 1 | 2
500.06186 | 112.5 | 0.18167 | 24.83785 | 0 | 100 | 1 | 2
500.04999 | 115 | 0.19316 | 24.95906 | 0 | 100 | 1 | 2
500.04426 | 117.5 | 0.19125 | 24.87503 | 0 | 100 | 1 | 2
500.02979 | 120 | 0.19137 | 24.31595 | 0 | 100 | 1 | 2
500.03753 | 122.5 | 0.18403 | 24.28599 | 0 | 100 | 1 | 2
500.03085 | 125 | 0.19224 | 24.61491 | 0 | 100 | 1 | 2
500.03492 | 127.5 | 0.1886 | 24.54726 | 0 | 100 | 1 | 2
499.99996 | 130 | 0.19369 | 24.81539 | 0 | 100 | 1 | 2
500.05649 | 132.5 | 0.18726 | 24.70793 | 0 | 100 | 1 | 2
500.01538 | 135 | 0.19138 | 24.71815 | 0 | 100 | 1 | 2
500.1281 | 137.5 | 0.16982 | 24.75596 | 0 | 100 | 1 | 2
499.97142 | 140 | 0.20585 | 24.49043 | 0 | 100 | 1 | 2
500.07101 | 142.5 | 0.19187 | 24.19162 | 0 | 100 | 1 | 2
500.02895 | 145 | 0.19062 | 24.52048 | 0 | 100 | 1 | 2
500.03854 | 147.5 | 0.19074 | 24.14131 | 0 | 100 | 1 | 2
500.02195 | 150 | 0.19322 | 24.64839 | 0 | 100 | 1 | 3
480.87869 | 152.5 | -1.52648 | 24.32617 | 0 | 100 | 1 | 3
456.19896 | 155 | -1.6683 | 24.56934 | 0 | 100 | 1 | 3
430.612 | 157.5 | -1.6229 | 24.77964 | 0 | 100 | 1 | 3
405.19088 | 160 | -1.53854 | 24.40133 | 0 | 100 | 1 | 3
379.96063 | 162.5 | -1.45182 | 24.31779 | 0 | 100 | 1 | 3
354.90008 | 165 | -1.35761 | 24.20666 | 0 | 100 | 1 | 3
329.95403 | 167.5 | -1.25319 | 24.76573 | 0 | 100 | 1 | 3
305.04538 | 170 | -1.14628 | 24.50456 | 0 | 100 | 1 | 3
280.2067 | 172.5 | -1.03356 | 24.61117 | 0 | 100 | 1 | 3
255.3948 | 175 | -0.91553 | 24.73247 | 0 | 100 | 1 | 3
230.63829 | 177.5 | -0.79154 | 24.54871 | -8.53713e-286 | 100 | 1 | 3
206.1417 | 180 | -0.65252 | 24.46946 | 1.692583e-142 | 100 | 1 | 4
189.09007 | 182.5 | -0.03738555 | 24.55537 | 6.872714e-107 | 100 | 1 | 4
189.45256 | 185 | 0.18228 | 24.38455 | -6.913447e-71 | 100 | 1 | 4
192.30042 | 187.5 | 0.24754 | 24.45271 | -2.140778e-35 | 100 | 1 | 4
195.57902 | 190 | 0.22725 | 24.72748 | 24.49763 | 75.59383 | 1 | 5
197.87011 | 192.5 | 0.86101 | 25.57516 | 80 | 20 | 1 | 5
199.00448 | 195 | 0.48908 | 25.78742 | 80 | 20 | 1 | 5
199.58878 | 197.5 | 0.37701 | 25.8889 | 80 | 20 | 1 | 5
199.84916 | 200 | 0.32084 | 25.58828 | 80 | 20 | 1 | 5
199.94743 | 202.5 | 0.2897 | 25.44466 | 80 | 20 | 1 | 5
199.98598 | 205 | 0.26534 | 25.8886 | 80 | 20 | 1 | 5
200.00203 | 207.5 | 0.24905 | 25.77772 | 80 | 20 | 1 | 5
200.00744 | 210 | 0.23364 | 25.67007 | 80 | 20 | 1 | 5
199.99984 | 212.5 | 0.22362 | 26.03685 | 80 | 20 | 1 | 5
200.00269 | 215 | 0.21567 | 25.81786 | 80 | 20 | 1 | 5
200.01423 | 217.5 | 0.20726 | 26.11635 | 80 | 20 | 1 | 5
200.00203 | 220 | 0.20207 | 25.88257 | 80 | 20 | 1 | 5
200.01781 | 222.5 | 0.19832 | 25.85037 | 80 | 20 | 1 | 5
200.01328 | 225 | 0.19204 | 25.90897 | 80 | 20 | 1 | 5
200.02053 | 227.5 | 0.18671 | 25.94605 | 80 | 20 | 1 | 5
200.00848 | 230 | 0.18245 | 25.98341 | 80 | 20 | 1 | 5
200.01466 | 232.5 | 0.17932 | 25.85354 | 80 | 20 | 1 | 5
200.00922 | 235 | 0.17694 | 25.82959 | 80 | 20 | 1 | 5
200.01427 | 237.5 | 0.17265 | 25.93004 | 80 | 20 | 1 | 5
200.00955 | 240 | 0.16933 | 26.13911 | 80 | 20 | 1 | 5
200.01864 | 242.5 | 0.16731 | 25.83941 | 80 | 20 | 1 | 5
200.02013 | 245 | 0.16591 | 25.93393 | 80 | 20 | 1 | 5
200.02178 | 247.5 | 0.1648 | 26.05492 | 80 | 20 | 1 | 5
200.02772 | 250 | 0.16144 | 25.82132 | 80 | 20 | 1 | 5
200.009 | 252.5 | 0.16166 | 25.77265 | 80 | 20 | 1 | 5
200.02175 | 255 | 0.15798 | 25.88497 | 80 | 20 | 1 | 5
200.01769 | 257.5 | 0.15453 | 25.82129 | 80 | 20 | 1 | 5
200.01633 | 260 | 0.15478 | 25.86667 | 80 | 20 | 1 | 5
200.01697 | 262.5 | 0.15556 | 25.95611 | 80 | 20 | 1 | 5
200.02745 | 265 | 0.15117 | 26.01326 | 80 | 20 | 1 | 5
200.01372 | 267.5 | 0.15001 | 25.97557 | 80 | 20 | 1 | 5
200.01164 | 270 | 0.14861 | 25.9509 | 80 | 20 | 1 | 5
200.01743 | 272.5 | 0.14562 | 25.84701 | 80 | 20 | 1 | 5
200.02796 | 275 | 0.14402 | 25.87499 | 80 | 20 | 1 | 5
200.01472 | 277.5 | 0.14446 | 25.93369 | 80 | 20 | 1 | 5
200.02617 | 280 | 0.14187 | 25.96708 | 80 | 20 | 1 | 5
200.0248 | 282.5 | 0.14146 | 25.87726 | 80 | 20 | 1 | 5
200.0099 | 285 | 0.14169 | 25.93081 | 80 | 20 | 1 | 5
200.01557 | 287.5 | 0.14215 | 25.91274 | 80 | 20 | 1 | 5
200.0147 | 290 | 0.1393 | 26.06594 | 80 | 20 | 1 | 5
200.013 | 292.5 | 0.13808 | 25.86342 | 80 | 20 | 1 | 5
200.02102 | 295 | 0.13931 | 25.81278 | 80 | 20 | 1 | 5
200.01983 | 297.5 | 0.13609 | 26.04521 | 80 | 20 | 1 | 5
200.01805 | 300 | 0.1352 | 26.03237 | 80 | 20 | 1 | 5
200.02766 | 302.5 | 0.13171 | 25.81183 | 80 | 20 | 1 | 5
200.00423 | 305 | 0.13558 | 26.36321 | 80 | 20 | 1 | 5
200.01916 | 307.5 | 0.13267 | 25.85337 | 80 | 20 | 1 | 5
200.01834 | 310 | 0.13265 | 26.00751 | 80 | 20 | 1 | 5
200.01544 | 312.5 | 0.13424 | 26.10124 | 80 | 20 | 1 | 5
200.01997 | 315 | 0.13094 | 25.88854 | 80 | 20 | 1 | 5
200.01886 | 317.5 | 0.13167 | 25.95992 | 80 | 20 | 1 | 5
200.01239 | 320 | 0.13101 | 25.79128 | 80 | 20 | 1 | 5
200.01509 | 322.5 | 0.1309 | 25.80818 | 80 | 20 | 1 | 5
200.01425 | 325 | 0.13189 | 25.88277 | 80 | 20 | 1 | 5
200.02398 | 327.5 | 0.13013 | 25.85986 | 80 | 20 | 1 | 5
200.02104 | 330 | 0.12876 | 25.97262 | 80 | 20 | 1 | 5
200.01571 | 332.5 | 0.12966 | 25.94538 | 80 | 20 | 1 | 5
200.01381 | 335 | 0.12914 | 25.88728 | 80 | 20 | 1 | 5
200.01891 | 337.5 | 0.12912 | 25.88223 | 80 | 20 | 1 | 5
200.02093 | 340 | 0.1266 | 25.86511 | 80 | 20 | 1 | 5
200.01386 | 342.5 | 0.12793 | 25.99386 | 80 | 20 | 1 | 5
200.03126 | 345 | 0.12423 | 25.66578 | 80 | 20 | 1 | 5
200.01409 | 347.5 | 0.12369 | 25.82253 | 80 | 20 | 1 | 5
200.02009 | 350 | 0.12381 | 26.04099 | 80 | 20 | 1 | 5
200.01469 | 352.5 | 0.12535 | 25.95171 | 80 | 20 | 1 | 5
200.01972 | 355 | 0.12329 | 25.79678 | 80 | 20 | 1 | 5
200.01275 | 357.5 | 0.12501 | 25.86855 | 80 | 20 | 1 | 5
200.01442 | 360 | 0.12217 | 25.82984 | 80 | 20 | 1 | 5
200.01517 | 362.5 | 0.12124 | 25.95752 | 80 | 20 | 1 | 5
200.02262 | 365 | 0.12067 | 25.96312 | 80 | 20 | 1 | 5
200.01949 | 367.5 | 0.1203 | 25.74566 | 80 | 20 | 1 | 5
200.01033 | 370 | 0.1208 | 25.90314 | 80 | 20 | 1 | 5
200.011 | 372.5 | 0.12135 | 25.8169 | 80 | 20 | 1 | 5
200.01859 | 375 | 0.12203 | 25.84671 | 80 | 20 | 1 | 5
200.01928 | 377.5 | 0.11924 | 25.95649 | 80 | 20 | 1 | 5
200.01684 | 380 | 0.12288 | 25.91599 | 80 | 20 | 1 | 5
200.015 | 382.5 | 0.12345 | 25.87985 | 80 | 20 | 1 | 5
200.01843 | 385 | 0.12075 | 25.91036 | 80 | 20 | 1 | 5
200.02552 | 387.5 | 0.12051 | 25.86942 | 80 | 20 | 1 | 5
200.0219 | 390 | 0.12087 | 25.6807 | 80 | 20 | 1 | 5
200.01834 | 392.5 | 0.11945 | 25.55497 | 80 | 20 | 1 | 5
200.01291 | 395 | 0.12055 | 25.79386 | 80 | 20 | 1 | 5
200.02149 | 397.5 | 0.11918 | 25.78516 | 80 | 20 | 1 | 5
200.0197 | 400 | 0.11932 | 25.87103 | 80 | 20 | 1 | 5
200.01993 | 402.5 | 0.11942 | 25.70511 | 80 | 20 | 1 | 5
200.01549 | 405 | 0.11809 | 25.89759 | 80 | 20 | 1 | 5
200.01741 | 407.5 | 0.12166 | 26.0053 | 80 | 20 | 1 | 5
200.01481 | 410 | 0.1202 | 25.7892 | 80 | 20 | 1 | 5
200.02043 | 412.5 | 0.11947 | 26.04773 | 80 | 20 | 1 | 5
200.02058 | 415 | 0.12037 | 25.92086 | 80 | 20 | 1 | 5
200.017 | 417.5 | 0.12075 | 25.96927 | 80 | 20 | 1 | 5
200.01718 | 420 | 0.11927 | 26.16741 | 80 | 20 | 1 | 5
200.02282 | 422.5 | 0.11699 | 25.73547 | 80 | 20 | 1 | 5
200.00889 | 425 | 0.11807 | 25.85647 | 80 | 20 | 1 | 5
200.02022 | 427.5 | 0.11629 | 25.89362 | 80 | 20 | 1 | 5