## Sheet
#EXPORTTYPE: | DATA ALL
#FILE: | BRF_500.ngb-ds1
#FORMAT: | NETZSCH5
#FTYPE: | UNICODE
#IDENTITY: | BRF_500
#MTYPE: | DSC
#INSTRUMENT: | NETZSCH STA 449F1
#PROJECT: | 113397
#DATE/TIME: | 22-10-2025 21:32:17 (UTC+2)
#CORR. FILE: | Correction for method biochar oxidation 220 x2
#TEMPCAL: | TCALZERO.TCX
#SENSITIVITY: | SENSZERO.EXX
#LABORATORY: | CHEC-053
#OPERATOR: | CORNELIUS, AHUGO
#REMARK:
#SAMPLE: | BRF_500
#SAMPLE MASS /mg: | 5.621125
#MATERIAL: | BIOCHAR
#REFERENCE: | algoto
#REFERENCE MASS /mg: | 0
#TYPE OF CRUCIBLE: | Al2O3 85 µl, open
#SAMPLE CRUCIBLE MASS /mg: | 144.2857
#REFERENCE CRUCIBLE MASS /mg: | 144.77
#PURGE 1 MFC: | OXYGEN,252,5 ml/min
#PURGE 2 MFC: | NITROGEN,250,0 ml/min
#PROTECTIVE MFC: | NITROGEN,250,0 ml/min
#DSC RANGE /µV: | 5000
#TG RANGE /mg: | 5000
#TAU-R: | ---
#CORR. CODE: | 20
#EXO: | 1
#RANGE: | 40°C....320°C/-5.0....10.0K/min
#SEGMENT: | S1-8/8
#SEG. 1: | 40°C/10.0(K/min)/220°C
#SEG. 2: | 220°C/00:30/220°C
#SEG. 3: | 220°C/01:00/220°C
#SEG. 4: | 220°C/10.0(K/min)/320°C
#SEG. 5: | 320°C/00:20/320°C
#SEG. 6: | 320°C/5.0(K/min)/220°C
#SEG. 7: | 220°C/00:30/220°C
#SEG. 8: | 220°C/01:00/220°C
##Temp./°C | Time/min | DSC/(uV/mg) | Mass/% | Gas Flow(purge1)/(ml/min) | Gas Flow(protective)/(ml/min) | Sensit./(uV/mW) | Segment
33.752 | 0 | 0.14496 | 100 | 0 | 100 | 1 | 1
39.16015 | 2.5 | 0.3024 | 101.91866 | 0 | 100 | 1 | 1
67.18315 | 5 | 0.56503 | 102.71921 | 0 | 100 | 1 | 1
100.81922 | 7.5 | 0.82671 | 101.81325 | 0 | 100 | 1 | 1
133.84481 | 10 | 1.10346 | 100.90551 | 0 | 100 | 1 | 1
163.59719 | 12.5 | 1.3361 | 100.42874 | 0 | 100 | 1 | 1
190.40537 | 15 | 1.55421 | 100.02891 | 0 | 100 | 1 | 1
215.68315 | 17.5 | 1.79649 | 99.73671 | 0 | 100 | 1 | 1
230.87791 | 20 | 0.38055 | 99.43308 | 2.976251451e-320 | 100 | 1 | 2
230.83667 | 22.5 | 0.20749 | 99.2525 | 1.177751e-291 | 100 | 1 | 2
227.39649 | 25 | 0.09432539 | 99.25574 | 4.660482e-263 | 100 | 1 | 2
224.13673 | 27.5 | 0.14039 | 99.20926 | 1.844201e-234 | 100 | 1 | 2
221.96539 | 30 | 0.18812 | 99.26415 | 7.297693e-206 | 100 | 1 | 2
220.80423 | 32.5 | 0.22413 | 99.18279 | 2.887773e-177 | 100 | 1 | 2
220.26191 | 35 | 0.24586 | 99.13055 | 1.142721e-148 | 100 | 1 | 2
220.04765 | 37.5 | 0.25836 | 99.15469 | 4.521866e-120 | 100 | 1 | 2
220.0007 | 40 | 0.25878 | 99.15089 | 1.789349e-91 | 100 | 1 | 2
219.99176 | 42.5 | 0.25902 | 99.08608 | 7.08064e-63 | 100 | 1 | 2
219.99746 | 45 | 0.25895 | 99.08143 | 2.801882e-34 | 100 | 1 | 2
219.9992 | 47.5 | 0.2604 | 99.0954 | 1.108734e-05 | 99.99999 | 1 | 2
220.37212 | 50 | 2.3556 | 99.9249 | 80 | 20 | 1 | 3
220.13136 | 52.5 | 1.32778 | 99.97789 | 80 | 20 | 1 | 3
220.01226 | 55 | 1.0488 | 100.04446 | 80 | 20 | 1 | 3
219.97192 | 57.5 | 0.90339 | 100.11307 | 80 | 20 | 1 | 3
219.97326 | 60 | 0.80856 | 100.07562 | 80 | 20 | 1 | 3
219.97382 | 62.5 | 0.74307 | 100.00957 | 80 | 20 | 1 | 3
219.99678 | 65 | 0.68989 | 99.9579 | 80 | 20 | 1 | 3
220.00293 | 67.5 | 0.651 | 99.95317 | 80 | 20 | 1 | 3
220.01111 | 70 | 0.6181 | 99.90442 | 80 | 20 | 1 | 3
220.01266 | 72.5 | 0.59025 | 99.8217 | 80 | 20 | 1 | 3
220.0117 | 75 | 0.56539 | 99.77771 | 80 | 20 | 1 | 3
220.01234 | 77.5 | 0.54476 | 99.77753 | 80 | 20 | 1 | 3
220.00648 | 80 | 0.52572 | 99.73388 | 80 | 20 | 1 | 3
220.00983 | 82.5 | 0.51071 | 99.72065 | 80 | 20 | 1 | 3
220.00728 | 85 | 0.49717 | 99.61555 | 80 | 20 | 1 | 3
220.01516 | 87.5 | 0.48301 | 99.58681 | 80 | 20 | 1 | 3
220.01944 | 90 | 0.47087 | 99.60752 | 80 | 20 | 1 | 3
220.01367 | 92.5 | 0.4595 | 99.50065 | 80 | 20 | 1 | 3
220.02347 | 95 | 0.45004 | 99.45697 | 80 | 20 | 1 | 3
220.01076 | 97.5 | 0.44239 | 99.42597 | 80 | 20 | 1 | 3
220.01473 | 100 | 0.43555 | 99.35666 | 80 | 20 | 1 | 3
220.01239 | 102.5 | 0.42425 | 99.32613 | 80 | 20 | 1 | 3
220.00791 | 105 | 0.41885 | 99.34975 | 80 | 20 | 1 | 3
220.0052 | 107.5 | 0.41179 | 99.29248 | 79.99991 | 20.00009 | 1 | 3
228.9592 | 110 | 1.7582 | 99.20607 | 8.671447e-114 | 100 | 1 | 4
253.6974 | 112.5 | 2.24159 | 99.01391 | 8.937266e-257 | 100 | 1 | 4
282.53275 | 115 | 2.70178 | 98.47986 | 0 | 100 | 1 | 4
310.62913 | 117.5 | 2.9449 | 97.88576 | 0 | 100 | 1 | 4
325.29879 | 120 | 0.74804 | 97.23576 | 0 | 100 | 1 | 5
326.28365 | 122.5 | 0.49299 | 96.8665 | 0 | 100 | 1 | 5
324.20383 | 125 | 0.41488 | 96.6504 | 0 | 100 | 1 | 5
322.38858 | 127.5 | 0.42363 | 96.52831 | 0 | 100 | 1 | 5
321.25513 | 130 | 0.455 | 96.37753 | 0 | 100 | 1 | 5
320.63006 | 132.5 | 0.47797 | 96.2839 | 0 | 100 | 1 | 5
320.32072 | 135 | 0.4881 | 96.18889 | 0 | 100 | 1 | 5
320.17147 | 137.5 | 0.49459 | 96.16597 | 0 | 100 | 1 | 5
314.71703 | 140 | -0.45772 | 96.07357 | 0 | 100 | 1 | 6
302.74876 | 142.5 | -0.52978 | 95.99673 | 0 | 100 | 1 | 6
289.33551 | 145 | -0.56165 | 96.04124 | 0 | 100 | 1 | 6
275.97302 | 147.5 | -0.53757 | 96.03868 | 0 | 100 | 1 | 6
262.88103 | 150 | -0.50428 | 96.02319 | 0 | 100 | 1 | 6
250.02858 | 152.5 | -0.47297 | 96.02972 | 0 | 100 | 1 | 6
237.33933 | 155 | -0.44977 | 95.99917 | 0 | 100 | 1 | 6
224.76733 | 157.5 | -0.42527 | 96.05986 | 0 | 100 | 1 | 6
215.84582 | 160 | 0.09329562 | 96.04607 | 2.976251451e-320 | 100 | 1 | 7
214.93263 | 162.5 | 0.22059 | 96.05243 | 1.177751e-291 | 100 | 1 | 7
216.17228 | 165 | 0.3044 | 96.04901 | 4.660482e-263 | 100 | 1 | 7
217.74996 | 167.5 | 0.29263 | 96.04188 | 1.844201e-234 | 100 | 1 | 7
218.87645 | 170 | 0.27332 | 96.05555 | 7.297693e-206 | 100 | 1 | 7
219.52254 | 172.5 | 0.25314 | 96.05742 | 2.887773e-177 | 100 | 1 | 7
219.83092 | 175 | 0.24403 | 96.0367 | 1.142721e-148 | 100 | 1 | 7
219.96921 | 177.5 | 0.23784 | 96.04383 | 4.521866e-120 | 100 | 1 | 7
220.01011 | 180 | 0.23659 | 96.02108 | 1.789349e-91 | 100 | 1 | 7
220.0277 | 182.5 | 0.2348 | 95.92543 | 7.08064e-63 | 100 | 1 | 7
220.02859 | 185 | 0.2356 | 96.04045 | 2.801882e-34 | 100 | 1 | 7
220.01866 | 187.5 | 0.23549 | 96.0331 | 1.108734e-05 | 99.99999 | 1 | 7
220.22923 | 190 | 1.28925 | 96.493 | 80 | 20 | 1 | 8
220.09883 | 192.5 | 0.75507 | 96.54145 | 80 | 20 | 1 | 8
220.0195 | 195 | 0.6185 | 96.61075 | 80 | 20 | 1 | 8
219.99937 | 197.5 | 0.55011 | 96.58462 | 80 | 20 | 1 | 8
219.98802 | 200 | 0.50827 | 96.54694 | 80 | 20 | 1 | 8
219.98845 | 202.5 | 0.47821 | 96.52431 | 80 | 20 | 1 | 8
220.01012 | 205 | 0.45433 | 96.48618 | 80 | 20 | 1 | 8
220.0107 | 207.5 | 0.43677 | 96.43326 | 80 | 20 | 1 | 8
220.00718 | 210 | 0.42111 | 96.38958 | 80 | 20 | 1 | 8
220.01451 | 212.5 | 0.40641 | 96.36679 | 80 | 20 | 1 | 8
220.01102 | 215 | 0.39754 | 96.37699 | 80 | 20 | 1 | 8
220.01318 | 217.5 | 0.3879 | 96.30633 | 80 | 20 | 1 | 8
220.01662 | 220 | 0.37882 | 96.27185 | 80 | 20 | 1 | 8
220.00873 | 222.5 | 0.37271 | 96.23948 | 80 | 20 | 1 | 8
220.01831 | 225 | 0.3664 | 96.24247 | 80 | 20 | 1 | 8
220.01884 | 227.5 | 0.35969 | 96.19973 | 80 | 20 | 1 | 8
220.01899 | 230 | 0.3532 | 96.12856 | 80 | 20 | 1 | 8
220.01224 | 232.5 | 0.34828 | 96.14209 | 80 | 20 | 1 | 8
220.01508 | 235 | 0.34505 | 96.09858 | 80 | 20 | 1 | 8
220.01965 | 237.5 | 0.33847 | 96.05547 | 80 | 20 | 1 | 8
220.0139 | 240 | 0.33628 | 95.96513 | 80 | 20 | 1 | 8
220.01719 | 242.5 | 0.33211 | 95.90874 | 80 | 20 | 1 | 8
220.01768 | 245 | 0.32999 | 95.97209 | 80 | 20 | 1 | 8
220.01833 | 247.5 | 0.32457 | 95.92386 | 80 | 20 | 1 | 8