## Sheet
#EXPORTTYPE: | DATA ALL
#FILE: | BRF1.ngb-ds1
#FORMAT: | NETZSCH5
#FTYPE: | UNICODE
#IDENTITY: | BRF1
#MTYPE: | DSC
#INSTRUMENT: | NETZSCH STA 449F1
#PROJECT: | 113397
#DATE/TIME: | 25-10-2025 09:27:45 (UTC+2)
#CORR. FILE: | Correction for method PYR 500 OX 30C + OX 250 C
#TEMPCAL: | TCALZERO.TCX
#SENSITIVITY: | SENSZERO.EXX
#LABORATORY: | CHEC-053
#OPERATOR: | CORNELIUS, AHUGO
#REMARK:
#SAMPLE: | BRF1
#SAMPLE MASS /mg: | 6.91
#MATERIAL: | biochar
#REFERENCE: | ahugo
#REFERENCE MASS /mg: | 0
#TYPE OF CRUCIBLE: | Al2O3 85 µl, open
#SAMPLE CRUCIBLE MASS /mg: | 145.0795
#REFERENCE CRUCIBLE MASS /mg: | 144.28
#PURGE 1 MFC: | OXYGEN,252,5 ml/min
#PURGE 2 MFC: | NITROGEN,250,0 ml/min
#PROTECTIVE MFC: | NITROGEN,250,0 ml/min
#DSC RANGE /µV: | 5000
#TG RANGE /mg: | 5000
#TAU-R: | ---
#CORR. CODE: | 20
#EXO: | 1
#RANGE: | 30°C....500°C/-20.0....10.0K/min
#SEGMENT: | S1-10/10
#SEG. 1: | 50°C/5.0(K/min)/500°C
#SEG. 2: | 500°C/01:00/500°C
#SEG. 3: | 500°C/20.0(K/min)/150°C
#SEG. 4: | 150°C/5.0(K/min)/50°C
#SEG. 5: | 50°C/0.5(K/min)/30°C
#SEG. 6: | 30°C/00:20/30°C
#SEG. 7: | 30°C/01:00/30°C
#SEG. 8: | 30°C/10.0(K/min)/250°C
#SEG. 9: | 250°C/00:30/250°C
#SEG. 10: | 250°C/01:30/250°C
##Temp./°C | Time/min | DSC/(uV/mg) | Mass/% | Gas Flow(purge1)/(ml/min) | Gas Flow(protective)/(ml/min) | Sensit./(uV/mW) | Segment
46.133 | 0 | -0.32317 | 100 | 0 | 100 | 1 | 1
50.16335 | 2.5 | -0.0731879 | 99.02969 | 0 | 100 | 1 | 1
62.22571 | 5 | 0.03908547 | 98.97829 | 0 | 100 | 1 | 1
78.20627 | 7.5 | 0.13507 | 98.39398 | 0 | 100 | 1 | 1
94.77819 | 10 | 0.25273 | 98.00941 | 0 | 100 | 1 | 1
110.27914 | 12.5 | 0.34514 | 97.71828 | 0 | 100 | 1 | 1
124.28871 | 15 | 0.43436 | 97.50253 | 0 | 100 | 1 | 1
137.35765 | 17.5 | 0.52107 | 97.39629 | 0 | 100 | 1 | 1
149.93477 | 20 | 0.61698 | 97.36975 | 0 | 100 | 1 | 1
162.32189 | 22.5 | 0.72558 | 97.33732 | 0 | 100 | 1 | 1
174.66319 | 25 | 0.83647 | 97.23444 | 0 | 100 | 1 | 1
187.05686 | 27.5 | 0.95544 | 97.09872 | 0 | 100 | 1 | 1
199.49287 | 30 | 1.07562 | 97.02605 | 0 | 100 | 1 | 1
211.93793 | 32.5 | 1.1959 | 96.7021 | 0 | 100 | 1 | 1
224.40119 | 35 | 1.31455 | 96.20478 | 0 | 100 | 1 | 1
236.84995 | 37.5 | 1.42952 | 95.37433 | 0 | 100 | 1 | 1
249.29916 | 40 | 1.54862 | 94.18452 | 0 | 100 | 1 | 1
261.75312 | 42.5 | 1.66936 | 92.329 | 0 | 100 | 1 | 1
274.23426 | 45 | 1.78689 | 89.26194 | 0 | 100 | 1 | 1
286.68584 | 47.5 | 1.88912 | 84.49618 | 0 | 100 | 1 | 1
299.14032 | 50 | 1.98099 | 78.16245 | 0 | 100 | 1 | 1
311.60086 | 52.5 | 2.07036 | 70.2667 | 0 | 100 | 1 | 1
324.05955 | 55 | 2.12983 | 64.54776 | 0 | 100 | 1 | 1
336.5353 | 57.5 | 2.19912 | 62.20308 | 0 | 100 | 1 | 1
349.00577 | 60 | 2.28606 | 60.75289 | 0 | 100 | 1 | 1
361.48291 | 62.5 | 2.36894 | 59.49974 | 0 | 100 | 1 | 1
373.95558 | 65 | 2.44737 | 58.36867 | 0 | 100 | 1 | 1
386.42739 | 67.5 | 2.52458 | 57.35761 | 0 | 100 | 1 | 1
398.91997 | 70 | 2.61078 | 56.39001 | 0 | 100 | 1 | 1
411.40578 | 72.5 | 2.70082 | 55.65313 | 0 | 100 | 1 | 1
423.88971 | 75 | 2.81184 | 54.89653 | 0 | 100 | 1 | 1
436.39593 | 77.5 | 2.91102 | 53.99087 | 0 | 100 | 1 | 1
448.8809 | 80 | 3.03277 | 53.40232 | 0 | 100 | 1 | 1
461.37685 | 82.5 | 3.14844 | 52.60606 | 0 | 100 | 1 | 1
473.8759 | 85 | 3.25249 | 52.03726 | 0 | 100 | 1 | 1
486.38094 | 87.5 | 3.34581 | 51.60448 | 0 | 100 | 1 | 1
498.86937 | 90 | 3.42015 | 51.11971 | 0 | 100 | 1 | 2
501.5838 | 92.5 | 1.72674 | 51.06784 | 0 | 100 | 1 | 2
501.40255 | 95 | 1.43609 | 50.73901 | 0 | 100 | 1 | 2
500.88226 | 97.5 | 1.39694 | 50.62209 | 0 | 100 | 1 | 2
500.54239 | 100 | 1.38195 | 50.44892 | 0 | 100 | 1 | 2
500.29848 | 102.5 | 1.3677 | 50.39699 | 0 | 100 | 1 | 2
500.19292 | 105 | 1.33951 | 50.39267 | 0 | 100 | 1 | 2
500.11844 | 107.5 | 1.3079 | 50.48351 | 0 | 100 | 1 | 2
500.06954 | 110 | 1.28221 | 50.28468 | 0 | 100 | 1 | 2
500.05914 | 112.5 | 1.26026 | 50.37673 | 0 | 100 | 1 | 2
500.04037 | 115 | 1.24147 | 50.33912 | 0 | 100 | 1 | 2
500.03853 | 117.5 | 1.22937 | 50.09634 | 0 | 100 | 1 | 2
500.02847 | 120 | 1.21789 | 50.20853 | 0 | 100 | 1 | 2
500.02768 | 122.5 | 1.20443 | 50.21793 | 0 | 100 | 1 | 2
500.02277 | 125 | 1.19652 | 50.19675 | 0 | 100 | 1 | 2
500.02332 | 127.5 | 1.18493 | 50.17006 | 0 | 100 | 1 | 2
500.02581 | 130 | 1.17579 | 49.91543 | 0 | 100 | 1 | 2
500.02088 | 132.5 | 1.16358 | 49.99927 | 0 | 100 | 1 | 2
500.02655 | 135 | 1.15283 | 49.95834 | 0 | 100 | 1 | 2
500.01565 | 137.5 | 1.14173 | 50.04506 | 0 | 100 | 1 | 2
500.02485 | 140 | 1.13106 | 49.92726 | 0 | 100 | 1 | 2
500.02541 | 142.5 | 1.12 | 50.13827 | 0 | 100 | 1 | 2
500.02068 | 145 | 1.10989 | 49.90305 | 0 | 100 | 1 | 2
500.02411 | 147.5 | 1.09711 | 49.86808 | 0 | 100 | 1 | 2
500.01799 | 150 | 1.09016 | 49.90165 | 0 | 100 | 1 | 3
461.95125 | 152.5 | -4.82991 | 50.03083 | 0 | 100 | 1 | 3
415.03679 | 155 | -4.89141 | 49.98112 | 0 | 100 | 1 | 3
366.24726 | 157.5 | -4.01005 | 50.00686 | 0 | 100 | 1 | 3
323.06487 | 160 | -2.9414 | 49.99119 | 0 | 100 | 1 | 3
286.06455 | 162.5 | -2.12503 | 50.12671 | 0 | 100 | 1 | 3
254.03675 | 165 | -1.53111 | 49.98413 | 0 | 100 | 1 | 3
226.02996 | 167.5 | -1.10081 | 49.99029 | 0 | 100 | 1 | 4
201.2611 | 170 | -0.79427 | 50.01466 | 0 | 100 | 1 | 4
179.20737 | 172.5 | -0.56919 | 49.99637 | 0 | 100 | 1 | 4
159.64126 | 175 | -0.40221 | 49.99589 | 0 | 100 | 1 | 4
142.19022 | 177.5 | -0.28464 | 50.09144 | 0 | 100 | 1 | 4
126.75904 | 180 | -0.19832 | 49.95307 | 0 | 100 | 1 | 4
113.16727 | 182.5 | -0.13811 | 50.04278 | 0 | 100 | 1 | 4
101.14651 | 185 | -0.09410044 | 50.00882 | 0 | 100 | 1 | 4
90.52123 | 187.5 | -0.06309607 | 50.03593 | 0 | 100 | 1 | 5
81.4115 | 190 | -0.04262631 | 50.05168 | 0 | 100 | 1 | 5
73.36153 | 192.5 | -0.02838641 | 50.08435 | 0 | 100 | 1 | 5
66.36714 | 195 | -0.01897141 | 50.06994 | 0 | 100 | 1 | 5
60.30314 | 197.5 | -0.01269845 | 50.05565 | 0 | 100 | 1 | 5
55.08396 | 200 | -0.006958807 | 50.04583 | 0 | 100 | 1 | 5
50.61786 | 202.5 | -0.00550681 | 50.09814 | 0 | 100 | 1 | 5
46.79828 | 205 | -0.002820774 | 50.09371 | 0 | 100 | 1 | 5
43.54318 | 207.5 | -0.001383162 | 50.05401 | 0 | 100 | 1 | 5
40.77101 | 210 | -0.001141163 | 50.10327 | 0 | 100 | 1 | 5
38.40857 | 212.5 | 0.0005029026 | 50.13594 | 0 | 100 | 1 | 5
36.40211 | 215 | 0.0007472275 | 50.08065 | 0 | 100 | 1 | 5
34.70363 | 217.5 | 0.0003586922 | 50.14235 | 0 | 100 | 1 | 5
33.27029 | 220 | 0.002117511 | 50.13777 | 0 | 100 | 1 | 5
32.04885 | 222.5 | 0.001865329 | 50.11615 | 1.674882539e-321 | 100 | 1 | 5
31.02198 | 225 | 0.0007697701 | 50.22905 | -6.50344e-304 | 100 | 1 | 5
30.14906 | 227.5 | 0.0002874641 | 50.18487 | -2.213459e-286 | 100 | 1 | 5
29.40787 | 230 | 0.00143574 | 50.14184 | 4.911619e-250 | 100 | 1 | 6
28.79253 | 232.5 | -2.09095e-05 | 50.13998 | 2.57068e-214 | 100 | 1 | 6
28.26942 | 235 | -0.000119649 | 50.12823 | -1.529918e-178 | 100 | 1 | 6
27.82666 | 237.5 | 9.636706e-05 | 50.11173 | -8.0074e-143 | 100 | 1 | 6
27.45697 | 240 | -0.0002079745 | 50.14687 | 4.765534e-107 | 100 | 1 | 6
27.13366 | 242.5 | -0.0007627716 | 50.1513 | 2.494221e-71 | 100 | 1 | 6
26.86809 | 245 | 0.0006766197 | 50.14982 | -1.484414e-35 | 100 | 1 | 6
26.65406 | 247.5 | 0.001216635 | 50.19732 | -7.76924 | 107.76924 | 1 | 6
26.52265 | 250 | 0.16095 | 50.56185 | 80 | 20 | 1 | 7
26.34083 | 252.5 | 0.06579666 | 50.74192 | 80 | 20 | 1 | 7
26.18056 | 255 | 0.04237599 | 50.8738 | 80 | 20 | 1 | 7
26.06529 | 257.5 | 0.03250569 | 50.85818 | 80 | 20 | 1 | 7
25.95777 | 260 | 0.02493962 | 50.87978 | 80 | 20 | 1 | 7
25.87142 | 262.5 | 0.02142076 | 50.96778 | 80 | 20 | 1 | 7
25.79608 | 265 | 0.01934402 | 51.01433 | 80 | 20 | 1 | 7
25.73491 | 267.5 | 0.01709208 | 50.96873 | 80 | 20 | 1 | 7
25.69782 | 270 | 0.01564858 | 51.05215 | 80 | 20 | 1 | 7
26.066 | 272.5 | 0.01166485 | 51.29642 | 80 | 20 | 1 | 7
27.11834 | 275 | 0.00723411 | 51.37767 | 80 | 20 | 1 | 7
28.34594 | 277.5 | 0.01000629 | 51.30181 | 80 | 20 | 1 | 7
29.34689 | 280 | 0.0139777 | 51.16788 | 80 | 20 | 1 | 7
29.97898 | 282.5 | 0.01576592 | 51.0543 | 80 | 20 | 1 | 7
30.27323 | 285 | 0.01580213 | 51.06504 | 80 | 20 | 1 | 7
30.34035 | 287.5 | 0.01511377 | 51.11495 | 80 | 20 | 1 | 7
30.26396 | 290 | 0.01256087 | 51.24718 | 80 | 20 | 1 | 7
30.15643 | 292.5 | 0.0121526 | 51.20903 | 80 | 20 | 1 | 7
30.06527 | 295 | 0.00910865 | 51.18485 | 80 | 20 | 1 | 7
30.00109 | 297.5 | 0.009873206 | 51.26342 | 80 | 20 | 1 | 7
29.98405 | 300 | 0.008717589 | 51.27558 | 80 | 20 | 1 | 7
29.9794 | 302.5 | 0.009222039 | 51.27162 | 80 | 20 | 1 | 7
29.97839 | 305 | 0.008693005 | 51.39325 | 80 | 20 | 1 | 7
29.99415 | 307.5 | 0.007825321 | 51.25205 | 128.14696 | -29.72312 | 1 | 7
34.99795 | 310 | 0.17798 | 51.10564 | 1.898974e-149 | 100 | 1 | 8
57.88452 | 312.5 | 0.59997 | 51.20297 | 1.833314e-292 | 100 | 1 | 8
89.29062 | 315 | 1.00606 | 51.21563 | 0 | 100 | 1 | 8
121.943 | 317.5 | 1.32802 | 51.01954 | 0 | 100 | 1 | 8
152.24848 | 320 | 1.59765 | 50.89906 | 0 | 100 | 1 | 8
179.72148 | 322.5 | 1.85766 | 50.97287 | 0 | 100 | 1 | 8
205.425 | 325 | 2.1635 | 50.80716 | 0 | 100 | 1 | 8
230.24705 | 327.5 | 2.50037 | 50.6932 | 0 | 100 | 1 | 8
254.15813 | 330 | 2.41193 | 50.64004 | 0 | 100 | 1 | 9
259.68056 | 332.5 | 0.72297 | 50.46966 | -9.746651e-309 | 100 | 1 | 9
258.25228 | 335 | 0.42203 | 50.65568 | -3.85685e-280 | 100 | 1 | 9
255.02768 | 337.5 | 0.44429 | 50.53452 | -1.526195e-251 | 100 | 1 | 9
252.65852 | 340 | 0.4863 | 50.6688 | -6.039313e-223 | 100 | 1 | 9
251.26003 | 342.5 | 0.53164 | 50.47924 | -2.389818e-194 | 100 | 1 | 9
250.54338 | 345 | 0.55752 | 50.58438 | -9.456758e-166 | 100 | 1 | 9
250.21022 | 347.5 | 0.57247 | 50.59903 | -3.742137e-137 | 100 | 1 | 9
250.08194 | 350 | 0.57764 | 50.50845 | -1.480802e-108 | 100 | 1 | 9
250.03156 | 352.5 | 0.58142 | 50.7062 | -5.859687e-80 | 100 | 1 | 9
250.02202 | 355 | 0.58069 | 50.68392 | -2.318739e-51 | 100 | 1 | 9
250.02274 | 357.5 | 0.58104 | 50.57542 | -9.175488e-23 | 100 | 1 | 9
250.04908 | 360 | 0.83126 | 50.6404 | 80.00009 | 19.99991 | 1 | 10
250.254 | 362.5 | 1.83398 | 50.96428 | 80 | 20 | 1 | 10
250.09499 | 365 | 1.42903 | 50.85926 | 80 | 20 | 1 | 10
250.00271 | 367.5 | 1.23926 | 50.68564 | 80 | 20 | 1 | 10
249.96996 | 370 | 1.11674 | 50.64685 | 80 | 20 | 1 | 10
249.98021 | 372.5 | 1.02809 | 50.45295 | 80 | 20 | 1 | 10
249.9822 | 375 | 0.95922 | 50.36969 | 80 | 20 | 1 | 10
249.98406 | 377.5 | 0.90411 | 50.22946 | 80 | 20 | 1 | 10
249.99441 | 380 | 0.85918 | 49.97776 | 80 | 20 | 1 | 10
250.00344 | 382.5 | 0.82146 | 49.94241 | 80 | 20 | 1 | 10
250.00406 | 385 | 0.7869 | 49.85217 | 80 | 20 | 1 | 10
250.00588 | 387.5 | 0.75908 | 49.76666 | 80 | 20 | 1 | 10
250.00729 | 390 | 0.73511 | 49.47355 | 80 | 20 | 1 | 10
250.00618 | 392.5 | 0.71339 | 49.45707 | 80 | 20 | 1 | 10
250.01285 | 395 | 0.6956 | 49.29425 | 80 | 20 | 1 | 10
250.01966 | 397.5 | 0.67553 | 49.23664 | 80 | 20 | 1 | 10
250.01536 | 400 | 0.66031 | 49.07228 | 80 | 20 | 1 | 10
250.01117 | 402.5 | 0.64719 | 48.98612 | 80 | 20 | 1 | 10
250.01019 | 405 | 0.63156 | 48.8482 | 80 | 20 | 1 | 10
250.0137 | 407.5 | 0.61988 | 48.88116 | 80 | 20 | 1 | 10
250.0063 | 410 | 0.60867 | 48.78336 | 80 | 20 | 1 | 10
250.00856 | 412.5 | 0.59849 | 48.60146 | 80 | 20 | 1 | 10
250.01324 | 415 | 0.59188 | 48.63296 | 80 | 20 | 1 | 10
250.01462 | 417.5 | 0.58154 | 48.40152 | 80 | 20 | 1 | 10
250.01839 | 420 | 0.57378 | 48.29194 | 80 | 20 | 1 | 10
250.01071 | 422.5 | 0.56354 | 48.27968 | 80 | 20 | 1 | 10
250.00889 | 425 | 0.56036 | 48.09759 | 80 | 20 | 1 | 10
250.01643 | 427.5 | 0.55147 | 48.12163 | 80 | 20 | 1 | 10
250.00284 | 430 | 0.54553 | 47.95588 | 80 | 20 | 1 | 10
250.01342 | 432.5 | 0.5395 | 47.94018 | 80 | 20 | 1 | 10
250.01324 | 435 | 0.53364 | 47.84542 | 80 | 20 | 1 | 10
250.0037 | 437.5 | 0.52634 | 47.68199 | 80 | 20 | 1 | 10
250.012 | 440 | 0.52223 | 47.70743 | 80 | 20 | 1 | 10
250.01767 | 442.5 | 0.51716 | 47.66022 | 80 | 20 | 1 | 10
250.01385 | 445 | 0.5134 | 47.52373 | 80 | 20 | 1 | 10
250.02071 | 447.5 | 0.5067 | 47.49052 | 80 | 20 | 1 | 10