## Sheet
#EXPORTTYPE: | DATA ALL
#FILE: | WS1.ngb-ds1
#FORMAT: | NETZSCH5
#FTYPE: | UNICODE
#IDENTITY: | WS1
#MTYPE: | DSC
#INSTRUMENT: | NETZSCH STA 449F1
#PROJECT: | 113397
#DATE/TIME: | 26-10-2025 01:29:16 (UTC+2)
#CORR. FILE: | Correction for method PYR 500 OX 30C + OX 250 C
#TEMPCAL: | TCALZERO.TCX
#SENSITIVITY: | SENSZERO.EXX
#LABORATORY: | CHEC-053
#OPERATOR: | CORNELIUS, AHUGO
#REMARK:
#SAMPLE: | WS1
#SAMPLE MASS /mg: | 9.99
#MATERIAL: | BIOCHAR
#REFERENCE: | ahugo
#REFERENCE MASS /mg: | 0
#TYPE OF CRUCIBLE: | Al2O3 85 µl, open
#SAMPLE CRUCIBLE MASS /mg: | 146.86712
#REFERENCE CRUCIBLE MASS /mg: | 144.28
#PURGE 1 MFC: | OXYGEN,252,5 ml/min
#PURGE 2 MFC: | NITROGEN,250,0 ml/min
#PROTECTIVE MFC: | NITROGEN,250,0 ml/min
#DSC RANGE /µV: | 5000
#TG RANGE /mg: | 5000
#TAU-R: | ---
#CORR. CODE: | 20
#EXO: | 1
#RANGE: | 30°C....500°C/-20.0....10.0K/min
#SEGMENT: | S1-10/10
#SEG. 1: | 50°C/5.0(K/min)/500°C
#SEG. 2: | 500°C/01:00/500°C
#SEG. 3: | 500°C/20.0(K/min)/150°C
#SEG. 4: | 150°C/5.0(K/min)/50°C
#SEG. 5: | 50°C/0.5(K/min)/30°C
#SEG. 6: | 30°C/00:20/30°C
#SEG. 7: | 30°C/01:00/30°C
#SEG. 8: | 30°C/10.0(K/min)/250°C
#SEG. 9: | 250°C/00:30/250°C
#SEG. 10: | 250°C/01:30/250°C
##Temp./°C | Time/min | DSC/(uV/mg) | Mass/% | Gas Flow(purge1)/(ml/min) | Gas Flow(protective)/(ml/min) | Sensit./(uV/mW) | Segment
45.839 | 0 | -0.34313 | 100 | 0 | 100 | 1 | 1
46.72758 | 1 | -0.24316 | 99.4487 | 0 | 100 | 1 | 1
48.22384 | 2 | -0.17924 | 99.11186 | 0 | 100 | 1 | 1
51.36426 | 3 | -0.14587 | 98.98373 | 0 | 100 | 1 | 1
56.20226 | 4 | -0.13464 | 98.752 | 0 | 100 | 1 | 1
62.11048 | 5 | -0.13174 | 98.48949 | 0 | 100 | 1 | 1
68.49574 | 6 | -0.11769 | 98.1549 | 0 | 100 | 1 | 1
75.05429 | 7 | -0.08461833 | 97.79605 | 0 | 100 | 1 | 1
81.71755 | 8 | -0.03772695 | 97.54605 | 0 | 100 | 1 | 1
88.41526 | 9 | 0.01321207 | 97.19069 | 0 | 100 | 1 | 1
95.01406 | 10 | 0.06109627 | 97.07257 | 0 | 100 | 1 | 1
101.40952 | 11 | 0.10539 | 96.86161 | 0 | 100 | 1 | 1
107.521 | 12 | 0.14396 | 96.752 | 0 | 100 | 1 | 1
113.36223 | 13 | 0.1784 | 96.73348 | 0 | 100 | 1 | 1
118.98239 | 14 | 0.21009 | 96.73023 | 0 | 100 | 1 | 1
124.41203 | 15 | 0.24057 | 96.65165 | 0 | 100 | 1 | 1
129.70142 | 16 | 0.26806 | 96.57032 | 0 | 100 | 1 | 1
134.86539 | 17 | 0.29609 | 96.56557 | 0 | 100 | 1 | 1
139.94813 | 18 | 0.32404 | 96.51752 | 0 | 100 | 1 | 1
144.97823 | 19 | 0.35321 | 96.50851 | 0 | 100 | 1 | 1
149.95655 | 20 | 0.38284 | 96.49074 | 0 | 100 | 1 | 1
154.91529 | 21 | 0.41332 | 96.55831 | 0 | 100 | 1 | 1
159.85107 | 22 | 0.44532 | 96.44795 | 0 | 100 | 1 | 1
164.78864 | 23 | 0.47869 | 96.34434 | 0 | 100 | 1 | 1
169.71648 | 24 | 0.5113 | 96.29555 | 0 | 100 | 1 | 1
174.6649 | 25 | 0.5446 | 96.28954 | 0 | 100 | 1 | 1
179.61703 | 26 | 0.57881 | 96.17192 | 0 | 100 | 1 | 1
184.58255 | 27 | 0.61104 | 96.08859 | 0 | 100 | 1 | 1
189.55019 | 28 | 0.64449 | 96.00075 | 0 | 100 | 1 | 1
194.52497 | 29 | 0.67771 | 95.89139 | 0 | 100 | 1 | 1
199.5 | 30 | 0.71353 | 95.75726 | 0 | 100 | 1 | 1
204.482 | 31 | 0.74652 | 95.53604 | 0 | 100 | 1 | 1
209.45691 | 32 | 0.78112 | 95.33183 | 0 | 100 | 1 | 1
214.43329 | 33 | 0.81579 | 95.14114 | 0 | 100 | 1 | 1
219.42055 | 34 | 0.85267 | 94.76502 | 0 | 100 | 1 | 1
224.40632 | 35 | 0.88712 | 94.42543 | 0 | 100 | 1 | 1
229.40516 | 36 | 0.92546 | 94.0015 | 0 | 100 | 1 | 1
234.39861 | 37 | 0.95906 | 93.41717 | 0 | 100 | 1 | 1
239.366 | 38 | 0.99281 | 92.87212 | 0 | 100 | 1 | 1
244.33555 | 39 | 1.03306 | 92.03278 | 0 | 100 | 1 | 1
249.31658 | 40 | 1.07568 | 91.13013 | 0 | 100 | 1 | 1
254.30813 | 41 | 1.11783 | 90.07808 | 0 | 100 | 1 | 1
259.29909 | 42 | 1.15823 | 88.71021 | 0 | 100 | 1 | 1
264.28348 | 43 | 1.19825 | 86.96271 | 0 | 100 | 1 | 1
269.27616 | 44 | 1.23857 | 84.95596 | 0 | 100 | 1 | 1
274.25997 | 45 | 1.27096 | 82.81406 | 0 | 100 | 1 | 1
279.24122 | 46 | 1.3012 | 80.48749 | 0 | 100 | 1 | 1
284.21771 | 47 | 1.32907 | 77.91491 | 0 | 100 | 1 | 1
289.20549 | 48 | 1.35382 | 75.33233 | 0 | 100 | 1 | 1
294.18494 | 49 | 1.3791 | 72.53353 | 0 | 100 | 1 | 1
299.15968 | 50 | 1.40567 | 69.6529 | 0 | 100 | 1 | 1
304.14026 | 51 | 1.43378 | 66.37763 | 0 | 100 | 1 | 1
309.12477 | 52 | 1.46188 | 62.75025 | 0 | 100 | 1 | 1
314.11291 | 53 | 1.48907 | 58.63138 | 0 | 100 | 1 | 1
319.10216 | 54 | 1.52023 | 54.12613 | 0 | 100 | 1 | 1
324.09181 | 55 | 1.54826 | 49.67317 | 0 | 100 | 1 | 1
329.07732 | 56 | 1.583 | 45.82983 | 0 | 100 | 1 | 1
334.05997 | 57 | 1.61271 | 42.92643 | 0 | 100 | 1 | 1
339.05394 | 58 | 1.63769 | 40.95746 | 0 | 100 | 1 | 1
344.04674 | 59 | 1.66144 | 39.62988 | 0 | 100 | 1 | 1
349.0319 | 60 | 1.68313 | 38.87062 | 0 | 100 | 1 | 1
354.01274 | 61 | 1.71085 | 38.14189 | 0 | 100 | 1 | 1
359.00078 | 62 | 1.73949 | 37.47222 | 0 | 100 | 1 | 1
363.99181 | 63 | 1.76507 | 36.86486 | 0 | 100 | 1 | 1
368.98058 | 64 | 1.78814 | 36.51401 | 0 | 100 | 1 | 1
373.96777 | 65 | 1.8141 | 35.99074 | 0 | 100 | 1 | 1
378.97164 | 66 | 1.83892 | 35.51476 | 0 | 100 | 1 | 1
383.96042 | 67 | 1.85992 | 35.02828 | 0 | 100 | 1 | 1
388.94564 | 68 | 1.88283 | 34.63664 | 0 | 100 | 1 | 1
393.91261 | 69 | 1.90277 | 34.23498 | 0 | 100 | 1 | 1
398.90829 | 70 | 1.93606 | 33.77803 | 0 | 100 | 1 | 1
403.92206 | 71 | 1.96172 | 33.38964 | 0 | 100 | 1 | 1
408.90893 | 72 | 1.98173 | 33.10711 | 0 | 100 | 1 | 1
413.88722 | 73 | 2.00762 | 32.73348 | 0 | 100 | 1 | 1
418.90513 | 74 | 2.041 | 32.3018 | 0 | 100 | 1 | 1
423.91358 | 75 | 2.06666 | 32.02477 | 0 | 100 | 1 | 1
428.90422 | 76 | 2.09323 | 31.59885 | 0 | 100 | 1 | 1
433.92081 | 77 | 2.13432 | 31.28804 | 0 | 100 | 1 | 1
438.93091 | 78 | 2.15212 | 30.9487 | 0 | 100 | 1 | 1
443.89429 | 79 | 2.17617 | 30.70295 | 0 | 100 | 1 | 1
448.88164 | 80 | 2.21482 | 30.46121 | 0 | 100 | 1 | 1
453.88377 | 81 | 2.24284 | 30.05455 | 0 | 100 | 1 | 1
458.88719 | 82 | 2.27461 | 29.746 | 0 | 100 | 1 | 1
463.88271 | 83 | 2.30341 | 29.48148 | 0 | 100 | 1 | 1
468.8929 | 84 | 2.3377 | 29.28679 | 0 | 100 | 1 | 1
473.89184 | 85 | 2.3671 | 29.03779 | 0 | 100 | 1 | 1
478.89839 | 86 | 2.39658 | 28.85435 | 0 | 100 | 1 | 1
483.90987 | 87 | 2.42529 | 28.56607 | 0 | 100 | 1 | 1
488.9032 | 88 | 2.44927 | 28.4517 | 0 | 100 | 1 | 1
493.89655 | 89 | 2.47455 | 28.35761 | 0 | 100 | 1 | 1
498.888 | 90 | 2.50058 | 28.22847 | 0 | 100 | 1 | 2
501.05221 | 91 | 1.5552 | 28.05789 | 0 | 100 | 1 | 2
501.36867 | 92 | 1.43828 | 28.00642 | 0 | 100 | 1 | 2
501.68388 | 93 | 1.39618 | 27.86114 | 0 | 100 | 1 | 2
501.59862 | 94 | 1.29343 | 27.87136 | 0 | 100 | 1 | 2
501.39974 | 95 | 1.26431 | 27.73537 | 0 | 100 | 1 | 2
501.1843 | 96 | 1.24698 | 27.71557 | 0 | 100 | 1 | 2
500.978 | 97 | 1.23921 | 27.76331 | 0 | 100 | 1 | 2
500.79698 | 98 | 1.23335 | 27.58279 | 0 | 100 | 1 | 2
500.62049 | 99 | 1.21715 | 27.55731 | 0 | 100 | 1 | 2
500.50197 | 100 | 1.22843 | 27.47966 | 0 | 100 | 1 | 2
500.43365 | 101 | 1.22213 | 27.47049 | 0 | 100 | 1 | 2
500.36261 | 102 | 1.21257 | 27.52458 | 0 | 100 | 1 | 2
500.2892 | 103 | 1.20353 | 27.3362 | 0 | 100 | 1 | 2
500.22895 | 104 | 1.19875 | 27.48349 | 0 | 100 | 1 | 2
500.19219 | 105 | 1.19232 | 27.41369 | 0 | 100 | 1 | 2
500.15805 | 106 | 1.18384 | 27.40803 | 0 | 100 | 1 | 2
500.13315 | 107 | 1.17714 | 27.3168 | 0 | 100 | 1 | 2
500.10678 | 108 | 1.16881 | 27.3628 | 0 | 100 | 1 | 2
500.08818 | 109 | 1.16207 | 27.28094 | 0 | 100 | 1 | 2
500.08443 | 110 | 1.15329 | 27.33354 | 0 | 100 | 1 | 2
500.06107 | 111 | 1.14396 | 27.23859 | 0 | 100 | 1 | 2
500.05202 | 112 | 1.13823 | 27.35432 | 0 | 100 | 1 | 2
500.04816 | 113 | 1.13002 | 27.23722 | 0 | 100 | 1 | 2
500.03564 | 114 | 1.12171 | 27.32804 | 0 | 100 | 1 | 2
500.03512 | 115 | 1.11736 | 27.25179 | 0 | 100 | 1 | 2
500.03653 | 116 | 1.11247 | 27.18775 | 0 | 100 | 1 | 2
500.02923 | 117 | 1.10541 | 27.21848 | 0 | 100 | 1 | 2
500.02311 | 118 | 1.10292 | 27.20691 | 0 | 100 | 1 | 2
500.03398 | 119 | 1.09818 | 27.22727 | 0 | 100 | 1 | 2
500.02899 | 120 | 1.09121 | 27.12877 | 0 | 100 | 1 | 2
500.01736 | 121 | 1.08711 | 27.16793 | 0 | 100 | 1 | 2
500.01589 | 122 | 1.0873 | 27.0717 | 0 | 100 | 1 | 2
500.00978 | 123 | 1.0815 | 27.12868 | 0 | 100 | 1 | 2
500.0012 | 124 | 1.08003 | 27.14988 | 0 | 100 | 1 | 2
500.00598 | 125 | 1.08031 | 27.17472 | 0 | 100 | 1 | 2
500.00472 | 126 | 1.08007 | 27.04681 | 0 | 100 | 1 | 2
500.01049 | 127 | 1.07843 | 27.08134 | 0 | 100 | 1 | 2
500.01205 | 128 | 1.07298 | 27.00528 | 0 | 100 | 1 | 2
500.01734 | 129 | 1.07521 | 27.01313 | 0 | 100 | 1 | 2
500.02808 | 130 | 1.07248 | 27.01854 | 0 | 100 | 1 | 2
500.01498 | 131 | 1.06892 | 27.0357 | 0 | 100 | 1 | 2
500.00081 | 132 | 1.06768 | 27.0107 | 0 | 100 | 1 | 2
500.00219 | 133 | 1.06909 | 27.13929 | 0 | 100 | 1 | 2
500.00689 | 134 | 1.06903 | 27.12826 | 0 | 100 | 1 | 2
500.02275 | 135 | 1.0707 | 26.92464 | 0 | 100 | 1 | 2
500.02712 | 136 | 1.06569 | 27.06154 | 0 | 100 | 1 | 2
500.02436 | 137 | 1.06186 | 27.11005 | 0 | 100 | 1 | 2
500.01641 | 138 | 1.06161 | 26.98437 | 0 | 100 | 1 | 2
500.00757 | 139 | 1.06195 | 26.95237 | 0 | 100 | 1 | 2
500.00845 | 140 | 1.0609 | 26.88331 | 0 | 100 | 1 | 2
500.01235 | 141 | 1.06004 | 26.98737 | 0 | 100 | 1 | 2
500.01581 | 142 | 1.06047 | 26.87816 | 0 | 100 | 1 | 2
500.01694 | 143 | 1.0592 | 26.91176 | 0 | 100 | 1 | 2
500.01497 | 144 | 1.05705 | 26.9058 | 0 | 100 | 1 | 2
500.01787 | 145 | 1.05732 | 26.86999 | 0 | 100 | 1 | 2
500.01533 | 146 | 1.05652 | 26.93478 | 0 | 100 | 1 | 2
500.01806 | 147 | 1.05633 | 26.955 | 0 | 100 | 1 | 2
500.01796 | 148 | 1.05306 | 26.92733 | 0 | 100 | 1 | 2
500.0153 | 149 | 1.05347 | 26.93441 | 0 | 100 | 1 | 2
500.01353 | 150 | 1.05437 | 26.90958 | 0 | 100 | 1 | 3
490.36767 | 151 | -1.96678 | 26.92428 | 0 | 100 | 1 | 3
471.16573 | 152 | -2.88055 | 26.96128 | 0 | 100 | 1 | 3
452.96829 | 153 | -2.42403 | 26.92814 | 0 | 100 | 1 | 3
434.62146 | 154 | -2.62192 | 26.99436 | 0 | 100 | 1 | 3
414.98742 | 155 | -2.7262 | 26.93796 | 0 | 100 | 1 | 3
395.07393 | 156 | -2.61847 | 26.98052 | 0 | 100 | 1 | 3
375.56883 | 157 | -2.40918 | 26.98655 | 0 | 100 | 1 | 3
356.94219 | 158 | -2.16047 | 26.8909 | 0 | 100 | 1 | 3
339.3431 | 159 | -1.91659 | 26.97376 | 0 | 100 | 1 | 3
322.79332 | 160 | -1.6894 | 26.94311 | 0 | 100 | 1 | 3
307.25082 | 161 | -1.48478 | 26.93651 | 0 | 100 | 1 | 3
292.63594 | 162 | -1.30269 | 26.95831 | 0 | 100 | 1 | 3
278.84736 | 163 | -1.13982 | 26.85602 | 0 | 100 | 1 | 3
265.81819 | 164 | -0.99651 | 26.89748 | 0 | 100 | 1 | 3
253.48163 | 165 | -0.87097 | 26.95791 | 0 | 100 | 1 | 3
241.78829 | 166 | -0.75725 | 26.9634 | 0 | 100 | 1 | 3
230.69375 | 167 | -0.65972 | 27.00828 | 0 | 100 | 1 | 3
220.15043 | 168 | -0.57385 | 27.00126 | 0 | 100 | 1 | 4
210.08809 | 169 | -0.49803 | 26.95138 | 0 | 100 | 1 | 4
200.47813 | 170 | -0.43085 | 27.01667 | 0 | 100 | 1 | 4
191.3022 | 171 | -0.37182 | 26.97027 | 0 | 100 | 1 | 4
182.54632 | 172 | -0.31916 | 26.94207 | 0 | 100 | 1 | 4
174.21522 | 173 | -0.27318 | 26.9917 | 0 | 100 | 1 | 4
166.27199 | 174 | -0.23251 | 26.9295 | 0 | 100 | 1 | 4
158.6737 | 175 | -0.19676 | 26.94783 | 0 | 100 | 1 | 4
151.4147 | 176 | -0.16628 | 26.91336 | 0 | 100 | 1 | 4
144.48399 | 177 | -0.13893 | 26.94905 | 0 | 100 | 1 | 4
137.89432 | 178 | -0.11639 | 26.98143 | 0 | 100 | 1 | 4
131.62634 | 179 | -0.09494138 | 26.94736 | 0 | 100 | 1 | 4
125.66012 | 180 | -0.07745797 | 26.92299 | 0 | 100 | 1 | 4
119.99523 | 181 | -0.06228619 | 27.03261 | 0 | 100 | 1 | 4
114.61197 | 182 | -0.04941647 | 26.96427 | 0 | 100 | 1 | 4
109.47944 | 183 | -0.03851119 | 26.95731 | 0 | 100 | 1 | 4
104.59163 | 184 | -0.02890633 | 26.93237 | 0 | 100 | 1 | 4
99.92414 | 185 | -0.02153459 | 26.99083 | 0 | 100 | 1 | 4
95.49457 | 186 | -0.01448972 | 26.95687 | 0 | 100 | 1 | 4
91.29048 | 187 | -0.008073048 | 26.95747 | 0 | 100 | 1 | 4
87.31346 | 188 | -0.00349494 | 26.9768 | 0 | 100 | 1 | 5
83.61819 | 189 | 0.0002447569 | 27.00155 | 0 | 100 | 1 | 5
80.12468 | 190 | 0.003709416 | 27.01079 | 0 | 100 | 1 | 5
76.75574 | 191 | 0.006258085 | 27.03917 | 0 | 100 | 1 | 5
73.57052 | 192 | 0.007798853 | 27.00743 | 0 | 100 | 1 | 5
70.55843 | 193 | 0.009661775 | 26.97751 | 0 | 100 | 1 | 5
67.70833 | 194 | 0.01044041 | 26.98729 | 0 | 100 | 1 | 5
65.01837 | 195 | 0.01140366 | 27.02789 | 0 | 100 | 1 | 5
62.47822 | 196 | 0.01172961 | 26.97915 | 0 | 100 | 1 | 5
60.08415 | 197 | 0.01103551 | 26.97002 | 0 | 100 | 1 | 5
57.8292 | 198 | 0.01202684 | 27.01608 | 0 | 100 | 1 | 5
55.70838 | 199 | 0.01229514 | 26.97478 | 0 | 100 | 1 | 5
53.71565 | 200 | 0.01176668 | 27.01326 | 0 | 100 | 1 | 5
51.84145 | 201 | 0.01190809 | 27.01247 | 0 | 100 | 1 | 5
50.08418 | 202 | 0.01054826 | 26.99202 | 0 | 100 | 1 | 5
48.43122 | 203 | 0.01046549 | 27.01062 | 0 | 100 | 1 | 5
46.87616 | 204 | 0.009875542 | 27.03255 | 0 | 100 | 1 | 5
45.41649 | 205 | 0.008870221 | 27.02075 | 0 | 100 | 1 | 5
44.04512 | 206 | 0.009694216 | 27.06736 | 0 | 100 | 1 | 5
42.75587 | 207 | 0.008115899 | 27.03693 | 0 | 100 | 1 | 5
41.54851 | 208 | 0.008467398 | 27.04021 | 0 | 100 | 1 | 5
40.41665 | 209 | 0.007659756 | 27.0153 | 0 | 100 | 1 | 5
39.35759 | 210 | 0.006944432 | 27.02954 | 0 | 100 | 1 | 5
38.36633 | 211 | 0.006849345 | 27.01553 | 0 | 100 | 1 | 5
37.43837 | 212 | 0.006171423 | 27.01281 | 0 | 100 | 1 | 5
36.56955 | 213 | 0.006003644 | 27.03461 | 0 | 100 | 1 | 5
35.754 | 214 | 0.005304301 | 27.06332 | 0 | 100 | 1 | 5
34.99168 | 215 | 0.004427948 | 27.0285 | 0 | 100 | 1 | 5
34.27772 | 216 | 0.004274373 | 27.04765 | 0 | 100 | 1 | 5
33.60942 | 217 | 0.004565056 | 27.07418 | 0 | 100 | 1 | 5
32.98528 | 218 | 0.003681976 | 27.04216 | 0 | 100 | 1 | 5
32.39956 | 219 | 0.002463447 | 27.06543 | 0 | 100 | 1 | 5
31.84854 | 220 | 0.002978701 | 27.05472 | 0 | 100 | 1 | 5
31.33195 | 221 | 0.002003158 | 27.07427 | 0 | 100 | 1 | 5
30.84949 | 222 | 0.002412539 | 27.0754 | 0 | 100 | 1 | 5
30.39915 | 223 | 0.001664785 | 27.05862 | 3.414858228e-318 | 100 | 1 | 5
29.98296 | 224 | 0.00149564 | 27.0636 | -8.089314e-311 | 100 | 1 | 5
29.59236 | 225 | 0.001271402 | 27.09631 | -6.792994e-304 | 100 | 1 | 5
29.22145 | 226 | 0.0007672705 | 27.12151 | 1.609164e-296 | 100 | 1 | 5
28.87015 | 227 | 0.0008642196 | 27.11 | 1.351294e-289 | 100 | 1 | 5
28.55418 | 228 | 0.0005175037 | 27.09529 | 1.134637e-278 | 100 | 1 | 6
28.25579 | 229 | 0.000938131 | 27.15659 | -2.257073e-264 | 100 | 1 | 6
27.97611 | 230 | 0.0001307981 | 27.08425 | 4.489876e-250 | 100 | 1 | 6
27.71638 | 231 | -2.726912e-06 | 27.0826 | -8.931472e-236 | 100 | 1 | 6
27.4818 | 232 | -0.001269265 | 27.07314 | 1.77669e-221 | 100 | 1 | 6
27.2565 | 233 | -0.0002312389 | 27.07123 | -3.534275e-207 | 100 | 1 | 6
27.04801 | 234 | -0.001173327 | 27.05405 | 7.030547e-193 | 100 | 1 | 6
26.85537 | 235 | -0.001023053 | 27.07245 | -1.398549e-178 | 100 | 1 | 6
26.67135 | 236 | -0.0002131205 | 27.06402 | 2.78206e-164 | 100 | 1 | 6
26.50672 | 237 | -0.0008423283 | 27.10269 | -5.534204e-150 | 100 | 1 | 6
26.35545 | 238 | -0.001379394 | 27.11136 | 1.10089e-135 | 100 | 1 | 6
26.21223 | 239 | -0.0007277048 | 27.05603 | -2.189942e-121 | 100 | 1 | 6
26.07789 | 240 | -0.0009086535 | 27.0996 | 4.356334e-107 | 100 | 1 | 6
25.94762 | 241 | -0.001342859 | 27.11241 | -8.665825e-93 | 100 | 1 | 6
25.83344 | 242 | -0.001154823 | 27.08154 | 1.723847e-78 | 100 | 1 | 6
25.7276 | 243 | -0.001146703 | 27.11361 | -3.429156e-64 | 100 | 1 | 6
25.62155 | 244 | -0.0008299987 | 27.12467 | 6.821439e-50 | 100 | 1 | 6
25.52973 | 245 | -0.001711116 | 27.14778 | -1.356953e-35 | 100 | 1 | 6
25.44301 | 246 | -0.001534995 | 27.11593 | 2.699314e-21 | 100 | 1 | 6
25.36468 | 247 | -0.001133833 | 27.12498 | -5.369601e-07 | 100 | 1 | 6
25.2821 | 248 | 0.001043147 | 27.10883 | 80 | 20 | 1 | 7
25.2562 | 249 | 0.17432 | 27.38544 | 80 | 20 | 1 | 7
25.2008 | 250 | 0.08208126 | 27.36253 | 80 | 20 | 1 | 7
25.13903 | 251 | 0.04982504 | 27.43685 | 80 | 20 | 1 | 7
25.07571 | 252 | 0.03704787 | 27.43992 | 80 | 20 | 1 | 7
25.01371 | 253 | 0.02939174 | 27.50502 | 80 | 20 | 1 | 7
24.95995 | 254 | 0.02585781 | 27.54415 | 80 | 20 | 1 | 7
24.9507 | 255 | 0.02055995 | 27.58354 | 80 | 20 | 1 | 7
25.02961 | 256 | 0.01715784 | 27.66855 | 80 | 20 | 1 | 7
25.26046 | 257 | 0.01248941 | 27.70399 | 80 | 20 | 1 | 7
25.63894 | 258 | 0.007579724 | 27.84081 | 80 | 20 | 1 | 7
26.12742 | 259 | 0.004082268 | 27.91655 | 80 | 20 | 1 | 7
26.69478 | 260 | 0.002196159 | 27.89734 | 80 | 20 | 1 | 7
27.28927 | 261 | 0.001123281 | 27.93817 | 80 | 20 | 1 | 7
27.86814 | 262 | -0.0003859798 | 27.99534 | 80 | 20 | 1 | 7
28.40538 | 263 | -0.0002034441 | 27.9889 | 80 | 20 | 1 | 7
28.88613 | 264 | 0.0006099964 | 27.97902 | 80 | 20 | 1 | 7
29.29984 | 265 | 0.0009626408 | 27.98792 | 80 | 20 | 1 | 7
29.63526 | 266 | 0.002152312 | 27.96418 | 80 | 20 | 1 | 7
29.90499 | 267 | 0.003338282 | 27.95557 | 80 | 20 | 1 | 7
30.10113 | 268 | 0.004176729 | 28.05279 | 80 | 20 | 1 | 7
30.24108 | 269 | 0.004800901 | 27.9779 | 80 | 20 | 1 | 7
30.32476 | 270 | 0.004508626 | 27.96427 | 80 | 20 | 1 | 7
30.37291 | 271 | 0.005723317 | 27.91953 | 80 | 20 | 1 | 7
30.381 | 272 | 0.006006419 | 27.95002 | 80 | 20 | 1 | 7
30.36606 | 273 | 0.006245954 | 27.98815 | 80 | 20 | 1 | 7
30.3399 | 274 | 0.005283167 | 27.90103 | 80 | 20 | 1 | 7
30.29663 | 275 | 0.005911087 | 27.9221 | 80 | 20 | 1 | 7
30.24639 | 276 | 0.007602104 | 27.91083 | 80 | 20 | 1 | 7
30.20676 | 277 | 0.007394938 | 27.84007 | 80 | 20 | 1 | 7
30.15581 | 278 | 0.008890144 | 27.80962 | 80 | 20 | 1 | 7
30.10906 | 279 | 0.009193208 | 27.77357 | 80 | 20 | 1 | 7
30.06508 | 280 | 0.009366068 | 27.75495 | 80 | 20 | 1 | 7
30.03342 | 281 | 0.009166552 | 27.72553 | 80 | 20 | 1 | 7
30.01686 | 282 | 0.008818566 | 27.74634 | 80 | 20 | 1 | 7
29.99133 | 283 | 0.008483103 | 27.68298 | 80 | 20 | 1 | 7
29.97007 | 284 | 0.007534912 | 27.69755 | 80 | 20 | 1 | 7
29.98174 | 285 | 0.006219988 | 27.68927 | 80 | 20 | 1 | 7
29.97221 | 286 | 0.005678157 | 27.7374 | 80 | 20 | 1 | 7
29.97014 | 287 | 0.005280076 | 27.74228 | 80 | 20 | 1 | 7
29.9693 | 288 | 0.004575255 | 27.76523 | 80 | 20 | 1 | 7
29.97253 | 289 | 0.004322183 | 27.74853 | 80 | 20 | 1 | 7
29.97451 | 290 | 0.003264019 | 27.83769 | 80 | 20 | 1 | 7
29.97876 | 291 | 0.002652654 | 27.80084 | 80 | 20 | 1 | 7
29.98373 | 292 | 0.002413906 | 27.85903 | 80 | 20 | 1 | 7
29.9922 | 293 | 0.001850074 | 27.86555 | 80 | 20 | 1 | 7
30.0044 | 294 | 0.002258806 | 27.89721 | 80 | 20 | 1 | 7
30.00529 | 295 | 0.001238759 | 27.8521 | 80 | 20 | 1 | 7
30.00948 | 296 | 0.001520346 | 27.87468 | 80 | 20 | 1 | 7
30.01216 | 297 | 0.001635753 | 27.86903 | 80 | 20 | 1 | 7
30.0024 | 298 | 0.001541832 | 27.90919 | 80 | 20 | 1 | 7
30.01105 | 299 | 0.0005959817 | 27.90504 | 80 | 20 | 1 | 7
30.00871 | 300 | 0.0001792102 | 27.88765 | 80 | 20 | 1 | 7
30.00598 | 301 | 0.001347414 | 27.89554 | 80 | 20 | 1 | 7
30.00756 | 302 | 0.001484333 | 27.82471 | 80 | 20 | 1 | 7
30.00261 | 303 | 0.001451912 | 27.87398 | 80 | 20 | 1 | 7
30.00632 | 304 | 0.0009332767 | 27.90511 | 80 | 20 | 1 | 7
30.00812 | 305 | 0.001618736 | 27.95614 | 80 | 20 | 1 | 7
30.00702 | 306 | 0.0007467612 | 27.85576 | 80 | 20 | 1 | 7
30.00473 | 307 | 0.0006349249 | 27.79821 | 80 | 20 | 1 | 7
30.04527 | 308 | 0.004036902 | 27.88011 | 1.215468e-27 | 100 | 1 | 8
31.18336 | 309 | 0.02369404 | 27.78023 | 7.762271e-85 | 100 | 1 | 8
35.07495 | 310 | 0.0878265 | 27.84935 | 4.957173e-142 | 100 | 1 | 8
42.37673 | 311 | 0.19538 | 27.76637 | 3.16577e-199 | 100 | 1 | 8
52.37802 | 312 | 0.29583 | 27.77136 | 2.021736e-256 | 100 | 1 | 8
63.97408 | 313 | 0.38721 | 27.77494 | 1.291129e-313 | 100 | 1 | 8
76.42193 | 314 | 0.49353 | 27.70079 | 0 | 100 | 1 | 8
89.40598 | 315 | 0.60527 | 27.76172 | 0 | 100 | 1 | 8
102.65702 | 316 | 0.70067 | 27.69838 | 0 | 100 | 1 | 8
115.64741 | 317 | 0.78367 | 27.65395 | 0 | 100 | 1 | 8
128.24983 | 318 | 0.86329 | 27.6337 | 0 | 100 | 1 | 8
140.47467 | 319 | 0.94095 | 27.60094 | 0 | 100 | 1 | 8
152.25631 | 320 | 1.01324 | 27.60573 | 0 | 100 | 1 | 8
163.53966 | 321 | 1.08466 | 27.52665 | 0 | 100 | 1 | 8
174.37752 | 322 | 1.16054 | 27.52378 | 0 | 100 | 1 | 8
184.93039 | 323 | 1.24399 | 27.55468 | 0 | 100 | 1 | 8
195.26309 | 324 | 1.32867 | 27.55783 | 0 | 100 | 1 | 8
205.4131 | 325 | 1.41437 | 27.47056 | 0 | 100 | 1 | 8
215.40585 | 326 | 1.50338 | 27.53546 | 0 | 100 | 1 | 8
225.31099 | 327 | 1.59823 | 27.40851 | 0 | 100 | 1 | 8
235.17532 | 328 | 1.69398 | 27.37615 | 0 | 100 | 1 | 8
245.00625 | 329 | 1.78904 | 27.40626 | 0 | 100 | 1 | 8
254.14598 | 330 | 1.60917 | 27.47746 | 0 | 100 | 1 | 9
258.63778 | 331 | 0.71185 | 27.35956 | 0 | 100 | 1 | 9
259.53144 | 332 | 0.52612 | 27.37145 | -1.944224e-314 | 100 | 1 | 9
259.66522 | 333 | 0.54852 | 27.38055 | -5.341918e-303 | 100 | 1 | 9
259.29404 | 334 | 0.44466 | 27.35551 | -1.467737e-291 | 100 | 1 | 9
258.21572 | 335 | 0.35982 | 27.44096 | -4.032729e-280 | 100 | 1 | 9
256.86072 | 336 | 0.35296 | 27.40713 | -1.108026e-268 | 100 | 1 | 9
255.60019 | 337 | 0.3677 | 27.4 | -3.044395e-257 | 100 | 1 | 9
254.48553 | 338 | 0.37078 | 27.40974 | -8.36473e-246 | 100 | 1 | 9
253.49514 | 339 | 0.37789 | 27.35849 | -2.29828e-234 | 100 | 1 | 9
252.65957 | 340 | 0.39177 | 27.47668 | -6.314716e-223 | 100 | 1 | 9
252.00571 | 341 | 0.40403 | 27.36574 | -1.735021e-211 | 100 | 1 | 9
251.48131 | 342 | 0.412 | 27.39698 | -4.767116e-200 | 100 | 1 | 9
251.07234 | 343 | 0.42037 | 27.46905 | -1.309805e-188 | 100 | 1 | 9
250.75877 | 344 | 0.42769 | 27.38746 | -3.598799e-177 | 100 | 1 | 9
250.53875 | 345 | 0.43384 | 27.45436 | -9.888003e-166 | 100 | 1 | 9
250.36995 | 346 | 0.43784 | 27.39222 | -2.716812e-154 | 100 | 1 | 9
250.25379 | 347 | 0.44041 | 27.34799 | -7.464668e-143 | 100 | 1 | 9
250.17424 | 348 | 0.44204 | 27.4158 | -2.05098e-131 | 100 | 1 | 9
250.11996 | 349 | 0.44313 | 27.37449 | -5.63524e-120 | 100 | 1 | 9
250.08001 | 350 | 0.4445 | 27.37242 | -1.548329e-108 | 100 | 1 | 9
250.0512 | 351 | 0.44383 | 27.28578 | -4.254165e-97 | 100 | 1 | 9
250.03168 | 352 | 0.44615 | 27.45029 | -1.168867e-85 | 100 | 1 | 9
250.02247 | 353 | 0.44638 | 27.40749 | -3.211561e-74 | 100 | 1 | 9
250.02504 | 354 | 0.44605 | 27.3932 | -8.824034e-63 | 100 | 1 | 9
250.02059 | 355 | 0.44498 | 27.39327 | -2.424477e-51 | 100 | 1 | 9
250.01648 | 356 | 0.44523 | 27.43011 | -6.661454e-40 | 100 | 1 | 9
250.01163 | 357 | 0.44607 | 27.30586 | -1.83029e-28 | 100 | 1 | 9
250.01446 | 358 | 0.44491 | 27.36106 | -5.028876e-17 | 100 | 1 | 9
250.0139 | 359 | 0.44566 | 27.41973 | -1.381726e-05 | 100.00001 | 1 | 9
250.08236 | 360 | 0.88263 | 27.43229 | 80.0001 | 19.9999 | 1 | 10
250.50612 | 361 | 2.639 | 27.86125 | 80 | 20 | 1 | 10
250.34974 | 362 | 1.53865 | 28.0417 | 80 | 20 | 1 | 10
250.17998 | 363 | 1.21034 | 28.15134 | 80 | 20 | 1 | 10
250.09729 | 364 | 1.05508 | 28.19942 | 80 | 20 | 1 | 10
250.03988 | 365 | 0.9537 | 28.05099 | 80 | 20 | 1 | 10
249.99363 | 366 | 0.88645 | 28.13802 | 80 | 20 | 1 | 10
249.96697 | 367 | 0.83633 | 28.19424 | 80 | 20 | 1 | 10
249.95706 | 368 | 0.79736 | 28.07697 | 80 | 20 | 1 | 10
249.95276 | 369 | 0.76408 | 28.05221 | 80 | 20 | 1 | 10
249.95442 | 370 | 0.7374 | 28.10907 | 80 | 20 | 1 | 10
249.96882 | 371 | 0.7144 | 28.10621 | 80 | 20 | 1 | 10
249.97451 | 372 | 0.6925 | 28.02901 | 80 | 20 | 1 | 10
249.98008 | 373 | 0.67469 | 28.07482 | 80 | 20 | 1 | 10
249.978 | 374 | 0.65812 | 28.0498 | 80 | 20 | 1 | 10
249.98157 | 375 | 0.64416 | 28.04262 | 80 | 20 | 1 | 10
249.9834 | 376 | 0.63134 | 27.93977 | 80 | 20 | 1 | 10
249.9839 | 377 | 0.62047 | 28.01066 | 80 | 20 | 1 | 10
249.98374 | 378 | 0.60888 | 27.88742 | 80 | 20 | 1 | 10
249.99259 | 379 | 0.59919 | 27.91341 | 80 | 20 | 1 | 10
249.99604 | 380 | 0.59064 | 27.89918 | 80 | 20 | 1 | 10
250.00416 | 381 | 0.58185 | 27.91928 | 80 | 20 | 1 | 10
250.00795 | 382 | 0.57347 | 27.92387 | 80 | 20 | 1 | 10
250.00646 | 383 | 0.56638 | 27.90353 | 80 | 20 | 1 | 10
250.01061 | 384 | 0.55907 | 27.85407 | 80 | 20 | 1 | 10
250.0023 | 385 | 0.55311 | 27.8905 | 80 | 20 | 1 | 10
250.00573 | 386 | 0.54749 | 27.815 | 80 | 20 | 1 | 10
250.00951 | 387 | 0.54226 | 27.88557 | 80 | 20 | 1 | 10
250.01451 | 388 | 0.53725 | 27.81845 | 80 | 20 | 1 | 10
250.02199 | 389 | 0.53124 | 27.80801 | 80 | 20 | 1 | 10
250.02467 | 390 | 0.52569 | 27.78893 | 80 | 20 | 1 | 10
250.01829 | 391 | 0.52156 | 27.70526 | 80 | 20 | 1 | 10
250.01795 | 392 | 0.51631 | 27.76171 | 80 | 20 | 1 | 10
250.01324 | 393 | 0.51298 | 27.68866 | 80 | 20 | 1 | 10
250.01224 | 394 | 0.50907 | 27.67041 | 80 | 20 | 1 | 10
250.0077 | 395 | 0.50579 | 27.62897 | 80 | 20 | 1 | 10
250.00991 | 396 | 0.50077 | 27.65567 | 80 | 20 | 1 | 10
250.00672 | 397 | 0.49611 | 27.6751 | 80 | 20 | 1 | 10
250.00396 | 398 | 0.49424 | 27.59445 | 80 | 20 | 1 | 10
250.0045 | 399 | 0.49095 | 27.60141 | 80 | 20 | 1 | 10
250.00878 | 400 | 0.48767 | 27.60274 | 80 | 20 | 1 | 10
250.00897 | 401 | 0.4846 | 27.59122 | 80 | 20 | 1 | 10
250.01577 | 402 | 0.48227 | 27.49438 | 80 | 20 | 1 | 10
250.01074 | 403 | 0.47849 | 27.52623 | 80 | 20 | 1 | 10
250.00898 | 404 | 0.47509 | 27.5484 | 80 | 20 | 1 | 10
250.00824 | 405 | 0.47275 | 27.52394 | 80 | 20 | 1 | 10
250.0097 | 406 | 0.47075 | 27.51054 | 80 | 20 | 1 | 10
250.01515 | 407 | 0.46829 | 27.42941 | 80 | 20 | 1 | 10
250.01653 | 408 | 0.46501 | 27.51233 | 80 | 20 | 1 | 10
250.01481 | 409 | 0.46332 | 27.46343 | 80 | 20 | 1 | 10
250.01593 | 410 | 0.45981 | 27.47638 | 80 | 20 | 1 | 10
250.00826 | 411 | 0.45771 | 27.42559 | 80 | 20 | 1 | 10
250.00992 | 412 | 0.45661 | 27.36558 | 80 | 20 | 1 | 10
250.01437 | 413 | 0.45388 | 27.39344 | 80 | 20 | 1 | 10
250.01532 | 414 | 0.45202 | 27.43327 | 80 | 20 | 1 | 10
250.01438 | 415 | 0.45103 | 27.44448 | 80 | 20 | 1 | 10
250.0142 | 416 | 0.44749 | 27.42675 | 80 | 20 | 1 | 10
250.01533 | 417 | 0.44686 | 27.33804 | 80 | 20 | 1 | 10
250.01437 | 418 | 0.44593 | 27.37037 | 80 | 20 | 1 | 10
250.01603 | 419 | 0.44356 | 27.30413 | 80 | 20 | 1 | 10
250.01745 | 420 | 0.44161 | 27.20604 | 80 | 20 | 1 | 10
250.01161 | 421 | 0.44014 | 27.27913 | 80 | 20 | 1 | 10
250.01185 | 422 | 0.43851 | 27.25997 | 80 | 20 | 1 | 10
250.01258 | 423 | 0.43621 | 27.20497 | 80 | 20 | 1 | 10
250.01478 | 424 | 0.4359 | 27.26972 | 80 | 20 | 1 | 10
250.01542 | 425 | 0.43298 | 27.15048 | 80 | 20 | 1 | 10
250.00948 | 426 | 0.43245 | 27.18326 | 80 | 20 | 1 | 10
250.0059 | 427 | 0.4319 | 27.15497 | 80 | 20 | 1 | 10
250.00954 | 428 | 0.42894 | 27.22783 | 80 | 20 | 1 | 10
250.01258 | 429 | 0.42861 | 27.23204 | 80 | 20 | 1 | 10
250.02241 | 430 | 0.42735 | 27.04402 | 80 | 20 | 1 | 10
250.02109 | 431 | 0.425 | 27.12055 | 80 | 20 | 1 | 10
250.02061 | 432 | 0.42375 | 27.1855 | 80 | 20 | 1 | 10
250.01641 | 433 | 0.42344 | 27.08371 | 80 | 20 | 1 | 10
250.01685 | 434 | 0.42102 | 26.94458 | 80 | 20 | 1 | 10
250.01214 | 435 | 0.41957 | 27.03701 | 80 | 20 | 1 | 10
250.01314 | 436 | 0.42004 | 27.03371 | 80 | 20 | 1 | 10
250.0137 | 437 | 0.4188 | 26.98682 | 80 | 20 | 1 | 10
250.01628 | 438 | 0.41784 | 27.00993 | 80 | 20 | 1 | 10
250.01809 | 439 | 0.41589 | 26.95755 | 80 | 20 | 1 | 10
250.01527 | 440 | 0.41473 | 26.96482 | 80 | 20 | 1 | 10
250.01688 | 441 | 0.41417 | 26.96642 | 80 | 20 | 1 | 10
250.01705 | 442 | 0.41309 | 26.92743 | 80 | 20 | 1 | 10
250.01405 | 443 | 0.41146 | 26.89297 | 80 | 20 | 1 | 10
250.01172 | 444 | 0.41084 | 26.92269 | 80 | 20 | 1 | 10
250.01473 | 445 | 0.41056 | 26.86227 | 80 | 20 | 1 | 10
250.02481 | 446 | 0.4092 | 26.88694 | 80 | 20 | 1 | 10
250.02451 | 447 | 0.40749 | 26.88122 | 80 | 20 | 1 | 10
250.02268 | 448 | 0.40564 | 26.88153 | 80 | 20 | 1 | 10
250.01884 | 449 | 0.40503 | 26.86914 | 80 | 20 | 1 | 10