## Sheet
#EXPORTTYPE: | DATA ALL
#FILE: | BRF1_PYR500_ISO200_80%_O2.ngb-ds1
#FORMAT: | NETZSCH5
#FTYPE: | UNICODE
#IDENTITY: | BRF1_PYR500_ISO200_80%_O2
#MTYPE: | DSC
#INSTRUMENT: | NETZSCH STA 449F1
#PROJECT: | 113397
#DATE/TIME: | 11-10-2025 16:28:40 (UTC+2)
#CORR. FILE: | Correction for method Pyrolysis_500C_Oxidation_200C_80_O2
#TEMPCAL: | TCALZERO.TCX
#SENSITIVITY: | SENSZERO.EXX
#LABORATORY: | CHEC-053
#OPERATOR: | ANGEL, CORNELIUS
#REMARK:
#SAMPLE: | BRF1_PYR500_ISO200_80%_O2
#SAMPLE MASS /mg: | 4.605775
#MATERIAL: | Biochar
#REFERENCE: | arumi
#REFERENCE MASS /mg: | 0
#TYPE OF CRUCIBLE: | Al2O3 85 µl, open
#SAMPLE CRUCIBLE MASS /mg: | 143.5863
#REFERENCE CRUCIBLE MASS /mg: | 137.16
#PURGE 1 MFC: | OXYGEN,252,5 ml/min
#PURGE 2 MFC: | NITROGEN,250,0 ml/min
#PROTECTIVE MFC: | NITROGEN,250,0 ml/min
#DSC RANGE /µV: | 5000
#TG RANGE /mg: | 5000
#TAU-R: | ---
#CORR. CODE: | 20
#EXO: | 1
#RANGE: | 50°C....500°C/-10.0....5.0K/min
#SEGMENT: | S1-5/5
#SEG. 1: | 50°C/5.0(K/min)/500°C
#SEG. 2: | 500°C/01:00/500°C
#SEG. 3: | 500°C/10.0(K/min)/200°C
#SEG. 4: | 200°C/00:10/200°C
#SEG. 5: | 200°C/04:00/200°C
##Temp./°C | Time/min | DSC/(uV/mg) | Mass/% | Gas Flow(purge1)/(ml/min) | Gas Flow(protective)/(ml/min) | Sensit./(uV/mW) | Segment
50.696 | 0 | 0.16631 | 100 | 0 | 100 | 1 | 1
50.70665 | 0.5 | 0.1466 | 100.24908 | 0 | 100 | 1 | 1
50.87535 | 1 | 0.12424 | 100.53357 | 0 | 100 | 1 | 1
51.32198 | 1.5 | 0.09537643 | 100.59093 | 0 | 100 | 1 | 1
52.13639 | 2 | 0.06211819 | 100.84242 | 0 | 100 | 1 | 1
53.34616 | 2.5 | 0.03302957 | 101.00941 | 0 | 100 | 1 | 1
54.95136 | 3 | 0.005963344 | 100.9157 | 0 | 100 | 1 | 1
56.91728 | 3.5 | -0.01678413 | 101.24889 | 0 | 100 | 1 | 1
59.19226 | 4 | -0.03362663 | 101.40639 | 0 | 100 | 1 | 1
61.71925 | 4.5 | -0.04596668 | 101.5405 | 0 | 100 | 1 | 1
64.4349 | 5 | -0.0563205 | 101.59908 | 0 | 100 | 1 | 1
67.29015 | 5.5 | -0.06071113 | 101.6525 | 0 | 100 | 1 | 1
70.2419 | 6 | -0.06526549 | 101.52309 | 0 | 100 | 1 | 1
73.25414 | 6.5 | -0.06643513 | 101.60858 | 0 | 100 | 1 | 1
76.32052 | 7 | -0.06692197 | 101.39662 | 0 | 100 | 1 | 1
79.41888 | 7.5 | -0.06307188 | 101.4733 | 0 | 100 | 1 | 1
82.55381 | 8 | -0.05632047 | 101.41344 | 0 | 100 | 1 | 1
85.70568 | 8.5 | -0.04889606 | 101.22557 | 0 | 100 | 1 | 1
88.86522 | 9 | -0.04091517 | 101.4395 | 0 | 100 | 1 | 1
92.02255 | 9.5 | -0.03175247 | 101.38602 | 0 | 100 | 1 | 1
95.16168 | 10 | -0.021203 | 101.22726 | 0 | 100 | 1 | 1
98.26602 | 10.5 | -0.00786255 | 101.27829 | 0 | 100 | 1 | 1
101.32084 | 11 | 0.003478617 | 101.22943 | 0 | 100 | 1 | 1
104.32072 | 11.5 | 0.02003869 | 101.02116 | 0 | 100 | 1 | 1
107.26481 | 12 | 0.03843044 | 100.86847 | 0 | 100 | 1 | 1
110.15843 | 12.5 | 0.05529643 | 101.11878 | 0 | 100 | 1 | 1
113.00119 | 13 | 0.06808151 | 100.99766 | 0 | 100 | 1 | 1
115.8034 | 13.5 | 0.08058914 | 101.17115 | 0 | 100 | 1 | 1
118.56165 | 14 | 0.09027843 | 101.09048 | 0 | 100 | 1 | 1
121.28758 | 14.5 | 0.10239 | 100.93462 | 0 | 100 | 1 | 1
123.98413 | 15 | 0.10933 | 100.93578 | 0 | 100 | 1 | 1
126.64605 | 15.5 | 0.1207 | 100.95044 | 0 | 100 | 1 | 1
129.28287 | 16 | 0.13202 | 100.94121 | 0 | 100 | 1 | 1
131.9008 | 16.5 | 0.14395 | 100.98375 | 0 | 100 | 1 | 1
134.49203 | 17 | 0.15803 | 100.79411 | 0 | 100 | 1 | 1
137.06748 | 17.5 | 0.16746 | 101.07176 | 0 | 100 | 1 | 1
139.62445 | 18 | 0.17807 | 100.8815 | 0 | 100 | 1 | 1
142.17557 | 18.5 | 0.18711 | 101.00565 | 0 | 100 | 1 | 1
144.71384 | 19 | 0.19712 | 100.98246 | 0 | 100 | 1 | 1
147.23339 | 19.5 | 0.20684 | 100.98682 | 0 | 100 | 1 | 1
149.74529 | 20 | 0.21799 | 100.68392 | 0 | 100 | 1 | 1
152.25229 | 20.5 | 0.22533 | 100.80948 | 0 | 100 | 1 | 1
154.74613 | 21 | 0.23655 | 100.7914 | 0 | 100 | 1 | 1
157.23438 | 21.5 | 0.24705 | 100.76344 | 0 | 100 | 1 | 1
159.71922 | 22 | 0.25725 | 100.74689 | 0 | 100 | 1 | 1
162.20374 | 22.5 | 0.26746 | 100.83897 | 0 | 100 | 1 | 1
164.68655 | 23 | 0.27846 | 100.71378 | 0 | 100 | 1 | 1
167.17069 | 23.5 | 0.28778 | 100.82927 | 0 | 100 | 1 | 1
169.65358 | 24 | 0.29767 | 100.82831 | 0 | 100 | 1 | 1
172.13278 | 24.5 | 0.30719 | 100.63917 | 0 | 100 | 1 | 1
174.60806 | 25 | 0.31606 | 100.70781 | 0 | 100 | 1 | 1
177.08836 | 25.5 | 0.32376 | 100.78748 | 0 | 100 | 1 | 1
179.55932 | 26 | 0.33196 | 100.37941 | 0 | 100 | 1 | 1
182.03912 | 26.5 | 0.34454 | 100.57684 | 0 | 100 | 1 | 1
184.52845 | 27 | 0.35333 | 100.64756 | 0 | 100 | 1 | 1
187.01805 | 27.5 | 0.36375 | 100.40808 | 0 | 100 | 1 | 1
189.5061 | 28 | 0.3742 | 100.52054 | 0 | 100 | 1 | 1
192.00065 | 28.5 | 0.384 | 100.5725 | 0 | 100 | 1 | 1
194.49384 | 29 | 0.39325 | 100.34793 | 0 | 100 | 1 | 1
196.99064 | 29.5 | 0.40102 | 100.33512 | 0 | 100 | 1 | 1
199.48332 | 30 | 0.40865 | 100.26163 | 0 | 100 | 1 | 1
201.96504 | 30.5 | 0.41709 | 100.39955 | 0 | 100 | 1 | 1
204.46152 | 31 | 0.42704 | 100.28171 | 0 | 100 | 1 | 1
206.9518 | 31.5 | 0.43773 | 100.08625 | 0 | 100 | 1 | 1
209.44403 | 32 | 0.44593 | 99.89958 | 0 | 100 | 1 | 1
211.9341 | 32.5 | 0.4542 | 99.76369 | 0 | 100 | 1 | 1
214.43042 | 33 | 0.46315 | 99.86701 | 0 | 100 | 1 | 1
216.92478 | 33.5 | 0.46738 | 99.4046 | 0 | 100 | 1 | 1
219.41635 | 34 | 0.47641 | 99.58205 | 0 | 100 | 1 | 1
221.90036 | 34.5 | 0.48568 | 99.27611 | 0 | 100 | 1 | 1
224.38697 | 35 | 0.49396 | 99.43766 | 0 | 100 | 1 | 1
226.87792 | 35.5 | 0.50353 | 99.01692 | 0 | 100 | 1 | 1
229.36877 | 36 | 0.51152 | 98.81833 | 0 | 100 | 1 | 1
231.85579 | 36.5 | 0.51943 | 98.57562 | 0 | 100 | 1 | 1
234.35658 | 37 | 0.52974 | 98.50405 | 0 | 100 | 1 | 1
236.86422 | 37.5 | 0.5383 | 98.12581 | 0 | 100 | 1 | 1
239.37219 | 38 | 0.54498 | 97.91132 | 0 | 100 | 1 | 1
241.88105 | 38.5 | 0.55134 | 97.53633 | 0 | 100 | 1 | 1
244.36942 | 39 | 0.55244 | 97.30881 | 0 | 100 | 1 | 1
246.8504 | 39.5 | 0.56365 | 96.71022 | 0 | 100 | 1 | 1
249.33019 | 40 | 0.57381 | 96.34752 | 0 | 100 | 1 | 1
251.80754 | 40.5 | 0.57803 | 96.03988 | 0 | 100 | 1 | 1
254.27429 | 41 | 0.58126 | 95.79115 | 0 | 100 | 1 | 1
256.74464 | 41.5 | 0.59767 | 95.11621 | 0 | 100 | 1 | 1
259.23252 | 42 | 0.61389 | 94.51341 | 0 | 100 | 1 | 1
261.73412 | 42.5 | 0.62567 | 94.04754 | 0 | 100 | 1 | 1
264.24649 | 43 | 0.63394 | 93.65362 | 0 | 100 | 1 | 1
266.76747 | 43.5 | 0.64092 | 92.76629 | 0 | 100 | 1 | 1
269.27258 | 44 | 0.64156 | 92.13976 | 0 | 100 | 1 | 1
271.75613 | 44.5 | 0.6413 | 91.16419 | 0 | 100 | 1 | 1
274.22871 | 45 | 0.64669 | 90.27471 | 0 | 100 | 1 | 1
276.7067 | 45.5 | 0.6564 | 89.37575 | 0 | 100 | 1 | 1
279.19307 | 46 | 0.66193 | 88.37329 | 0 | 100 | 1 | 1
281.68431 | 46.5 | 0.66857 | 87.0758 | 0 | 100 | 1 | 1
284.1791 | 47 | 0.67121 | 85.88511 | 0 | 100 | 1 | 1
286.66847 | 47.5 | 0.67046 | 84.56649 | 0 | 100 | 1 | 1
289.15242 | 48 | 0.67237 | 83.26666 | 0 | 100 | 1 | 1
291.64706 | 48.5 | 0.67335 | 81.61905 | 0 | 100 | 1 | 1
294.14155 | 49 | 0.67121 | 80.07556 | 0 | 100 | 1 | 1
296.62841 | 49.5 | 0.66516 | 78.44883 | 0 | 100 | 1 | 1
299.11578 | 50 | 0.66143 | 76.68145 | 0 | 100 | 1 | 1
301.59938 | 50.5 | 0.66117 | 74.67372 | 0 | 100 | 1 | 1
304.091 | 51 | 0.65978 | 72.72337 | 0 | 100 | 1 | 1
306.58172 | 51.5 | 0.65579 | 70.51856 | 0 | 100 | 1 | 1
309.08029 | 52 | 0.65348 | 68.3696 | 0 | 100 | 1 | 1
311.57709 | 52.5 | 0.64792 | 65.77853 | 0 | 100 | 1 | 1
314.06261 | 53 | 0.64156 | 63.93495 | 0 | 100 | 1 | 1
316.55514 | 53.5 | 0.63154 | 61.8925 | 0 | 100 | 1 | 1
319.04874 | 54 | 0.61986 | 60.02736 | 0 | 100 | 1 | 1
321.54748 | 54.5 | 0.60502 | 58.51772 | 0 | 100 | 1 | 1
324.05019 | 55 | 0.58772 | 57.50607 | 0 | 100 | 1 | 1
326.54977 | 55.5 | 0.56969 | 56.45131 | 0 | 100 | 1 | 1
329.04352 | 56 | 0.55542 | 55.99275 | 0 | 100 | 1 | 1
331.53715 | 56.5 | 0.54373 | 55.38644 | 0 | 100 | 1 | 1
334.03097 | 57 | 0.53836 | 54.52068 | 0 | 100 | 1 | 1
336.51757 | 57.5 | 0.53148 | 54.47038 | 0 | 100 | 1 | 1
338.99181 | 58 | 0.52361 | 53.69672 | 0 | 100 | 1 | 1
341.46916 | 58.5 | 0.51721 | 53.36804 | 0 | 100 | 1 | 1
343.94949 | 59 | 0.5155 | 53.30808 | 0 | 100 | 1 | 1
346.45182 | 59.5 | 0.52068 | 52.58022 | 0 | 100 | 1 | 1
348.96551 | 60 | 0.51964 | 52.23008 | 0 | 100 | 1 | 1
351.47452 | 60.5 | 0.51374 | 52.1437 | 0 | 100 | 1 | 1
353.98438 | 61 | 0.50589 | 51.74319 | 0 | 100 | 1 | 1
356.48502 | 61.5 | 0.49858 | 51.49388 | 0 | 100 | 1 | 1
358.98729 | 62 | 0.49264 | 51.373 | 0 | 100 | 1 | 1
361.48042 | 62.5 | 0.4825 | 50.81026 | 0 | 100 | 1 | 1
363.97751 | 63 | 0.47425 | 50.48879 | 0 | 100 | 1 | 1
366.46827 | 63.5 | 0.46471 | 50.13883 | 0 | 100 | 1 | 1
368.95984 | 64 | 0.45504 | 49.8624 | 0 | 100 | 1 | 1
371.44586 | 64.5 | 0.44644 | 49.71411 | 0 | 100 | 1 | 1
373.93974 | 65 | 0.4345 | 49.73267 | 0 | 100 | 1 | 1
376.43527 | 65.5 | 0.42499 | 49.28713 | 0 | 100 | 1 | 1
378.92861 | 66 | 0.4128 | 48.91685 | 0 | 100 | 1 | 1
381.42398 | 66.5 | 0.39769 | 48.78416 | 0 | 100 | 1 | 1
383.91474 | 67 | 0.38513 | 48.33606 | 0 | 100 | 1 | 1
386.40573 | 67.5 | 0.37036 | 48.3624 | 0 | 100 | 1 | 1
388.88771 | 68 | 0.35797 | 47.76015 | 0 | 100 | 1 | 1
391.38181 | 68.5 | 0.34785 | 47.89528 | 0 | 100 | 1 | 1
393.87742 | 69 | 0.3313 | 47.47464 | 0 | 100 | 1 | 1
396.37216 | 69.5 | 0.31686 | 47.37194 | 0 | 100 | 1 | 1
398.87706 | 70 | 0.30479 | 46.96712 | 0 | 100 | 1 | 1
401.37721 | 70.5 | 0.28681 | 46.80278 | 0 | 100 | 1 | 1
403.87316 | 71 | 0.26984 | 46.80048 | 0 | 100 | 1 | 1
406.3713 | 71.5 | 0.25583 | 46.43644 | 0 | 100 | 1 | 1
408.8669 | 72 | 0.24019 | 46.1589 | 0 | 100 | 1 | 1
411.36753 | 72.5 | 0.2264 | 46.34245 | 0 | 100 | 1 | 1
413.86587 | 73 | 0.20839 | 45.83919 | 0 | 100 | 1 | 1
416.36454 | 73.5 | 0.19254 | 45.85141 | 0 | 100 | 1 | 1
418.86664 | 74 | 0.17758 | 45.2888 | 0 | 100 | 1 | 1
421.36691 | 74.5 | 0.16206 | 45.41197 | 0 | 100 | 1 | 1
423.87013 | 75 | 0.14809 | 44.95226 | 0 | 100 | 1 | 1
426.37191 | 75.5 | 0.13173 | 44.77255 | 0 | 100 | 1 | 1
428.87913 | 76 | 0.11695 | 44.69715 | 0 | 100 | 1 | 1
431.38025 | 76.5 | 0.10083 | 44.48462 | 0 | 100 | 1 | 1
433.87771 | 77 | 0.07884868 | 44.56579 | 0 | 100 | 1 | 1
436.36389 | 77.5 | 0.06026295 | 44.18664 | 0 | 100 | 1 | 1
438.85613 | 78 | 0.0443938 | 44.12395 | 0 | 100 | 1 | 1
441.35631 | 78.5 | 0.03271688 | 44.19489 | 0 | 100 | 1 | 1
443.85003 | 79 | 0.01225798 | 43.76354 | 0 | 100 | 1 | 1
446.32775 | 79.5 | -0.008572958 | 43.43568 | 0 | 100 | 1 | 1
448.81548 | 80 | -0.02501291 | 43.48508 | 0 | 100 | 1 | 1
451.30581 | 80.5 | -0.04042833 | 43.47149 | 0 | 100 | 1 | 1
453.80955 | 81 | -0.05135103 | 43.1708 | 0 | 100 | 1 | 1
456.33464 | 81.5 | -0.06186817 | 43.02091 | 0 | 100 | 1 | 1
458.86113 | 82 | -0.0781861 | 42.82233 | 0 | 100 | 1 | 1
461.38665 | 82.5 | -0.09824496 | 42.80928 | 0 | 100 | 1 | 1
463.97168 | 83 | -0.09773262 | 42.57373 | 0 | 100 | 1 | 1
466.49938 | 83.5 | -0.15067 | 42.55428 | 0 | 100 | 1 | 1
468.96168 | 84 | -0.19944 | 42.29581 | 0 | 100 | 1 | 1
471.36355 | 84.5 | -0.25498 | 42.3375 | 0 | 100 | 1 | 1
473.85716 | 85 | -0.22098 | 42.25619 | 0 | 100 | 1 | 1
476.40681 | 85.5 | -0.22762 | 41.92048 | 0 | 100 | 1 | 1
478.90281 | 86 | -0.28674 | 42.24425 | 0 | 100 | 1 | 1
481.36029 | 86.5 | -0.33989 | 41.73687 | 0 | 100 | 1 | 1
483.78416 | 87 | -0.3747 | 41.82955 | 0 | 100 | 1 | 1
486.22567 | 87.5 | -0.38821 | 41.42174 | 0 | 100 | 1 | 1
488.71864 | 88 | -0.39093 | 41.36057 | 0 | 100 | 1 | 1
491.21207 | 88.5 | -0.41788 | 41.40893 | 0 | 100 | 1 | 1
493.68203 | 89 | -0.45719 | 41.10763 | 0 | 100 | 1 | 1
496.26345 | 89.5 | -0.42099 | 41.10713 | 0 | 100 | 1 | 1
498.89003 | 90 | -0.43146 | 41.08404 | 0 | 100 | 1 | 2
500.63873 | 90.5 | -0.80432 | 40.96158 | 0 | 100 | 1 | 2
501.10665 | 91 | -1.27721 | 40.95072 | 0 | 100 | 1 | 2
501.17722 | 91.5 | -1.39519 | 40.79954 | 0 | 100 | 1 | 2
501.31876 | 92 | -1.35949 | 40.83997 | 0 | 100 | 1 | 2
501.51489 | 92.5 | -1.34458 | 40.91633 | 0 | 100 | 1 | 2
501.6255 | 93 | -1.40383 | 40.59202 | 0 | 100 | 1 | 2
501.61872 | 93.5 | -1.44691 | 40.65854 | 0 | 100 | 1 | 2
501.53886 | 94 | -1.48129 | 40.71813 | 0 | 100 | 1 | 2
501.41691 | 94.5 | -1.50111 | 40.60723 | 0 | 100 | 1 | 2
501.29874 | 95 | -1.50762 | 40.26023 | 0 | 100 | 1 | 2
501.19323 | 95.5 | -1.50745 | 40.65333 | 0 | 100 | 1 | 2
501.0944 | 96 | -1.5096 | 40.42845 | 0 | 100 | 1 | 2
501.00223 | 96.5 | -1.51352 | 40.44126 | 0 | 100 | 1 | 2
500.91114 | 97 | -1.51573 | 40.35371 | 0 | 100 | 1 | 2
500.8302 | 97.5 | -1.51821 | 40.49835 | 0 | 100 | 1 | 2
500.74781 | 98 | -1.52453 | 40.26123 | 0 | 100 | 1 | 2
500.66942 | 98.5 | -1.52597 | 40.20795 | 0 | 100 | 1 | 2
500.59632 | 99 | -1.52933 | 40.35419 | 0 | 100 | 1 | 2
500.53858 | 99.5 | -1.52788 | 40.16278 | 0 | 100 | 1 | 2
500.49102 | 100 | -1.51737 | 40.37681 | 0 | 100 | 1 | 2
500.41547 | 100.5 | -1.53742 | 40.28306 | 0 | 100 | 1 | 2
500.40449 | 101 | -1.51019 | 40.15237 | 0 | 100 | 1 | 2
500.41355 | 101.5 | -1.50205 | 40.06862 | 0 | 100 | 1 | 2
500.39496 | 102 | -1.52674 | 40.24298 | 0 | 100 | 1 | 2
500.34518 | 102.5 | -1.53847 | 40.19088 | 0 | 100 | 1 | 2
500.29154 | 103 | -1.54174 | 40.34048 | 0 | 100 | 1 | 2
500.24435 | 103.5 | -1.53831 | 40.08651 | 0 | 100 | 1 | 2
500.22935 | 104 | -1.52259 | 40.13422 | 0 | 100 | 1 | 2
500.23887 | 104.5 | -1.51685 | 40.22139 | 0 | 100 | 1 | 2
500.22078 | 105 | -1.53462 | 39.92018 | 0 | 100 | 1 | 2
500.19208 | 105.5 | -1.54291 | 40.05768 | 0 | 100 | 1 | 2
500.16308 | 106 | -1.54143 | 39.86309 | 0 | 100 | 1 | 2
500.15126 | 106.5 | -1.5316 | 39.97896 | 0 | 100 | 1 | 2
500.14436 | 107 | -1.53447 | 40.0757 | 0 | 100 | 1 | 2
500.12938 | 107.5 | -1.54152 | 39.88682 | 0 | 100 | 1 | 2
500.12035 | 108 | -1.54161 | 40.2179 | 0 | 100 | 1 | 2
500.10943 | 108.5 | -1.54267 | 40.02522 | 0 | 100 | 1 | 2
500.0988 | 109 | -1.53965 | 39.8531 | 0 | 100 | 1 | 2
500.09393 | 109.5 | -1.54146 | 39.9274 | 0 | 100 | 1 | 2
500.08949 | 110 | -1.54127 | 40.16987 | 0 | 100 | 1 | 2
500.09189 | 110.5 | -1.53952 | 39.96751 | 0 | 100 | 1 | 2
500.08874 | 111 | -1.54309 | 40.01518 | 0 | 100 | 1 | 2
500.08541 | 111.5 | -1.54413 | 40.04842 | 0 | 100 | 1 | 2
500.08724 | 112 | -1.54372 | 40.0918 | 0 | 100 | 1 | 2
500.08346 | 112.5 | -1.55186 | 40.03105 | 0 | 100 | 1 | 2
500.08664 | 113 | -1.55255 | 39.77621 | 0 | 100 | 1 | 2
500.07691 | 113.5 | -1.5495 | 39.95991 | 0 | 100 | 1 | 2
500.06417 | 114 | -1.54644 | 39.89765 | 0 | 100 | 1 | 2
500.06502 | 114.5 | -1.5423 | 39.74214 | 0 | 100 | 1 | 2
500.06696 | 115 | -1.54899 | 39.96519 | 0 | 100 | 1 | 2
500.05206 | 115.5 | -1.55405 | 40.06067 | 0 | 100 | 1 | 2
500.04317 | 116 | -1.55434 | 40.03181 | 0 | 100 | 1 | 2
500.03986 | 116.5 | -1.55494 | 40.13503 | 0 | 100 | 1 | 2
500.04295 | 117 | -1.55033 | 39.92897 | 0 | 100 | 1 | 2
500.04566 | 117.5 | -1.55073 | 40.10052 | 0 | 100 | 1 | 2
500.04885 | 118 | -1.55023 | 39.87097 | 0 | 100 | 1 | 2
500.06331 | 118.5 | -1.55057 | 39.83797 | 0 | 100 | 1 | 2
500.06925 | 119 | -1.54908 | 40.05463 | 0 | 100 | 1 | 2
500.07286 | 119.5 | -1.55699 | 39.74965 | 0 | 100 | 1 | 2
500.05943 | 120 | -1.56196 | 39.65594 | 0 | 100 | 1 | 2
500.04172 | 120.5 | -1.56113 | 39.823 | 0 | 100 | 1 | 2
500.03839 | 121 | -1.55655 | 39.6878 | 0 | 100 | 1 | 2
500.04013 | 121.5 | -1.55466 | 39.78945 | 0 | 100 | 1 | 2
500.03162 | 122 | -1.55768 | 39.82952 | 0 | 100 | 1 | 2
500.02407 | 122.5 | -1.55877 | 39.71525 | 0 | 100 | 1 | 2
500.01763 | 123 | -1.56069 | 39.73748 | 0 | 100 | 1 | 2
500.02424 | 123.5 | -1.5582 | 39.83796 | 0 | 100 | 1 | 2
500.03036 | 124 | -1.55619 | 39.69251 | 0 | 100 | 1 | 2
500.03687 | 124.5 | -1.55634 | 39.81783 | 0 | 100 | 1 | 2
500.037 | 125 | -1.55746 | 39.85374 | 0 | 100 | 1 | 2
500.03339 | 125.5 | -1.561 | 39.81642 | 0 | 100 | 1 | 2
500.02707 | 126 | -1.5624 | 39.94465 | 0 | 100 | 1 | 2
500.0229 | 126.5 | -1.56308 | 39.78006 | 0 | 100 | 1 | 2
500.02311 | 127 | -1.56138 | 39.85318 | 0 | 100 | 1 | 2
500.02801 | 127.5 | -1.56209 | 39.90603 | 0 | 100 | 1 | 2
500.03006 | 128 | -1.56061 | 39.87029 | 0 | 100 | 1 | 2
500.02731 | 128.5 | -1.56227 | 39.64628 | 0 | 100 | 1 | 2
500.0229 | 129 | -1.56102 | 39.92764 | 0 | 100 | 1 | 2
500.02959 | 129.5 | -1.5628 | 39.72155 | 0 | 100 | 1 | 2
500.02544 | 130 | -1.56442 | 39.92182 | 0 | 100 | 1 | 2
500.0235 | 130.5 | -1.5674 | 39.6808 | 0 | 100 | 1 | 2
500.01924 | 131 | -1.56554 | 39.63725 | 0 | 100 | 1 | 2
500.02822 | 131.5 | -1.56112 | 39.78956 | 0 | 100 | 1 | 2
500.03179 | 132 | -1.56287 | 39.64957 | 0 | 100 | 1 | 2
500.02949 | 132.5 | -1.56422 | 39.75838 | 0 | 100 | 1 | 2
500.01937 | 133 | -1.56651 | 39.81539 | 0 | 100 | 1 | 2
500.02247 | 133.5 | -1.56612 | 39.96013 | 0 | 100 | 1 | 2
500.03242 | 134 | -1.56343 | 39.58779 | 0 | 100 | 1 | 2
500.03673 | 134.5 | -1.56723 | 39.51465 | 0 | 100 | 1 | 2
500.02027 | 135 | -1.56822 | 39.65435 | 0 | 100 | 1 | 2
499.98501 | 135.5 | -1.57989 | 39.62083 | 0 | 100 | 1 | 2
499.95365 | 136 | -1.57536 | 39.85376 | 0 | 100 | 1 | 2
500.0117 | 136.5 | -1.53326 | 39.67544 | 0 | 100 | 1 | 2
500.06993 | 137 | -1.53772 | 39.4226 | 0 | 100 | 1 | 2
500.07589 | 137.5 | -1.56225 | 39.63749 | 0 | 100 | 1 | 2
500.05197 | 138 | -1.57924 | 39.56807 | 0 | 100 | 1 | 2
500.02055 | 138.5 | -1.58282 | 39.61568 | 0 | 100 | 1 | 2
500.01104 | 139 | -1.5749 | 39.88261 | 0 | 100 | 1 | 2
500.00908 | 139.5 | -1.56159 | 39.6648 | 0 | 100 | 1 | 2
500.02575 | 140 | -1.55442 | 39.6519 | 0 | 100 | 1 | 2
500.0273 | 140.5 | -1.56512 | 39.59465 | 0 | 100 | 1 | 2
500.01916 | 141 | -1.57364 | 39.57854 | 0 | 100 | 1 | 2
500.00594 | 141.5 | -1.5752 | 39.62694 | 0 | 100 | 1 | 2
499.99178 | 142 | -1.57865 | 39.72426 | 0 | 100 | 1 | 2
499.96675 | 142.5 | -1.58067 | 39.2932 | 0 | 100 | 1 | 2
500.00935 | 143 | -1.54767 | 39.66433 | 0 | 100 | 1 | 2
500.05619 | 143.5 | -1.53985 | 39.55295 | 0 | 100 | 1 | 2
500.07502 | 144 | -1.55984 | 39.49908 | 0 | 100 | 1 | 2
500.05796 | 144.5 | -1.57502 | 39.6262 | 0 | 100 | 1 | 2
500.04869 | 145 | -1.57406 | 39.69119 | 0 | 100 | 1 | 2
500.03111 | 145.5 | -1.57809 | 39.56957 | 0 | 100 | 1 | 2
500.01845 | 146 | -1.57712 | 39.65745 | 0 | 100 | 1 | 2
500.00066 | 146.5 | -1.57834 | 39.81681 | 0 | 100 | 1 | 2
499.98594 | 147 | -1.57121 | 39.6164 | 0 | 100 | 1 | 2
499.99845 | 147.5 | -1.55969 | 39.7174 | 0 | 100 | 1 | 2
500.00174 | 148 | -1.56386 | 39.62617 | 0 | 100 | 1 | 2
499.97379 | 148.5 | -1.58467 | 39.73201 | 0 | 100 | 1 | 2
499.9501 | 149 | -1.58324 | 39.57958 | 0 | 100 | 1 | 2
499.96489 | 149.5 | -1.56165 | 39.49514 | 0 | 100 | 1 | 2
499.99709 | 150 | -1.55147 | 39.66923 | 0 | 100 | 1 | 3
498.60483 | 150.5 | -2.13549 | 39.58806 | 0 | 100 | 1 | 3
494.92481 | 151 | -2.92861 | 39.80635 | 0 | 100 | 1 | 3
490.2419 | 151.5 | -3.22874 | 39.69691 | 0 | 100 | 1 | 3
485.45091 | 152 | -3.19407 | 39.63448 | 0 | 100 | 1 | 3
480.78414 | 152.5 | -3.09847 | 39.50989 | 0 | 100 | 1 | 3
476.11735 | 153 | -3.06544 | 39.52309 | 0 | 100 | 1 | 3
471.31053 | 153.5 | -3.08197 | 39.50723 | 0 | 100 | 1 | 3
466.33132 | 154 | -3.10203 | 39.40588 | 0 | 100 | 1 | 3
461.24814 | 154.5 | -3.09619 | 39.7014 | 0 | 100 | 1 | 3
456.10956 | 155 | -3.0668 | 39.5383 | 0 | 100 | 1 | 3
450.99019 | 155.5 | -3.02173 | 39.60972 | 0 | 100 | 1 | 3
445.87158 | 156 | -2.97992 | 39.78472 | 0 | 100 | 1 | 3
440.78651 | 156.5 | -2.91997 | 39.83567 | 0 | 100 | 1 | 3
435.71431 | 157 | -2.87885 | 39.53826 | 0 | 100 | 1 | 3
430.60145 | 157.5 | -2.85635 | 39.71183 | 0 | 100 | 1 | 3
425.46591 | 158 | -2.82107 | 39.437 | 0 | 100 | 1 | 3
420.33188 | 158.5 | -2.77825 | 39.46789 | 0 | 100 | 1 | 3
415.22312 | 159 | -2.71569 | 39.73968 | 0 | 100 | 1 | 3
410.16836 | 159.5 | -2.64648 | 39.62403 | 0 | 100 | 1 | 3
405.1274 | 160 | -2.59435 | 39.46718 | 0 | 100 | 1 | 3
400.09136 | 160.5 | -2.55522 | 39.66823 | 0 | 100 | 1 | 3
395.04603 | 161 | -2.51705 | 39.34213 | 0 | 100 | 1 | 3
389.99162 | 161.5 | -2.47646 | 39.55277 | 0 | 100 | 1 | 3
384.95081 | 162 | -2.42715 | 39.38813 | 0 | 100 | 1 | 3
379.91644 | 162.5 | -2.37303 | 39.42165 | 0 | 100 | 1 | 3
374.89532 | 163 | -2.31958 | 39.75083 | 0 | 100 | 1 | 3
369.87379 | 163.5 | -2.26896 | 39.43714 | 0 | 100 | 1 | 3
364.86161 | 164 | -2.22097 | 39.53218 | 0 | 100 | 1 | 3
359.86642 | 164.5 | -2.17222 | 39.61238 | 0 | 100 | 1 | 3
354.87271 | 165 | -2.12373 | 39.69406 | 0 | 100 | 1 | 3
349.88286 | 165.5 | -2.07448 | 39.66177 | 0 | 100 | 1 | 3
344.8993 | 166 | -2.02491 | 39.54626 | 0 | 100 | 1 | 3
339.91089 | 166.5 | -1.97769 | 39.73264 | 0 | 100 | 1 | 3
334.92004 | 167 | -1.93099 | 39.44381 | 0 | 100 | 1 | 3
329.93051 | 167.5 | -1.88531 | 39.7088 | 0 | 100 | 1 | 3
324.93957 | 168 | -1.83695 | 39.43273 | 0 | 100 | 1 | 3
319.95327 | 168.5 | -1.78607 | 39.53562 | 0 | 100 | 1 | 3
314.97449 | 169 | -1.73609 | 39.75757 | 0 | 100 | 1 | 3
309.99561 | 169.5 | -1.68618 | 39.62841 | 0 | 100 | 1 | 3
305.02612 | 170 | -1.63951 | 39.4675 | 0 | 100 | 1 | 3
300.0569 | 170.5 | -1.59119 | 39.40483 | 0 | 100 | 1 | 3
295.0886 | 171 | -1.54454 | 39.63226 | 0 | 100 | 1 | 3
290.13016 | 171.5 | -1.49637 | 39.39919 | 0 | 100 | 1 | 3
285.16323 | 172 | -1.45075 | 39.49457 | 0 | 100 | 1 | 3
280.19647 | 172.5 | -1.40348 | 39.57389 | 0 | 100 | 1 | 3
275.23703 | 173 | -1.35534 | 39.51783 | 0 | 100 | 1 | 3
270.27025 | 173.5 | -1.30655 | 39.52361 | 0 | 100 | 1 | 3
265.29969 | 174 | -1.26028 | 39.71948 | 0 | 100 | 1 | 3
260.34095 | 174.5 | -1.21311 | 39.6166 | 0 | 100 | 1 | 3
255.38389 | 175 | -1.16767 | 39.72297 | 0 | 100 | 1 | 3
250.41879 | 175.5 | -1.11992 | 39.48278 | 0 | 100 | 1 | 3
245.45466 | 176 | -1.0724 | 39.73685 | 0 | 100 | 1 | 3
240.50496 | 176.5 | -1.02647 | 39.65562 | 0 | 100 | 1 | 3
235.55493 | 177 | -0.98162 | 39.7391 | -2.157419e-314 | 100 | 1 | 3
230.61616 | 177.5 | -0.93541 | 39.56199 | -8.53713e-286 | 100 | 1 | 3
225.68606 | 178 | -0.89155 | 39.66637 | -3.37823e-257 | 100 | 1 | 3
220.75066 | 178.5 | -0.84586 | 39.90758 | -1.336801e-228 | 100 | 1 | 3
215.83432 | 179 | -0.79823 | 39.57477 | -5.289858e-200 | 100 | 1 | 3
210.93608 | 179.5 | -0.75289 | 39.71804 | -2.093251e-171 | 100 | 1 | 3
206.09947 | 180 | -0.70456 | 39.60589 | 1.692583e-142 | 100 | 1 | 4
201.34153 | 180.5 | -0.64962 | 39.60622 | 1.736804e-135 | 100 | 1 | 4
196.94335 | 181 | -0.55473 | 39.73022 | -4.415094e-128 | 100 | 1 | 4
193.31161 | 181.5 | -0.42243 | 39.75636 | -3.454933e-121 | 100 | 1 | 4
190.72412 | 182 | -0.27507 | 39.70939 | 8.782711e-114 | 100 | 1 | 4
189.22047 | 182.5 | -0.14437 | 39.71753 | 6.872714e-107 | 100 | 1 | 4
188.59899 | 183 | -0.05640943 | 39.55107 | -1.747098e-99 | 100 | 1 | 4
188.56376 | 183.5 | -0.01854007 | 39.86201 | -1.367153e-92 | 100 | 1 | 4
188.82109 | 184 | -0.01292773 | 39.5254 | 3.475409e-85 | 100 | 1 | 4
189.1937 | 184.5 | -0.01920677 | 39.73491 | 2.719604e-78 | 100 | 1 | 4
189.60294 | 185 | -0.02359263 | 39.62755 | -6.913447e-71 | 100 | 1 | 4
190.02879 | 185.5 | -0.01738557 | 39.66969 | -5.409964e-64 | 100 | 1 | 4
190.51188 | 186 | -0.005807671 | 39.54296 | 1.375255e-56 | 100 | 1 | 4
191.07143 | 186.5 | 0.01318685 | 39.44344 | 1.076175e-49 | 100 | 1 | 4
191.71112 | 187 | 0.02427267 | 39.63457 | -2.735722e-42 | 100 | 1 | 4
192.40926 | 187.5 | 0.032024 | 39.61611 | -2.140778e-35 | 100 | 1 | 4
193.11906 | 188 | 0.03112906 | 39.54279 | 5.442027e-28 | 100 | 1 | 4
193.81742 | 188.5 | 0.02723604 | 39.58026 | 4.258537e-21 | 100 | 1 | 4
194.47738 | 189 | 0.02029608 | 39.5348 | -1.082554e-13 | 100 | 1 | 4
195.08512 | 189.5 | 0.01380745 | 39.71056 | -8.471281e-07 | 100 | 1 | 4
195.63514 | 190 | 0.007743988 | 39.77972 | 24.49763 | 75.50237 | 1 | 5
196.18355 | 190.5 | 0.5727 | 39.6476 | 80 | 20 | 1 | 5
196.79663 | 191 | 2.41035 | 40.22847 | 80 | 20 | 1 | 5
197.30966 | 191.5 | 1.94426 | 40.71754 | 80 | 20 | 1 | 5
197.67425 | 192 | 1.40934 | 40.792 | 80 | 20 | 1 | 5
197.97815 | 192.5 | 1.07526 | 40.9546 | 80 | 20 | 1 | 5
198.24165 | 193 | 0.87645 | 40.92623 | 80 | 20 | 1 | 5
198.47636 | 193.5 | 0.74875 | 41.04455 | 80 | 20 | 1 | 5
198.69166 | 194 | 0.6618 | 40.90121 | 80 | 20 | 1 | 5
198.88801 | 194.5 | 0.59337 | 41.23062 | 80 | 20 | 1 | 5
199.05405 | 195 | 0.54003 | 41.27209 | 80 | 20 | 1 | 5
199.19712 | 195.5 | 0.49618 | 40.96045 | 80 | 20 | 1 | 5
199.32114 | 196 | 0.45753 | 41.25166 | 80 | 20 | 1 | 5
199.42717 | 196.5 | 0.42659 | 41.40613 | 80 | 20 | 1 | 5
199.52296 | 197 | 0.39997 | 41.08859 | 80 | 20 | 1 | 5
199.60235 | 197.5 | 0.37304 | 41.12907 | 80 | 20 | 1 | 5
199.67462 | 198 | 0.35269 | 41.18449 | 80 | 20 | 1 | 5
199.72945 | 198.5 | 0.33456 | 41.32611 | 80 | 20 | 1 | 5
199.77829 | 199 | 0.31746 | 41.01297 | 80 | 20 | 1 | 5
199.82234 | 199.5 | 0.3041 | 41.0863 | 80 | 20 | 1 | 5
199.85521 | 200 | 0.2862 | 41.33024 | 80 | 20 | 1 | 5
199.87979 | 200.5 | 0.27491 | 41.22436 | 80 | 20 | 1 | 5
199.90313 | 201 | 0.26317 | 41.18693 | 80 | 20 | 1 | 5
199.92229 | 201.5 | 0.25198 | 41.1562 | 80 | 20 | 1 | 5
199.93876 | 202 | 0.24314 | 41.18252 | 80 | 20 | 1 | 5
199.94904 | 202.5 | 0.23278 | 41.15942 | 80 | 20 | 1 | 5
199.96096 | 203 | 0.22479 | 41.38444 | 80 | 20 | 1 | 5
199.97084 | 203.5 | 0.21823 | 41.20439 | 80 | 20 | 1 | 5
199.9812 | 204 | 0.20968 | 41.30683 | 80 | 20 | 1 | 5
199.98471 | 204.5 | 0.20121 | 41.21757 | 80 | 20 | 1 | 5
199.99101 | 205 | 0.19304 | 41.30497 | 80 | 20 | 1 | 5
199.99225 | 205.5 | 0.1881 | 41.36915 | 80 | 20 | 1 | 5
199.99569 | 206 | 0.18049 | 41.11441 | 80 | 20 | 1 | 5
199.99198 | 206.5 | 0.17688 | 41.12328 | 80 | 20 | 1 | 5
199.99371 | 207 | 0.16951 | 41.18748 | 80 | 20 | 1 | 5
199.99267 | 207.5 | 0.1659 | 41.01405 | 80 | 20 | 1 | 5
199.99002 | 208 | 0.16168 | 41.31287 | 80 | 20 | 1 | 5
199.98907 | 208.5 | 0.15674 | 41.29413 | 80 | 20 | 1 | 5
199.98734 | 209 | 0.15168 | 41.28422 | 80 | 20 | 1 | 5
199.99029 | 209.5 | 0.14808 | 41.30232 | 80 | 20 | 1 | 5
199.99355 | 210 | 0.14353 | 41.13957 | 80 | 20 | 1 | 5
199.99684 | 210.5 | 0.14033 | 41.25482 | 80 | 20 | 1 | 5
199.99779 | 211 | 0.1357 | 41.23454 | 80 | 20 | 1 | 5
199.99975 | 211.5 | 0.13205 | 41.21992 | 80 | 20 | 1 | 5
200.00247 | 212 | 0.12998 | 41.38001 | 80 | 20 | 1 | 5
200.00245 | 212.5 | 0.12472 | 41.25317 | 80 | 20 | 1 | 5
200.00234 | 213 | 0.12293 | 41.16402 | 80 | 20 | 1 | 5
200.00708 | 213.5 | 0.12094 | 41.32379 | 80 | 20 | 1 | 5
200.00578 | 214 | 0.11742 | 41.26705 | 80 | 20 | 1 | 5
200.00518 | 214.5 | 0.11366 | 41.10641 | 80 | 20 | 1 | 5
200.00334 | 215 | 0.11079 | 41.38663 | 80 | 20 | 1 | 5
200.00569 | 215.5 | 0.10899 | 41.38182 | 80 | 20 | 1 | 5
200.00722 | 216 | 0.10599 | 41.27825 | 80 | 20 | 1 | 5
200.00945 | 216.5 | 0.10316 | 41.42238 | 80 | 20 | 1 | 5
200.008 | 217 | 0.10018 | 41.15754 | 80 | 20 | 1 | 5
200.00766 | 217.5 | 0.09869427 | 41.40377 | 80 | 20 | 1 | 5
200.0081 | 218 | 0.0964074 | 41.34659 | 80 | 20 | 1 | 5
200.00774 | 218.5 | 0.09443828 | 41.08885 | 80 | 20 | 1 | 5
200.01184 | 219 | 0.09259492 | 41.22154 | 80 | 20 | 1 | 5
200.0091 | 219.5 | 0.08867733 | 41.21417 | 80 | 20 | 1 | 5
200.01102 | 220 | 0.08723553 | 41.3561 | 80 | 20 | 1 | 5
200.01134 | 220.5 | 0.0852448 | 41.08119 | 80 | 20 | 1 | 5
200.01105 | 221 | 0.08299903 | 41.34285 | 80 | 20 | 1 | 5
200.01045 | 221.5 | 0.08017032 | 41.12468 | 80 | 20 | 1 | 5
200.0118 | 222 | 0.07998262 | 41.1996 | 80 | 20 | 1 | 5
200.00346 | 222.5 | 0.07769207 | 41.10544 | 80 | 20 | 1 | 5
200.00683 | 223 | 0.07354006 | 41.17294 | 80 | 20 | 1 | 5
200.00899 | 223.5 | 0.076773 | 41.1419 | 80 | 20 | 1 | 5
200.00782 | 224 | 0.07227493 | 41.42524 | 80 | 20 | 1 | 5
200.01208 | 224.5 | 0.07203457 | 41.30973 | 80 | 20 | 1 | 5
200.01096 | 225 | 0.0690884 | 41.2318 | 80 | 20 | 1 | 5
200.01915 | 225.5 | 0.06941672 | 41.17048 | 80 | 20 | 1 | 5
200.0185 | 226 | 0.06716943 | 41.31004 | 80 | 20 | 1 | 5
200.0175 | 226.5 | 0.06511898 | 41.11218 | 80 | 20 | 1 | 5
200.01305 | 227 | 0.06206148 | 41.27439 | 80 | 20 | 1 | 5
200.01384 | 227.5 | 0.0601074 | 41.12325 | 80 | 20 | 1 | 5
200.01426 | 228 | 0.06168277 | 40.88995 | 80 | 20 | 1 | 5
200.01333 | 228.5 | 0.0580661 | 41.24577 | 80 | 20 | 1 | 5
200.01151 | 229 | 0.05721308 | 41.11911 | 80 | 20 | 1 | 5
200.00982 | 229.5 | 0.05442048 | 41.16953 | 80 | 20 | 1 | 5
200.00679 | 230 | 0.05451934 | 41.1847 | 80 | 20 | 1 | 5
200.00569 | 230.5 | 0.05380775 | 41.20938 | 80 | 20 | 1 | 5
200.00482 | 231 | 0.05391366 | 41.06436 | 80 | 20 | 1 | 5
200.00739 | 231.5 | 0.05324698 | 41.11147 | 80 | 20 | 1 | 5
200.00693 | 232 | 0.05250831 | 41.43674 | 80 | 20 | 1 | 5
200.00748 | 232.5 | 0.04861796 | 41.15103 | 80 | 20 | 1 | 5
200.01528 | 233 | 0.04874449 | 41.1321 | 80 | 20 | 1 | 5
200.02195 | 233.5 | 0.04810696 | 41.33539 | 80 | 20 | 1 | 5
200.02269 | 234 | 0.04487701 | 41.09829 | 80 | 20 | 1 | 5
200.0219 | 234.5 | 0.04524441 | 41.12555 | 80 | 20 | 1 | 5
200.01814 | 235 | 0.04454516 | 41.16279 | 80 | 20 | 1 | 5
200.01887 | 235.5 | 0.04195862 | 41.17092 | 80 | 20 | 1 | 5
200.0163 | 236 | 0.04127585 | 41.05604 | 80 | 20 | 1 | 5
200.01543 | 236.5 | 0.0414149 | 41.16865 | 80 | 20 | 1 | 5
200.01599 | 237 | 0.04031473 | 41.24087 | 80 | 20 | 1 | 5
200.01767 | 237.5 | 0.0375889 | 41.25381 | 80 | 20 | 1 | 5
200.02323 | 238 | 0.03704635 | 41.0478 | 80 | 20 | 1 | 5
200.02092 | 238.5 | 0.03631104 | 40.98586 | 80 | 20 | 1 | 5
200.01921 | 239 | 0.03525065 | 41.03193 | 80 | 20 | 1 | 5
200.0184 | 239.5 | 0.0336875 | 41.14725 | 80 | 20 | 1 | 5
200.01839 | 240 | 0.03235071 | 41.16424 | 80 | 20 | 1 | 5
200.01792 | 240.5 | 0.03280065 | 41.13154 | 80 | 20 | 1 | 5
200.01922 | 241 | 0.03201352 | 40.91032 | 80 | 20 | 1 | 5
200.01709 | 241.5 | 0.03237371 | 41.17926 | 80 | 20 | 1 | 5
200.01948 | 242 | 0.02906001 | 41.1214 | 80 | 20 | 1 | 5
200.02514 | 242.5 | 0.02849246 | 41.1063 | 80 | 20 | 1 | 5
200.02529 | 243 | 0.02857257 | 41.19532 | 80 | 20 | 1 | 5
200.02046 | 243.5 | 0.02730155 | 41.1003 | 80 | 20 | 1 | 5
200.02149 | 244 | 0.02631676 | 41.12148 | 80 | 20 | 1 | 5
200.02696 | 244.5 | 0.02521812 | 41.0509 | 80 | 20 | 1 | 5
200.02229 | 245 | 0.02537981 | 41.05345 | 80 | 20 | 1 | 5
200.01563 | 245.5 | 0.02433632 | 41.18911 | 80 | 20 | 1 | 5
200.01669 | 246 | 0.02264707 | 41.10749 | 80 | 20 | 1 | 5
200.01835 | 246.5 | 0.0213575 | 41.06007 | 80 | 20 | 1 | 5
200.01404 | 247 | 0.02147129 | 41.01606 | 80 | 20 | 1 | 5
200.01315 | 247.5 | 0.02158319 | 41.16034 | 80 | 20 | 1 | 5
200.01551 | 248 | 0.01992296 | 40.98965 | 80 | 20 | 1 | 5
200.01673 | 248.5 | 0.02042566 | 41.11028 | 80 | 20 | 1 | 5
200.01852 | 249 | 0.01985531 | 41.13975 | 80 | 20 | 1 | 5
200.01952 | 249.5 | 0.01842203 | 41.02921 | 80 | 20 | 1 | 5
200.01825 | 250 | 0.01932515 | 41.05675 | 80 | 20 | 1 | 5
200.02249 | 250.5 | 0.01558834 | 41.07594 | 80 | 20 | 1 | 5
200.01676 | 251 | 0.01723502 | 40.94092 | 80 | 20 | 1 | 5
200.01712 | 251.5 | 0.01708952 | 41.08663 | 80 | 20 | 1 | 5
200.01706 | 252 | 0.01671693 | 41.17757 | 80 | 20 | 1 | 5
200.01696 | 252.5 | 0.01649495 | 41.19326 | 80 | 20 | 1 | 5
200.01898 | 253 | 0.01389227 | 41.01666 | 80 | 20 | 1 | 5
200.01841 | 253.5 | 0.01355379 | 41.20474 | 80 | 20 | 1 | 5
200.02193 | 254 | 0.01206235 | 40.93073 | 80 | 20 | 1 | 5
200.02075 | 254.5 | 0.01359899 | 40.89533 | 80 | 20 | 1 | 5
200.02024 | 255 | 0.01292495 | 41.13185 | 80 | 20 | 1 | 5
200.0193 | 255.5 | 0.01136617 | 41.15185 | 80 | 20 | 1 | 5
200.01929 | 256 | 0.009135765 | 40.9794 | 80 | 20 | 1 | 5
200.02074 | 256.5 | 0.01023686 | 40.99776 | 80 | 20 | 1 | 5
200.01701 | 257 | 0.009599314 | 41.04165 | 80 | 20 | 1 | 5
200.01824 | 257.5 | 0.007906864 | 41.06383 | 80 | 20 | 1 | 5
200.01805 | 258 | 0.009439137 | 41.13991 | 80 | 20 | 1 | 5
200.01835 | 258.5 | 0.007805402 | 41.25314 | 80 | 20 | 1 | 5
200.01996 | 259 | 0.007777947 | 41.03444 | 80 | 20 | 1 | 5
200.01784 | 259.5 | 0.006968498 | 41.10401 | 80 | 20 | 1 | 5
200.0148 | 260 | 0.007180849 | 40.97378 | 80 | 20 | 1 | 5
200.01088 | 260.5 | 0.007085727 | 41.13146 | 80 | 20 | 1 | 5
200.01551 | 261 | 0.006144233 | 40.98868 | 80 | 20 | 1 | 5
200.01649 | 261.5 | 0.004347639 | 41.09146 | 80 | 20 | 1 | 5
200.01761 | 262 | 0.004817547 | 40.89658 | 80 | 20 | 1 | 5
200.02058 | 262.5 | 0.005502644 | 41.07977 | 80 | 20 | 1 | 5
200.02043 | 263 | 0.004994426 | 40.93115 | 80 | 20 | 1 | 5
200.02301 | 263.5 | 0.003597137 | 41.02279 | 80 | 20 | 1 | 5
200.02369 | 264 | 0.001396325 | 41.1077 | 80 | 20 | 1 | 5
200.02343 | 264.5 | 0.002997761 | 40.85381 | 80 | 20 | 1 | 5
200.02 | 265 | 0.001919325 | 41.01263 | 80 | 20 | 1 | 5
200.01753 | 265.5 | 0.002139327 | 40.79977 | 80 | 20 | 1 | 5
200.01578 | 266 | 0.002627015 | 41.13235 | 80 | 20 | 1 | 5
200.02026 | 266.5 | 0.001718561 | 41.08009 | 80 | 20 | 1 | 5
200.02225 | 267 | -0.0009238372 | 41.02835 | 80 | 20 | 1 | 5
200.01884 | 267.5 | -0.0007121977 | 41.01081 | 80 | 20 | 1 | 5
200.0191 | 268 | 0.000145337 | 41.03748 | 80 | 20 | 1 | 5
200.01601 | 268.5 | -0.001074594 | 40.69927 | 80 | 20 | 1 | 5
200.0162 | 269 | 0.0004610035 | 41.01461 | 80 | 20 | 1 | 5
200.01975 | 269.5 | -0.001225295 | 40.78563 | 80 | 20 | 1 | 5
200.02162 | 270 | -0.003137798 | 40.9407 | 80 | 20 | 1 | 5
200.01819 | 270.5 | -0.003141886 | 40.83059 | 80 | 20 | 1 | 5
200.0183 | 271 | -0.003711358 | 41.16449 | 80 | 20 | 1 | 5
200.01304 | 271.5 | -0.005359161 | 40.8805 | 80 | 20 | 1 | 5
200.01544 | 272 | -0.003573051 | 41.02258 | 80 | 20 | 1 | 5
200.01965 | 272.5 | -0.005156227 | 40.97654 | 80 | 20 | 1 | 5
200.01971 | 273 | -0.005205177 | 40.87742 | 80 | 20 | 1 | 5
200.02536 | 273.5 | -0.00541831 | 41.00316 | 80 | 20 | 1 | 5
200.02644 | 274 | -0.005649107 | 40.82138 | 80 | 20 | 1 | 5
200.02887 | 274.5 | -0.007224491 | 40.98552 | 80 | 20 | 1 | 5
200.02575 | 275 | -0.007025053 | 40.93883 | 80 | 20 | 1 | 5
200.02276 | 275.5 | -0.00669343 | 40.97612 | 80 | 20 | 1 | 5
200.02325 | 276 | -0.007557772 | 41.06404 | 80 | 20 | 1 | 5
200.02112 | 276.5 | -0.008031109 | 40.886 | 80 | 20 | 1 | 5
200.02109 | 277 | -0.008800397 | 40.87328 | 80 | 20 | 1 | 5
200.01818 | 277.5 | -0.007619389 | 40.89142 | 80 | 20 | 1 | 5
200.01645 | 278 | -0.008665173 | 40.87751 | 80 | 20 | 1 | 5
200.02166 | 278.5 | -0.009492636 | 41.1174 | 80 | 20 | 1 | 5
200.02206 | 279 | -0.009362576 | 40.88081 | 80 | 20 | 1 | 5
200.02719 | 279.5 | -0.009155136 | 41.01638 | 80 | 20 | 1 | 5
200.02475 | 280 | -0.01063568 | 41.04998 | 80 | 20 | 1 | 5
200.02265 | 280.5 | -0.009673054 | 40.86601 | 80 | 20 | 1 | 5
200.02057 | 281 | -0.01147341 | 40.8012 | 80 | 20 | 1 | 5
200.01706 | 281.5 | -0.01207721 | 41.05828 | 80 | 20 | 1 | 5
200.0191 | 282 | -0.0106847 | 40.77172 | 80 | 20 | 1 | 5
200.02059 | 282.5 | -0.009826612 | 40.87374 | 80 | 20 | 1 | 5
200.02317 | 283 | -0.01239435 | 41.09781 | 80 | 20 | 1 | 5
200.02255 | 283.5 | -0.0140842 | 41.12747 | 80 | 20 | 1 | 5
200.02422 | 284 | -0.01362943 | 40.86798 | 80 | 20 | 1 | 5
200.02119 | 284.5 | -0.01172265 | 40.80101 | 80 | 20 | 1 | 5
200.01803 | 285 | -0.01396238 | 40.95203 | 80 | 20 | 1 | 5
200.0171 | 285.5 | -0.01292679 | 40.92319 | 80 | 20 | 1 | 5
200.01712 | 286 | -0.01516097 | 40.89181 | 80 | 20 | 1 | 5
200.0225 | 286.5 | -0.01367959 | 40.90768 | 80 | 20 | 1 | 5
200.02826 | 287 | -0.01531117 | 40.88011 | 80 | 20 | 1 | 5
200.02162 | 287.5 | -0.01392615 | 40.8191 | 80 | 20 | 1 | 5
200.01925 | 288 | -0.01551096 | 40.82806 | 80 | 20 | 1 | 5
200.01651 | 288.5 | -0.01484244 | 41.05356 | 80 | 20 | 1 | 5
200.0141 | 289 | -0.01618752 | 40.94056 | 80 | 20 | 1 | 5
200.01527 | 289.5 | -0.01656004 | 40.9523 | 80 | 20 | 1 | 5
200.01362 | 290 | -0.01769028 | 40.97669 | 80 | 20 | 1 | 5
200.01345 | 290.5 | -0.0174245 | 40.89734 | 80 | 20 | 1 | 5
200.00993 | 291 | -0.01728043 | 40.83659 | 80 | 20 | 1 | 5
200.00325 | 291.5 | -0.01934702 | 40.88434 | 80 | 20 | 1 | 5
200.00425 | 292 | -0.01842209 | 40.82389 | 80 | 20 | 1 | 5
200.00445 | 292.5 | -0.02059415 | 40.91745 | 80 | 20 | 1 | 5
200.00485 | 293 | -0.01964514 | 40.82063 | 80 | 20 | 1 | 5
200.00993 | 293.5 | -0.0190912 | 40.78168 | 80 | 20 | 1 | 5
200.01314 | 294 | -0.01956773 | 40.73704 | 80 | 20 | 1 | 5
200.01574 | 294.5 | -0.01938869 | 40.9219 | 80 | 20 | 1 | 5
200.01491 | 295 | -0.01931176 | 40.81744 | 80 | 20 | 1 | 5
200.01271 | 295.5 | -0.02178259 | 40.99756 | 80 | 20 | 1 | 5
200.0144 | 296 | -0.02075662 | 40.86399 | 80 | 20 | 1 | 5
200.01491 | 296.5 | -0.02100642 | 40.91586 | 80 | 20 | 1 | 5
200.01256 | 297 | -0.02214081 | 40.75448 | 80 | 20 | 1 | 5
200.01545 | 297.5 | -0.02242791 | 40.99282 | 80 | 20 | 1 | 5
200.01573 | 298 | -0.02140677 | 40.71014 | 80 | 20 | 1 | 5
200.01731 | 298.5 | -0.02174443 | 40.76988 | 80 | 20 | 1 | 5
200.01712 | 299 | -0.02336651 | 40.77713 | 80 | 20 | 1 | 5
200.01694 | 299.5 | -0.01998211 | 41.11512 | 80 | 20 | 1 | 5
200.02017 | 300 | -0.02459517 | 40.8472 | 80 | 20 | 1 | 5
200.02555 | 300.5 | -0.02293649 | 40.83947 | 80 | 20 | 1 | 5
200.02283 | 301 | -0.02310122 | 40.78848 | 80 | 20 | 1 | 5
200.02461 | 301.5 | -0.02337776 | 40.62602 | 80 | 20 | 1 | 5
200.02434 | 302 | -0.02411859 | 40.75796 | 80 | 20 | 1 | 5
200.02116 | 302.5 | -0.02477039 | 40.75556 | 80 | 20 | 1 | 5
200.01752 | 303 | -0.02352182 | 40.77304 | 80 | 20 | 1 | 5
200.02036 | 303.5 | -0.02437545 | 41.04888 | 80 | 20 | 1 | 5
200.01737 | 304 | -0.02443564 | 40.63351 | 80 | 20 | 1 | 5
200.01861 | 304.5 | -0.02560635 | 40.71579 | 80 | 20 | 1 | 5
200.02034 | 305 | -0.02607158 | 41.10577 | 80 | 20 | 1 | 5
200.0251 | 305.5 | -0.02612671 | 41.06729 | 80 | 20 | 1 | 5
200.02067 | 306 | -0.02501937 | 40.99614 | 80 | 20 | 1 | 5
200.02149 | 306.5 | -0.02809088 | 40.966 | 80 | 20 | 1 | 5
200.02154 | 307 | -0.02498143 | 40.69586 | 80 | 20 | 1 | 5
200.02152 | 307.5 | -0.02638391 | 40.75188 | 80 | 20 | 1 | 5
200.01898 | 308 | -0.02535379 | 40.93704 | 80 | 20 | 1 | 5
200.01527 | 308.5 | -0.02800107 | 40.68207 | 80 | 20 | 1 | 5
200.01127 | 309 | -0.02771831 | 40.70257 | 80 | 20 | 1 | 5
200.01193 | 309.5 | -0.02488798 | 40.82804 | 80 | 20 | 1 | 5
200.0147 | 310 | -0.02627104 | 40.7569 | 80 | 20 | 1 | 5
200.01674 | 310.5 | -0.02762919 | 40.78257 | 80 | 20 | 1 | 5
200.02241 | 311 | -0.02615201 | 40.873 | 80 | 20 | 1 | 5
200.02304 | 311.5 | -0.02735261 | 40.85495 | 80 | 20 | 1 | 5
200.02404 | 312 | -0.02728846 | 40.83042 | 80 | 20 | 1 | 5
200.02102 | 312.5 | -0.02751145 | 40.80802 | 80 | 20 | 1 | 5
200.01696 | 313 | -0.02708738 | 40.83031 | 80 | 20 | 1 | 5
200.02059 | 313.5 | -0.02880431 | 40.72318 | 80 | 20 | 1 | 5
200.01816 | 314 | -0.02890382 | 40.70938 | 80 | 20 | 1 | 5
200.01736 | 314.5 | -0.02924157 | 40.69811 | 80 | 20 | 1 | 5
200.01607 | 315 | -0.03004264 | 40.82924 | 80 | 20 | 1 | 5
200.01932 | 315.5 | -0.02742371 | 40.71543 | 80 | 20 | 1 | 5
200.01438 | 316 | -0.03102867 | 40.75701 | 80 | 20 | 1 | 5
200.01487 | 316.5 | -0.02881984 | 40.61044 | 80 | 20 | 1 | 5
200.01363 | 317 | -0.02772847 | 40.98135 | 80 | 20 | 1 | 5
200.01959 | 317.5 | -0.02984533 | 40.87025 | 80 | 20 | 1 | 5
200.01555 | 318 | -0.02920262 | 40.95159 | 80 | 20 | 1 | 5
200.01363 | 318.5 | -0.03203036 | 40.6818 | 80 | 20 | 1 | 5
200.01395 | 319 | -0.02975794 | 40.55716 | 80 | 20 | 1 | 5
200.01421 | 319.5 | -0.03227689 | 40.90675 | 80 | 20 | 1 | 5
200.01153 | 320 | -0.03022997 | 40.7634 | 80 | 20 | 1 | 5
200.014 | 320.5 | -0.03173816 | 40.86129 | 80 | 20 | 1 | 5
200.01419 | 321 | -0.03309317 | 40.8612 | 80 | 20 | 1 | 5
200.01455 | 321.5 | -0.03174128 | 40.71444 | 80 | 20 | 1 | 5
200.01828 | 322 | -0.03218792 | 40.70117 | 80 | 20 | 1 | 5
200.01741 | 322.5 | -0.03162806 | 40.63635 | 80 | 20 | 1 | 5
200.01606 | 323 | -0.03336563 | 40.73592 | 80 | 20 | 1 | 5
200.01663 | 323.5 | -0.03263147 | 40.83574 | 80 | 20 | 1 | 5
200.02104 | 324 | -0.03285705 | 40.70109 | 80 | 20 | 1 | 5
200.0169 | 324.5 | -0.03196186 | 40.70862 | 80 | 20 | 1 | 5
200.02296 | 325 | -0.03207799 | 40.68487 | 80 | 20 | 1 | 5
200.02165 | 325.5 | -0.03359419 | 40.67408 | 80 | 20 | 1 | 5
200.02023 | 326 | -0.03146527 | 40.59125 | 80 | 20 | 1 | 5
200.02209 | 326.5 | -0.03279169 | 40.69104 | 80 | 20 | 1 | 5
200.02368 | 327 | -0.03336443 | 40.75612 | 80 | 20 | 1 | 5
200.02508 | 327.5 | -0.03176058 | 40.84005 | 80 | 20 | 1 | 5
200.02553 | 328 | -0.03437871 | 40.79685 | 80 | 20 | 1 | 5
200.02186 | 328.5 | -0.03246832 | 40.5694 | 80 | 20 | 1 | 5
200.0211 | 329 | -0.0338855 | 40.67315 | 80 | 20 | 1 | 5
200.0237 | 329.5 | -0.03508021 | 40.78164 | 80 | 20 | 1 | 5
200.02269 | 330 | -0.03314879 | 40.76016 | 80 | 20 | 1 | 5
200.02344 | 330.5 | -0.03471864 | 40.47458 | 80 | 20 | 1 | 5
200.02389 | 331 | -0.03339087 | 40.63302 | 80 | 20 | 1 | 5
200.02451 | 331.5 | -0.03463191 | 40.65509 | 80 | 20 | 1 | 5
200.02274 | 332 | -0.03584929 | 40.72016 | 80 | 20 | 1 | 5
200.02047 | 332.5 | -0.03468272 | 40.67692 | 80 | 20 | 1 | 5
200.01632 | 333 | -0.03530658 | 40.89367 | 80 | 20 | 1 | 5
200.016 | 333.5 | -0.03426053 | 40.61951 | 80 | 20 | 1 | 5
200.0153 | 334 | -0.0354909 | 40.68838 | 80 | 20 | 1 | 5
200.01526 | 334.5 | -0.0348272 | 40.61473 | 80 | 20 | 1 | 5
200.0143 | 335 | -0.03621947 | 40.65605 | 80 | 20 | 1 | 5
200.01176 | 335.5 | -0.03603947 | 40.66056 | 80 | 20 | 1 | 5
200.0137 | 336 | -0.03654409 | 40.68394 | 80 | 20 | 1 | 5
200.01578 | 336.5 | -0.0371962 | 40.73654 | 80 | 20 | 1 | 5
200.01637 | 337 | -0.03612563 | 40.89006 | 80 | 20 | 1 | 5
200.01659 | 337.5 | -0.03587559 | 40.76949 | 80 | 20 | 1 | 5
200.0126 | 338 | -0.03580434 | 40.70012 | 80 | 20 | 1 | 5
200.01385 | 338.5 | -0.03651642 | 40.75787 | 80 | 20 | 1 | 5
200.01446 | 339 | -0.03694191 | 40.80636 | 80 | 20 | 1 | 5
200.01314 | 339.5 | -0.03545773 | 40.56264 | 80 | 20 | 1 | 5
200.01753 | 340 | -0.03585858 | 40.51342 | 80 | 20 | 1 | 5
200.02172 | 340.5 | -0.03724602 | 40.82288 | 80 | 20 | 1 | 5
200.02452 | 341 | -0.0361267 | 40.51448 | 80 | 20 | 1 | 5
200.02477 | 341.5 | -0.03771172 | 40.64068 | 80 | 20 | 1 | 5
200.02383 | 342 | -0.03959997 | 40.62124 | 80 | 20 | 1 | 5
200.02458 | 342.5 | -0.03905046 | 40.84472 | 80 | 20 | 1 | 5
200.02449 | 343 | -0.03822676 | 40.51375 | 80 | 20 | 1 | 5
200.01831 | 343.5 | -0.03769371 | 40.64785 | 80 | 20 | 1 | 5
200.01621 | 344 | -0.03962041 | 40.60592 | 80 | 20 | 1 | 5
200.01994 | 344.5 | -0.03679575 | 40.77443 | 80 | 20 | 1 | 5
200.01883 | 345 | -0.04043857 | 40.53179 | 80 | 20 | 1 | 5
200.02323 | 345.5 | -0.0394615 | 40.49533 | 80 | 20 | 1 | 5
200.02192 | 346 | -0.03923499 | 40.55306 | 80 | 20 | 1 | 5
200.01892 | 346.5 | -0.03953475 | 40.67255 | 80 | 20 | 1 | 5
200.01604 | 347 | -0.04081451 | 40.89301 | 80 | 20 | 1 | 5
200.01732 | 347.5 | -0.04057348 | 40.52661 | 80 | 20 | 1 | 5
200.01396 | 348 | -0.04090406 | 40.66411 | 80 | 20 | 1 | 5
200.01163 | 348.5 | -0.04113745 | 40.64921 | 80 | 20 | 1 | 5
200.00677 | 349 | -0.04009956 | 40.60137 | 80 | 20 | 1 | 5
200.01064 | 349.5 | -0.04065636 | 40.4837 | 80 | 20 | 1 | 5
200.00913 | 350 | -0.04130069 | 40.8545 | 80 | 20 | 1 | 5
200.01375 | 350.5 | -0.03997539 | 40.48784 | 80 | 20 | 1 | 5
200.01254 | 351 | -0.03973798 | 40.75353 | 80 | 20 | 1 | 5
200.01624 | 351.5 | -0.04180959 | 40.68742 | 80 | 20 | 1 | 5
200.02198 | 352 | -0.04081915 | 40.60242 | 80 | 20 | 1 | 5
200.02372 | 352.5 | -0.04025139 | 40.54533 | 80 | 20 | 1 | 5
200.02855 | 353 | -0.04230718 | 40.31071 | 80 | 20 | 1 | 5
200.0292 | 353.5 | -0.04132444 | 40.61887 | 80 | 20 | 1 | 5
200.02605 | 354 | -0.04421734 | 40.54035 | 80 | 20 | 1 | 5
200.02354 | 354.5 | -0.04229415 | 40.79428 | 80 | 20 | 1 | 5
200.01989 | 355 | -0.04469079 | 40.57869 | 80 | 20 | 1 | 5
200.02056 | 355.5 | -0.0415805 | 40.52173 | 80 | 20 | 1 | 5
200.02119 | 356 | -0.04265052 | 40.65935 | 80 | 20 | 1 | 5
200.02251 | 356.5 | -0.04378495 | 40.63631 | 80 | 20 | 1 | 5
200.02201 | 357 | -0.04505972 | 40.77936 | 80 | 20 | 1 | 5
200.02142 | 357.5 | -0.04331744 | 40.71707 | 80 | 20 | 1 | 5
200.01953 | 358 | -0.04365496 | 40.54465 | 80 | 20 | 1 | 5
200.01901 | 358.5 | -0.04386108 | 40.61435 | 80 | 20 | 1 | 5
200.01932 | 359 | -0.04337276 | 40.46264 | 80 | 20 | 1 | 5
200.01487 | 359.5 | -0.04525172 | 40.60677 | 80 | 20 | 1 | 5
200.01399 | 360 | -0.04492582 | 40.63145 | 80 | 20 | 1 | 5
200.0153 | 360.5 | -0.04402321 | 40.61067 | 80 | 20 | 1 | 5
200.0148 | 361 | -0.04300948 | 40.57826 | 80 | 20 | 1 | 5
200.01636 | 361.5 | -0.04459019 | 40.54577 | 80 | 20 | 1 | 5
200.016 | 362 | -0.04401641 | 40.49625 | 80 | 20 | 1 | 5
200.01524 | 362.5 | -0.04698622 | 40.60058 | 80 | 20 | 1 | 5
200.01601 | 363 | -0.04540882 | 40.65191 | 80 | 20 | 1 | 5
200.01519 | 363.5 | -0.04510958 | 40.85881 | 80 | 20 | 1 | 5
200.01825 | 364 | -0.04559303 | 40.39553 | 80 | 20 | 1 | 5
200.01856 | 364.5 | -0.04405898 | 40.85109 | 80 | 20 | 1 | 5
200.01552 | 365 | -0.04592562 | 40.43625 | 80 | 20 | 1 | 5
200.01874 | 365.5 | -0.044518 | 40.63372 | 80 | 20 | 1 | 5
200.01942 | 366 | -0.04393818 | 40.52067 | 80 | 20 | 1 | 5
200.01744 | 366.5 | -0.04404627 | 40.61154 | 80 | 20 | 1 | 5
200.01798 | 367 | -0.04441039 | 40.46968 | 80 | 20 | 1 | 5
200.02392 | 367.5 | -0.04355035 | 40.51576 | 80 | 20 | 1 | 5
200.02377 | 368 | -0.04410503 | 40.37678 | 80 | 20 | 1 | 5
200.02524 | 368.5 | -0.04316606 | 40.5151 | 80 | 20 | 1 | 5
200.02604 | 369 | -0.04600139 | 40.66665 | 80 | 20 | 1 | 5
200.02444 | 369.5 | -0.04547994 | 40.50683 | 80 | 20 | 1 | 5
200.02211 | 370 | -0.045178 | 40.36313 | 80 | 20 | 1 | 5
200.02113 | 370.5 | -0.04645113 | 40.51518 | 80 | 20 | 1 | 5
200.02288 | 371 | -0.04622841 | 40.64814 | 80 | 20 | 1 | 5
200.02469 | 371.5 | -0.04803513 | 40.6231 | 80 | 20 | 1 | 5
200.02247 | 372 | -0.04494331 | 40.49977 | 80 | 20 | 1 | 5
200.02306 | 372.5 | -0.04666444 | 40.70719 | 80 | 20 | 1 | 5
200.01873 | 373 | -0.04562607 | 40.47427 | 80 | 20 | 1 | 5
200.0152 | 373.5 | -0.0484567 | 40.58653 | 80 | 20 | 1 | 5
200.01469 | 374 | -0.04686054 | 40.4673 | 80 | 20 | 1 | 5
200.01468 | 374.5 | -0.0468537 | 40.50576 | 80 | 20 | 1 | 5
200.01281 | 375 | -0.04597562 | 40.4475 | 80 | 20 | 1 | 5
200.01463 | 375.5 | -0.04822925 | 40.60942 | 80 | 20 | 1 | 5
200.01645 | 376 | -0.04597211 | 40.43306 | 80 | 20 | 1 | 5
200.01606 | 376.5 | -0.04728899 | 40.48856 | 80 | 20 | 1 | 5
200.01682 | 377 | -0.04738678 | 40.50117 | 80 | 20 | 1 | 5
200.01919 | 377.5 | -0.04891886 | 40.58967 | 80 | 20 | 1 | 5
200.01859 | 378 | -0.04769366 | 40.66091 | 80 | 20 | 1 | 5
200.0182 | 378.5 | -0.04742394 | 40.49071 | 80 | 20 | 1 | 5
200.01774 | 379 | -0.04884233 | 40.38146 | 80 | 20 | 1 | 5
200.01532 | 379.5 | -0.04757042 | 40.48582 | 80 | 20 | 1 | 5
200.0145 | 380 | -0.04748619 | 40.43285 | 80 | 20 | 1 | 5
200.01571 | 380.5 | -0.04827695 | 40.55736 | 80 | 20 | 1 | 5
200.02099 | 381 | -0.04694493 | 40.61347 | 80 | 20 | 1 | 5
200.01848 | 381.5 | -0.0480277 | 40.64136 | 80 | 20 | 1 | 5
200.01632 | 382 | -0.04749128 | 40.64545 | 80 | 20 | 1 | 5
200.0197 | 382.5 | -0.04665859 | 40.4085 | 80 | 20 | 1 | 5
200.02117 | 383 | -0.04829117 | 40.66473 | 80 | 20 | 1 | 5
200.01895 | 383.5 | -0.04877066 | 40.49263 | 80 | 20 | 1 | 5
200.01657 | 384 | -0.04793792 | 40.28093 | 80 | 20 | 1 | 5
200.02044 | 384.5 | -0.04640055 | 40.4842 | 80 | 20 | 1 | 5
200.0194 | 385 | -0.04803365 | 40.67901 | 80 | 20 | 1 | 5
200.02202 | 385.5 | -0.04836944 | 40.56289 | 80 | 20 | 1 | 5
200.01789 | 386 | -0.04919039 | 40.39889 | 80 | 20 | 1 | 5
200.01544 | 386.5 | -0.04866496 | 40.53611 | 80 | 20 | 1 | 5
200.01828 | 387 | -0.04955137 | 40.51472 | 80 | 20 | 1 | 5
200.0139 | 387.5 | -0.0501648 | 40.62551 | 80 | 20 | 1 | 5
200.01035 | 388 | -0.04961054 | 40.47591 | 80 | 20 | 1 | 5
200.00547 | 388.5 | -0.05082221 | 40.54187 | 80 | 20 | 1 | 5
200.00703 | 389 | -0.04836863 | 40.66617 | 80 | 20 | 1 | 5
200.00593 | 389.5 | -0.04815747 | 40.28525 | 80 | 20 | 1 | 5
200.01053 | 390 | -0.04974815 | 40.26199 | 80 | 20 | 1 | 5
200.01412 | 390.5 | -0.04963325 | 40.8217 | 80 | 20 | 1 | 5
200.02021 | 391 | -0.05004182 | 40.29361 | 80 | 20 | 1 | 5
200.02064 | 391.5 | -0.05195235 | 40.45361 | 80 | 20 | 1 | 5
200.02052 | 392 | -0.05086108 | 40.41415 | 80 | 20 | 1 | 5
200.01258 | 392.5 | -0.05099948 | 40.29767 | 80 | 20 | 1 | 5
200.00991 | 393 | -0.04864032 | 40.49668 | 80 | 20 | 1 | 5
200.01093 | 393.5 | -0.04970028 | 40.4019 | 80 | 20 | 1 | 5
200.01193 | 394 | -0.0495409 | 40.54403 | 80 | 20 | 1 | 5
200.01422 | 394.5 | -0.05033178 | 40.54277 | 80 | 20 | 1 | 5
200.01483 | 395 | -0.0497369 | 40.29139 | 80 | 20 | 1 | 5
200.01899 | 395.5 | -0.05114363 | 40.45484 | 80 | 20 | 1 | 5
200.0201 | 396 | -0.05029782 | 40.45233 | 80 | 20 | 1 | 5
200.01987 | 396.5 | -0.05094664 | 40.37744 | 80 | 20 | 1 | 5
200.01905 | 397 | -0.05050222 | 40.31071 | 80 | 20 | 1 | 5
200.0171 | 397.5 | -0.05146389 | 40.36171 | 80 | 20 | 1 | 5
200.01926 | 398 | -0.0505333 | 40.28961 | 80 | 20 | 1 | 5
200.02102 | 398.5 | -0.05082877 | 40.38322 | 80 | 20 | 1 | 5
200.02291 | 399 | -0.05079645 | 40.42061 | 80 | 20 | 1 | 5
200.02289 | 399.5 | -0.05193974 | 40.44025 | 80 | 20 | 1 | 5
200.0213 | 400 | -0.05007085 | 40.48892 | 80 | 20 | 1 | 5
200.02463 | 400.5 | -0.05120968 | 40.37395 | 80 | 20 | 1 | 5
200.02319 | 401 | -0.05083982 | 40.35842 | 80 | 20 | 1 | 5
200.02159 | 401.5 | -0.05090025 | 40.43311 | 80 | 20 | 1 | 5
200.02091 | 402 | -0.04923169 | 40.37323 | 80 | 20 | 1 | 5
200.02228 | 402.5 | -0.05215063 | 40.3186 | 80 | 20 | 1 | 5
200.02384 | 403 | -0.05192034 | 40.36781 | 80 | 20 | 1 | 5
200.02946 | 403.5 | -0.05174492 | 40.40629 | 80 | 20 | 1 | 5
200.03028 | 404 | -0.05107404 | 40.2932 | 80 | 20 | 1 | 5
200.02524 | 404.5 | -0.0509897 | 40.474 | 80 | 20 | 1 | 5
200.02163 | 405 | -0.05290262 | 40.57358 | 80 | 20 | 1 | 5
200.0197 | 405.5 | -0.05019825 | 40.31865 | 80 | 20 | 1 | 5
200.01542 | 406 | -0.0482198 | 40.38963 | 80 | 20 | 1 | 5
200.01151 | 406.5 | -0.05254861 | 40.36348 | 80 | 20 | 1 | 5
200.01492 | 407 | -0.04837229 | 40.14306 | 80 | 20 | 1 | 5
200.01138 | 407.5 | -0.04855019 | 40.57837 | 80 | 20 | 1 | 5
200.01584 | 408 | -0.0503177 | 40.297 | 80 | 20 | 1 | 5
200.01815 | 408.5 | -0.04828393 | 40.39493 | 80 | 20 | 1 | 5
200.01799 | 409 | -0.04997509 | 40.28739 | 80 | 20 | 1 | 5
200.0197 | 409.5 | -0.04936602 | 40.20212 | 80 | 20 | 1 | 5
200.01645 | 410 | -0.05129226 | 40.34908 | 80 | 20 | 1 | 5
200.01917 | 410.5 | -0.05090846 | 40.41394 | 80 | 20 | 1 | 5
200.02195 | 411 | -0.05018977 | 40.37504 | 80 | 20 | 1 | 5
200.02166 | 411.5 | -0.05084724 | 40.61672 | 80 | 20 | 1 | 5
200.02119 | 412 | -0.05091593 | 40.2793 | 80 | 20 | 1 | 5
200.02484 | 412.5 | -0.05024062 | 40.54928 | 80 | 20 | 1 | 5
200.02528 | 413 | -0.05241689 | 40.41649 | 80 | 20 | 1 | 5
200.02407 | 413.5 | -0.05087133 | 40.51579 | 80 | 20 | 1 | 5
200.01835 | 414 | -0.05111833 | 40.53664 | 80 | 20 | 1 | 5
200.01881 | 414.5 | -0.0507339 | 40.44522 | 80 | 20 | 1 | 5
200.01416 | 415 | -0.04983228 | 40.49559 | 80 | 20 | 1 | 5
200.01241 | 415.5 | -0.05282292 | 40.14413 | 80 | 20 | 1 | 5
200.00972 | 416 | -0.051335 | 40.4523 | 80 | 20 | 1 | 5
200.00441 | 416.5 | -0.04891043 | 40.17724 | 80 | 20 | 1 | 5
200.00546 | 417 | -0.05047751 | 40.38901 | 80 | 20 | 1 | 5
200.00859 | 417.5 | -0.05125696 | 40.40743 | 80 | 20 | 1 | 5
200.00843 | 418 | -0.05205263 | 40.38572 | 80 | 20 | 1 | 5
200.01196 | 418.5 | -0.0493903 | 40.34622 | 80 | 20 | 1 | 5
200.0173 | 419 | -0.05225298 | 40.39527 | 80 | 20 | 1 | 5
200.01852 | 419.5 | -0.05140853 | 40.31395 | 80 | 20 | 1 | 5
200.01873 | 420 | -0.052157 | 40.48118 | 80 | 20 | 1 | 5
200.01303 | 420.5 | -0.05277618 | 40.4163 | 80 | 20 | 1 | 5
200.01623 | 421 | -0.05174188 | 40.34366 | 80 | 20 | 1 | 5
200.01836 | 421.5 | -0.05220582 | 40.23885 | 80 | 20 | 1 | 5
200.0188 | 422 | -0.05128682 | 40.29031 | 80 | 20 | 1 | 5
200.02011 | 422.5 | -0.05254058 | 40.2849 | 80 | 20 | 1 | 5
200.02158 | 423 | -0.05269589 | 40.3734 | 80 | 20 | 1 | 5
200.02203 | 423.5 | -0.05397559 | 40.38056 | 80 | 20 | 1 | 5
200.02092 | 424 | -0.05442282 | 40.28663 | 80 | 20 | 1 | 5
200.02128 | 424.5 | -0.0531499 | 40.39547 | 80 | 20 | 1 | 5
200.01975 | 425 | -0.05276177 | 40.3528 | 80 | 20 | 1 | 5
200.01868 | 425.5 | -0.05371507 | 40.21684 | 80 | 20 | 1 | 5
200.01308 | 426 | -0.05444561 | 40.31749 | 80 | 20 | 1 | 5
200.01004 | 426.5 | -0.05265737 | 40.39965 | 80 | 20 | 1 | 5
200.01481 | 427 | -0.05151654 | 40.33549 | 80 | 20 | 1 | 5
200.01796 | 427.5 | -0.05357408 | 40.24875 | 80 | 20 | 1 | 5
200.0179 | 428 | -0.05525146 | 40.22955 | 80 | 20 | 1 | 5
200.01759 | 428.5 | -0.05294242 | 40.30516 | 80 | 20 | 1 | 5
200.01975 | 429 | -0.05333953 | 40.19734 | 80 | 20 | 1 | 5
200.01702 | 429.5 | -0.05351648 | 40.40768 | 80 | 20 | 1 | 5