## Sheet
#EXPORTTYPE: | DATA ALL
#FILE: | BRF2_PYR500_ISO200_80%O2.ngb-ds1
#FORMAT: | NETZSCH5
#FTYPE: | UNICODE
#IDENTITY: | BRF2_PYR500_ISO200_80%O2
#MTYPE: | DSC
#INSTRUMENT: | NETZSCH STA 449F1
#PROJECT: | 113397
#DATE/TIME: | 12-10-2025 16:49:00 (UTC+2)
#CORR. FILE: | Correction for method Pyrolysis_500C_Oxidation_200C_80_O2
#TEMPCAL: | TCALZERO.TCX
#SENSITIVITY: | SENSZERO.EXX
#LABORATORY: | CHEC-053
#OPERATOR: | ANGEL, CORNELIUS
#REMARK:
#SAMPLE: | BRF2_PYR500_ISO200_80%O2
#SAMPLE MASS /mg: | 4.787925
#MATERIAL: | Biochar
#REFERENCE: | arumi
#REFERENCE MASS /mg: | 0
#TYPE OF CRUCIBLE: | Al2O3 85 µl, open
#SAMPLE CRUCIBLE MASS /mg: | 151.01805
#REFERENCE CRUCIBLE MASS /mg: | 144.77
#PURGE 1 MFC: | OXYGEN,252,5 ml/min
#PURGE 2 MFC: | NITROGEN,250,0 ml/min
#PROTECTIVE MFC: | NITROGEN,250,0 ml/min
#DSC RANGE /µV: | 5000
#TG RANGE /mg: | 5000
#TAU-R: | ---
#CORR. CODE: | 20
#EXO: | 1
#RANGE: | 50°C....500°C/-10.0....5.0K/min
#SEGMENT: | S1-5/5
#SEG. 1: | 50°C/5.0(K/min)/500°C
#SEG. 2: | 500°C/01:00/500°C
#SEG. 3: | 500°C/10.0(K/min)/200°C
#SEG. 4: | 200°C/00:10/200°C
#SEG. 5: | 200°C/04:00/200°C
##Temp./°C | Time/min | DSC/(uV/mg) | Mass/% | Gas Flow(purge1)/(ml/min) | Gas Flow(protective)/(ml/min) | Sensit./(uV/mW) | Segment
50.688 | 0 | 0.15982 | 100 | 0 | 100 | 1 | 1
50.69654 | 0.5 | 0.14131 | 100.17679 | 0 | 100 | 1 | 1
50.87358 | 1 | 0.11361 | 100.37647 | 0 | 100 | 1 | 1
51.32661 | 1.5 | 0.07607841 | 100.69339 | 0 | 100 | 1 | 1
52.13816 | 2 | 0.03250673 | 100.943 | 0 | 100 | 1 | 1
53.33325 | 2.5 | -0.01085515 | 100.95371 | 0 | 100 | 1 | 1
54.92016 | 3 | -0.05194701 | 101.02445 | 0 | 100 | 1 | 1
56.87639 | 3.5 | -0.08703689 | 101.31179 | 0 | 100 | 1 | 1
59.15397 | 4 | -0.11664 | 101.48185 | 0 | 100 | 1 | 1
61.6722 | 4.5 | -0.13842 | 101.45351 | 0 | 100 | 1 | 1
64.39994 | 5 | -0.15759 | 101.49961 | 0 | 100 | 1 | 1
67.26285 | 5.5 | -0.17128 | 101.56429 | 0 | 100 | 1 | 1
70.22616 | 6 | -0.18213 | 101.40823 | 0 | 100 | 1 | 1
73.23937 | 6.5 | -0.18837 | 101.50742 | 0 | 100 | 1 | 1
76.31616 | 7 | -0.19281 | 101.44582 | 0 | 100 | 1 | 1
79.41352 | 7.5 | -0.19189 | 101.37796 | 0 | 100 | 1 | 1
82.55742 | 8 | -0.18962 | 101.26464 | 0 | 100 | 1 | 1
85.71573 | 8.5 | -0.18536 | 101.33504 | 0 | 100 | 1 | 1
88.8769 | 9 | -0.17942 | 101.38264 | 0 | 100 | 1 | 1
92.02889 | 9.5 | -0.1729 | 101.39794 | 0 | 100 | 1 | 1
95.16055 | 10 | -0.16492 | 101.14455 | 0 | 100 | 1 | 1
98.25973 | 10.5 | -0.15416 | 101.28041 | 0 | 100 | 1 | 1
101.31397 | 11 | -0.14437 | 101.14037 | 0 | 100 | 1 | 1
104.32097 | 11.5 | -0.13118 | 101.17155 | 0 | 100 | 1 | 1
107.26664 | 12 | -0.11903 | 100.89861 | 0 | 100 | 1 | 1
110.1592 | 12.5 | -0.10124 | 101.07262 | 0 | 100 | 1 | 1
113.0119 | 13 | -0.08971217 | 101.12262 | 0 | 100 | 1 | 1
115.81655 | 13.5 | -0.07816765 | 101.11732 | 0 | 100 | 1 | 1
118.57668 | 14 | -0.06851903 | 100.93621 | 0 | 100 | 1 | 1
121.30354 | 14.5 | -0.05626589 | 100.88497 | 0 | 100 | 1 | 1
124.00432 | 15 | -0.04621051 | 100.98007 | 0 | 100 | 1 | 1
126.66675 | 15.5 | -0.03674122 | 100.92039 | 0 | 100 | 1 | 1
129.30829 | 16 | -0.02677022 | 100.80358 | 0 | 100 | 1 | 1
131.91634 | 16.5 | -0.0183252 | 100.89383 | 0 | 100 | 1 | 1
134.50348 | 17 | -0.005258437 | 100.83752 | 0 | 100 | 1 | 1
137.07749 | 17.5 | 0.0011452 | 101.1236 | 0 | 100 | 1 | 1
139.62268 | 18 | 0.01003883 | 100.76338 | 0 | 100 | 1 | 1
142.16242 | 18.5 | 0.0189736 | 100.8994 | 0 | 100 | 1 | 1
144.69213 | 19 | 0.02756696 | 101.03594 | 0 | 100 | 1 | 1
147.21208 | 19.5 | 0.03474744 | 100.92105 | 0 | 100 | 1 | 1
149.72 | 20 | 0.04238619 | 100.73048 | 0 | 100 | 1 | 1
152.22365 | 20.5 | 0.04852192 | 100.90564 | 0 | 100 | 1 | 1
154.71874 | 21 | 0.05672741 | 100.82812 | 0 | 100 | 1 | 1
157.21667 | 21.5 | 0.06349991 | 100.7036 | 0 | 100 | 1 | 1
159.70735 | 22 | 0.07043121 | 100.76025 | 0 | 100 | 1 | 1
162.2032 | 22.5 | 0.07726613 | 100.86376 | 0 | 100 | 1 | 1
164.69277 | 23 | 0.08429439 | 100.6626 | 0 | 100 | 1 | 1
167.18117 | 23.5 | 0.09097571 | 100.82505 | 0 | 100 | 1 | 1
169.67019 | 24 | 0.09608603 | 100.83021 | 0 | 100 | 1 | 1
172.15107 | 24.5 | 0.1038 | 100.70012 | 0 | 100 | 1 | 1
174.62919 | 25 | 0.11011 | 100.58585 | 0 | 100 | 1 | 1
177.10513 | 25.5 | 0.11419 | 100.85655 | 0 | 100 | 1 | 1
179.58265 | 26 | 0.12078 | 100.36707 | 0 | 100 | 1 | 1
182.06869 | 26.5 | 0.1265 | 100.67818 | 0 | 100 | 1 | 1
184.55093 | 27 | 0.12987 | 100.66678 | 0 | 100 | 1 | 1
187.02721 | 27.5 | 0.13604 | 100.45234 | 0 | 100 | 1 | 1
189.50532 | 28 | 0.14182 | 100.68192 | 0 | 100 | 1 | 1
191.99149 | 28.5 | 0.15059 | 100.55232 | 0 | 100 | 1 | 1
194.47913 | 29 | 0.15712 | 100.25794 | 0 | 100 | 1 | 1
196.9764 | 29.5 | 0.16097 | 100.25747 | 0 | 100 | 1 | 1
199.47568 | 30 | 0.16636 | 100.25115 | 0 | 100 | 1 | 1
201.97995 | 30.5 | 0.1689 | 100.37342 | 0 | 100 | 1 | 1
204.48265 | 31 | 0.17225 | 100.17335 | 0 | 100 | 1 | 1
206.98233 | 31.5 | 0.17633 | 100.05811 | 0 | 100 | 1 | 1
209.47194 | 32 | 0.17942 | 99.9316 | 0 | 100 | 1 | 1
211.95369 | 32.5 | 0.18312 | 99.96346 | 0 | 100 | 1 | 1
214.42564 | 33 | 0.18723 | 99.81725 | 0 | 100 | 1 | 1
216.90212 | 33.5 | 0.18861 | 99.56652 | 0 | 100 | 1 | 1
219.37765 | 34 | 0.19297 | 99.69559 | 0 | 100 | 1 | 1
221.86097 | 34.5 | 0.20026 | 99.37471 | 0 | 100 | 1 | 1
224.35658 | 35 | 0.20508 | 99.44757 | 0 | 100 | 1 | 1
226.85679 | 35.5 | 0.2095 | 99.26841 | 0 | 100 | 1 | 1
229.35606 | 36 | 0.21097 | 98.97294 | 0 | 100 | 1 | 1
231.85805 | 36.5 | 0.212 | 98.62985 | 0 | 100 | 1 | 1
234.3509 | 37 | 0.21448 | 98.6419 | 0 | 100 | 1 | 1
236.8439 | 37.5 | 0.21385 | 98.17523 | 0 | 100 | 1 | 1
239.33706 | 38 | 0.21687 | 98.1965 | 0 | 100 | 1 | 1
241.82984 | 38.5 | 0.22267 | 97.77581 | 0 | 100 | 1 | 1
244.31639 | 39 | 0.22452 | 97.5621 | 0 | 100 | 1 | 1
246.81441 | 39.5 | 0.22981 | 96.98363 | 0 | 100 | 1 | 1
249.31036 | 40 | 0.23265 | 96.70891 | 0 | 100 | 1 | 1
251.80567 | 40.5 | 0.23433 | 96.36636 | 0 | 100 | 1 | 1
254.29916 | 41 | 0.23583 | 96.09121 | 0 | 100 | 1 | 1
256.78133 | 41.5 | 0.24011 | 95.47538 | 0 | 100 | 1 | 1
259.28478 | 42 | 0.2438 | 95.00932 | 0 | 100 | 1 | 1
261.77414 | 42.5 | 0.24706 | 94.53738 | 0 | 100 | 1 | 1
264.26 | 43 | 0.24826 | 94.07624 | 0 | 100 | 1 | 1
266.74844 | 43.5 | 0.24952 | 93.37092 | 0 | 100 | 1 | 1
269.23606 | 44 | 0.2548 | 92.62468 | 0 | 100 | 1 | 1
271.71986 | 44.5 | 0.25589 | 91.7324 | 0 | 100 | 1 | 1
274.20481 | 45 | 0.25782 | 90.96738 | 0 | 100 | 1 | 1
276.69475 | 45.5 | 0.26042 | 90.12526 | 0 | 100 | 1 | 1
279.18645 | 46 | 0.25894 | 89.2302 | 0 | 100 | 1 | 1
281.67934 | 46.5 | 0.25993 | 88.15649 | 0 | 100 | 1 | 1
284.17655 | 47 | 0.2575 | 86.81214 | 0 | 100 | 1 | 1
286.68035 | 47.5 | 0.25352 | 85.68341 | 0 | 100 | 1 | 1
289.18368 | 48 | 0.25256 | 84.5361 | 0 | 100 | 1 | 1
291.67809 | 48.5 | 0.2428 | 83.07094 | 0 | 100 | 1 | 1
294.16229 | 49 | 0.23424 | 81.33429 | 0 | 100 | 1 | 1
296.64717 | 49.5 | 0.2256 | 80.08008 | 0 | 100 | 1 | 1
299.12481 | 50 | 0.21942 | 78.31211 | 0 | 100 | 1 | 1
301.6157 | 50.5 | 0.2154 | 76.33887 | 0 | 100 | 1 | 1
304.11361 | 51 | 0.20858 | 74.60382 | 0 | 100 | 1 | 1
306.60596 | 51.5 | 0.19706 | 72.55029 | 0 | 100 | 1 | 1
309.09723 | 52 | 0.18739 | 70.71017 | 0 | 100 | 1 | 1
311.58931 | 52.5 | 0.1783 | 68.22493 | 0 | 100 | 1 | 1
314.08219 | 53 | 0.16954 | 66.27976 | 0 | 100 | 1 | 1
316.57716 | 53.5 | 0.15504 | 64.40043 | 0 | 100 | 1 | 1
319.06597 | 54 | 0.13704 | 62.72602 | 0 | 100 | 1 | 1
321.56417 | 54.5 | 0.11825 | 61.34137 | 0 | 100 | 1 | 1
324.05852 | 55 | 0.09592666 | 60.17064 | 0 | 100 | 1 | 1
326.5668 | 55.5 | 0.07791246 | 59.3103 | 0 | 100 | 1 | 1
329.08658 | 56 | 0.06150778 | 58.64597 | 0 | 100 | 1 | 1
331.6025 | 56.5 | 0.04182943 | 58.3451 | 0 | 100 | 1 | 1
334.09329 | 57 | 0.02119309 | 57.49933 | 0 | 100 | 1 | 1
336.56694 | 57.5 | 0.007471934 | 57.26682 | 0 | 100 | 1 | 1
339.03942 | 58 | -0.001274773 | 56.796 | 0 | 100 | 1 | 1
341.5159 | 58.5 | -0.01035061 | 56.31563 | 0 | 100 | 1 | 1
344.00635 | 59 | -0.01991835 | 56.23887 | 0 | 100 | 1 | 1
346.49467 | 59.5 | -0.02967828 | 55.79219 | 0 | 100 | 1 | 1
348.991 | 60 | -0.03919928 | 55.2776 | 0 | 100 | 1 | 1
351.49381 | 60.5 | -0.04854589 | 55.09619 | 0 | 100 | 1 | 1
353.99793 | 61 | -0.06118911 | 54.84422 | 0 | 100 | 1 | 1
356.50811 | 61.5 | -0.06916436 | 54.68581 | 0 | 100 | 1 | 1
359.03948 | 62 | -0.07664573 | 54.49125 | 0 | 100 | 1 | 1
361.5608 | 62.5 | -0.09799193 | 53.92978 | 0 | 100 | 1 | 1
364.05036 | 63 | -0.12349 | 53.74249 | 0 | 100 | 1 | 1
366.51247 | 63.5 | -0.14411 | 53.55178 | 0 | 100 | 1 | 1
368.97513 | 64 | -0.15584 | 53.19214 | 0 | 100 | 1 | 1
371.44749 | 64.5 | -0.17013 | 52.82252 | 0 | 100 | 1 | 1
373.92593 | 65 | -0.18707 | 52.81515 | 0 | 100 | 1 | 1
376.41421 | 65.5 | -0.20196 | 52.5009 | 0 | 100 | 1 | 1
378.91455 | 66 | -0.21416 | 52.22565 | 0 | 100 | 1 | 1
381.4329 | 66.5 | -0.2314 | 52.04651 | 0 | 100 | 1 | 1
383.94968 | 67 | -0.25495 | 51.80115 | 0 | 100 | 1 | 1
386.45 | 67.5 | -0.281 | 51.59876 | 0 | 100 | 1 | 1
388.93465 | 68 | -0.30531 | 51.28892 | 0 | 100 | 1 | 1
391.42222 | 68.5 | -0.31915 | 51.2241 | 0 | 100 | 1 | 1
393.92051 | 69 | -0.34021 | 50.996 | 0 | 100 | 1 | 1
396.42249 | 69.5 | -0.36258 | 50.84037 | 0 | 100 | 1 | 1
398.92474 | 70 | -0.38673 | 50.45714 | 0 | 100 | 1 | 1
401.41787 | 70.5 | -0.41111 | 50.32801 | 0 | 100 | 1 | 1
403.90613 | 71 | -0.43597 | 50.16056 | 0 | 100 | 1 | 1
406.40012 | 71.5 | -0.45509 | 49.80234 | 0 | 100 | 1 | 1
408.90455 | 72 | -0.47645 | 49.83578 | 0 | 100 | 1 | 1
411.41064 | 72.5 | -0.4984 | 49.70413 | 0 | 100 | 1 | 1
413.93903 | 73 | -0.51596 | 49.38413 | 0 | 100 | 1 | 1
416.45596 | 73.5 | -0.54409 | 49.28809 | 0 | 100 | 1 | 1
418.94284 | 74 | -0.58066 | 48.98625 | 0 | 100 | 1 | 1
421.40049 | 74.5 | -0.61064 | 48.93526 | 0 | 100 | 1 | 1
423.84848 | 75 | -0.635 | 48.60665 | 0 | 100 | 1 | 1
426.31698 | 75.5 | -0.65121 | 48.66286 | 0 | 100 | 1 | 1
428.83387 | 76 | -0.65683 | 48.45157 | 0 | 100 | 1 | 1
431.36843 | 76.5 | -0.67513 | 48.29438 | 0 | 100 | 1 | 1
433.86219 | 77 | -0.71499 | 48.09077 | 0 | 100 | 1 | 1
436.33079 | 77.5 | -0.74722 | 47.73852 | 0 | 100 | 1 | 1
438.81103 | 78 | -0.76598 | 47.63546 | 0 | 100 | 1 | 1
441.33152 | 78.5 | -0.77791 | 47.62149 | 0 | 100 | 1 | 1
443.85671 | 79 | -0.7996 | 47.48351 | 0 | 100 | 1 | 1
446.37315 | 79.5 | -0.82964 | 47.26518 | 0 | 100 | 1 | 1
448.8681 | 80 | -0.86047 | 46.99739 | 0 | 100 | 1 | 1
451.36476 | 80.5 | -0.88563 | 46.97315 | 0 | 100 | 1 | 1
453.86326 | 81 | -0.91003 | 46.70499 | 0 | 100 | 1 | 1
456.36332 | 81.5 | -0.93418 | 46.64433 | 0 | 100 | 1 | 1
458.86074 | 82 | -0.95847 | 46.61571 | 0 | 100 | 1 | 1
461.36493 | 82.5 | -0.98566 | 46.31012 | 0 | 100 | 1 | 1
463.85942 | 83 | -1.01504 | 46.15361 | 0 | 100 | 1 | 1
466.34341 | 83.5 | -1.04469 | 46.28148 | 0 | 100 | 1 | 1
468.83439 | 84 | -1.0724 | 46.11549 | 0 | 100 | 1 | 1
471.347 | 84.5 | -1.09761 | 46.16454 | 0 | 100 | 1 | 1
473.83255 | 85 | -1.13487 | 45.99017 | 0 | 100 | 1 | 1
476.32028 | 85.5 | -1.16471 | 45.57744 | 0 | 100 | 1 | 1
478.82045 | 86 | -1.19494 | 45.75468 | 0 | 100 | 1 | 1
481.32593 | 86.5 | -1.23126 | 45.49399 | 0 | 100 | 1 | 1
483.82481 | 87 | -1.2625 | 45.67427 | 0 | 100 | 1 | 1
486.31539 | 87.5 | -1.29663 | 45.25391 | 0 | 100 | 1 | 1
488.80684 | 88 | -1.32321 | 45.24559 | 0 | 100 | 1 | 1
491.30515 | 88.5 | -1.35489 | 44.95373 | 0 | 100 | 1 | 1
493.80913 | 89 | -1.38536 | 45.10879 | 0 | 100 | 1 | 1
496.30439 | 89.5 | -1.41622 | 44.89514 | 0 | 100 | 1 | 1
498.80042 | 90 | -1.44778 | 44.91372 | 0 | 100 | 1 | 2
500.52477 | 90.5 | -1.6265 | 44.7218 | 0 | 100 | 1 | 2
501.07116 | 91 | -1.86164 | 44.76193 | 0 | 100 | 1 | 2
501.16933 | 91.5 | -1.95084 | 44.62267 | 0 | 100 | 1 | 2
501.26494 | 92 | -1.95495 | 44.79226 | 0 | 100 | 1 | 2
501.4099 | 92.5 | -1.9532 | 44.69207 | 0 | 100 | 1 | 2
501.51241 | 93 | -1.97565 | 44.3379 | 0 | 100 | 1 | 2
501.52517 | 93.5 | -1.99563 | 44.48028 | 0 | 100 | 1 | 2
501.4585 | 94 | -2.0155 | 44.37821 | 0 | 100 | 1 | 2
501.3616 | 94.5 | -2.02837 | 44.52563 | 0 | 100 | 1 | 2
501.25593 | 95 | -2.03149 | 44.13934 | 0 | 100 | 1 | 2
501.15548 | 95.5 | -2.03526 | 44.53299 | 0 | 100 | 1 | 2
501.05703 | 96 | -2.03837 | 44.38218 | 0 | 100 | 1 | 2
500.96959 | 96.5 | -2.0369 | 44.09286 | 0 | 100 | 1 | 2
500.88301 | 97 | -2.03846 | 44.28699 | 0 | 100 | 1 | 2
500.80236 | 97.5 | -2.0424 | 44.38603 | 0 | 100 | 1 | 2
500.72623 | 98 | -2.04368 | 44.17077 | 0 | 100 | 1 | 2
500.66028 | 98.5 | -2.04503 | 44.18177 | 0 | 100 | 1 | 2
500.59122 | 99 | -2.04806 | 44.049 | 0 | 100 | 1 | 2
500.53417 | 99.5 | -2.04729 | 44.13644 | 0 | 100 | 1 | 2
500.48928 | 100 | -2.04565 | 44.17668 | 0 | 100 | 1 | 2
500.43783 | 100.5 | -2.04886 | 44.03724 | 0 | 100 | 1 | 2
500.39165 | 101 | -2.05034 | 44.02881 | 0 | 100 | 1 | 2
500.36121 | 101.5 | -2.04876 | 44.00882 | 0 | 100 | 1 | 2
500.33437 | 102 | -2.04966 | 44.33803 | 0 | 100 | 1 | 2
500.30746 | 102.5 | -2.05041 | 44.0277 | 0 | 100 | 1 | 2
500.29553 | 103 | -2.04573 | 44.17323 | 0 | 100 | 1 | 2
500.27341 | 103.5 | -2.05048 | 43.9362 | 0 | 100 | 1 | 2
500.24653 | 104 | -2.05592 | 44.06013 | 0 | 100 | 1 | 2
500.20478 | 104.5 | -2.06381 | 44.00086 | 0 | 100 | 1 | 2
500.12923 | 105 | -2.07495 | 43.84936 | 0 | 100 | 1 | 2
500.10582 | 105.5 | -2.05687 | 43.8545 | 0 | 100 | 1 | 2
500.14019 | 106 | -2.03892 | 43.70327 | 0 | 100 | 1 | 2
500.15528 | 106.5 | -2.04716 | 43.95978 | 0 | 100 | 1 | 2
500.15443 | 107 | -2.05654 | 44.05353 | 0 | 100 | 1 | 2
500.1347 | 107.5 | -2.06525 | 43.70092 | 0 | 100 | 1 | 2
500.10961 | 108 | -2.06465 | 44.02568 | 0 | 100 | 1 | 2
500.09903 | 108.5 | -2.06402 | 43.85286 | 0 | 100 | 1 | 2
500.09754 | 109 | -2.0557 | 43.7229 | 0 | 100 | 1 | 2
500.13951 | 109.5 | -2.04423 | 43.67267 | 0 | 100 | 1 | 2
500.18728 | 110 | -2.0445 | 43.98111 | 0 | 100 | 1 | 2
500.17745 | 110.5 | -2.06276 | 43.98173 | 0 | 100 | 1 | 2
500.13937 | 111 | -2.07284 | 43.88097 | 0 | 100 | 1 | 2
500.1083 | 111.5 | -2.06979 | 44.00196 | 0 | 100 | 1 | 2
500.09528 | 112 | -2.06467 | 43.87652 | 0 | 100 | 1 | 2
500.05922 | 112.5 | -2.0819 | 43.76974 | 0 | 100 | 1 | 2
500.01914 | 113 | -2.07757 | 43.62629 | 0 | 100 | 1 | 2
500.04712 | 113.5 | -2.05405 | 43.7995 | 0 | 100 | 1 | 2
500.08942 | 114 | -2.05227 | 43.83921 | 0 | 100 | 1 | 2
500.09004 | 114.5 | -2.06401 | 43.87324 | 0 | 100 | 1 | 2
500.0694 | 115 | -2.07789 | 43.75963 | 0 | 100 | 1 | 2
500.05207 | 115.5 | -2.07883 | 43.89382 | 0 | 100 | 1 | 2
500.06174 | 116 | -2.07255 | 43.81544 | 0 | 100 | 1 | 2
500.06769 | 116.5 | -2.0764 | 43.88941 | 0 | 100 | 1 | 2
500.06075 | 117 | -2.07957 | 43.91471 | 0 | 100 | 1 | 2
500.04897 | 117.5 | -2.08391 | 43.96215 | 0 | 100 | 1 | 2
500.04107 | 118 | -2.08335 | 43.7129 | 0 | 100 | 1 | 2
500.02745 | 118.5 | -2.08417 | 43.87031 | 0 | 100 | 1 | 2
500.02341 | 119 | -2.08382 | 43.7761 | 0 | 100 | 1 | 2
500.02929 | 119.5 | -2.08372 | 43.7173 | 0 | 100 | 1 | 2
500.02617 | 120 | -2.08454 | 43.47711 | 0 | 100 | 1 | 2
500.02554 | 120.5 | -2.08347 | 43.67961 | 0 | 100 | 1 | 2
500.02613 | 121 | -2.08471 | 43.44005 | 0 | 100 | 1 | 2
500.02765 | 121.5 | -2.08404 | 43.61554 | 0 | 100 | 1 | 2
500.04455 | 122 | -2.0833 | 43.69808 | 0 | 100 | 1 | 2
500.06451 | 122.5 | -2.08217 | 43.53538 | 0 | 100 | 1 | 2
500.07579 | 123 | -2.08505 | 43.65744 | 0 | 100 | 1 | 2
500.07354 | 123.5 | -2.0923 | 43.59594 | 0 | 100 | 1 | 2
500.06311 | 124 | -2.09062 | 43.55616 | 0 | 100 | 1 | 2
500.05623 | 124.5 | -2.09009 | 43.62273 | 0 | 100 | 1 | 2
500.04952 | 125 | -2.09035 | 43.5509 | 0 | 100 | 1 | 2
500.05715 | 125.5 | -2.08566 | 43.74099 | 0 | 100 | 1 | 2
500.06875 | 126 | -2.0862 | 43.72173 | 0 | 100 | 1 | 2
500.05817 | 126.5 | -2.0929 | 43.4709 | 0 | 100 | 1 | 2
500.03822 | 127 | -2.09644 | 43.72873 | 0 | 100 | 1 | 2
500.06678 | 127.5 | -2.08368 | 43.76837 | 0 | 100 | 1 | 2
500.07219 | 128 | -2.08973 | 43.61674 | 0 | 100 | 1 | 2
500.0481 | 128.5 | -2.09727 | 43.48341 | 0 | 100 | 1 | 2
500.01383 | 129 | -2.10134 | 43.717 | 0 | 100 | 1 | 2
499.9992 | 129.5 | -2.0959 | 43.45065 | 0 | 100 | 1 | 2
499.99712 | 130 | -2.09003 | 43.71553 | 0 | 100 | 1 | 2
500.00391 | 130.5 | -2.08999 | 43.53884 | 0 | 100 | 1 | 2
500.00272 | 131 | -2.09261 | 43.56515 | 0 | 100 | 1 | 2
500.00575 | 131.5 | -2.09045 | 43.52993 | 0 | 100 | 1 | 2
500.01004 | 132 | -2.08977 | 43.51602 | 0 | 100 | 1 | 2
500.02977 | 132.5 | -2.08303 | 43.59055 | 0 | 100 | 1 | 2
500.06236 | 133 | -2.08207 | 43.63853 | 0 | 100 | 1 | 2
500.08934 | 133.5 | -2.08222 | 43.6798 | 0 | 100 | 1 | 2
500.09543 | 134 | -2.09563 | 43.32937 | 0 | 100 | 1 | 2
500.08075 | 134.5 | -2.1013 | 43.448 | 0 | 100 | 1 | 2
500.05425 | 135 | -2.09789 | 43.35402 | 0 | 100 | 1 | 2
500.03805 | 135.5 | -2.09212 | 43.51338 | 0 | 100 | 1 | 2
500.02755 | 136 | -2.08937 | 43.78626 | 0 | 100 | 1 | 2
500.02036 | 136.5 | -2.09124 | 43.42155 | 0 | 100 | 1 | 2
500.00952 | 137 | -2.09317 | 43.47684 | 0 | 100 | 1 | 2
500.01358 | 137.5 | -2.08881 | 43.60991 | 0 | 100 | 1 | 2
500.02188 | 138 | -2.08707 | 43.49121 | 0 | 100 | 1 | 2
500.02881 | 138.5 | -2.09304 | 43.46405 | 0 | 100 | 1 | 2
500.03056 | 139 | -2.09445 | 43.6168 | 0 | 100 | 1 | 2
500.02652 | 139.5 | -2.09169 | 43.45603 | 0 | 100 | 1 | 2
500.05457 | 140 | -2.07718 | 43.60074 | 0 | 100 | 1 | 2
500.09158 | 140.5 | -2.0796 | 43.35075 | 0 | 100 | 1 | 2
500.09826 | 141 | -2.09482 | 43.4625 | 0 | 100 | 1 | 2
500.07449 | 141.5 | -2.10433 | 43.31826 | 0 | 100 | 1 | 2
500.03266 | 142 | -2.10942 | 43.49133 | 0 | 100 | 1 | 2
500.00428 | 142.5 | -2.1043 | 43.37667 | 0 | 100 | 1 | 2
500.00387 | 143 | -2.09836 | 43.3892 | 0 | 100 | 1 | 2
500.00485 | 143.5 | -2.08815 | 43.32063 | 0 | 100 | 1 | 2
500.00383 | 144 | -2.09402 | 43.44931 | 0 | 100 | 1 | 2
499.99964 | 144.5 | -2.09224 | 43.47156 | 0 | 100 | 1 | 2
500.02138 | 145 | -2.0892 | 43.33999 | 0 | 100 | 1 | 2
500.04081 | 145.5 | -2.09148 | 43.61168 | 0 | 100 | 1 | 2
500.03444 | 146 | -2.10302 | 43.75007 | 0 | 100 | 1 | 2
500.00459 | 146.5 | -2.10834 | 43.67224 | 0 | 100 | 1 | 2
499.99013 | 147 | -2.10018 | 43.40682 | 0 | 100 | 1 | 2
499.99651 | 147.5 | -2.08716 | 43.60558 | 0 | 100 | 1 | 2
500.00908 | 148 | -2.08868 | 43.53922 | 0 | 100 | 1 | 2
500.0386 | 148.5 | -2.08795 | 43.45188 | 0 | 100 | 1 | 2
500.0784 | 149 | -2.08769 | 43.46912 | 0 | 100 | 1 | 2
500.09571 | 149.5 | -2.09266 | 43.37075 | 0 | 100 | 1 | 2
500.0836 | 150 | -2.09739 | 43.57969 | 0 | 100 | 1 | 3
498.60819 | 150.5 | -2.42789 | 43.46474 | 0 | 100 | 1 | 3
494.81683 | 151 | -2.8598 | 43.66905 | 0 | 100 | 1 | 3
490.10328 | 151.5 | -2.99983 | 43.5775 | 0 | 100 | 1 | 3
485.34283 | 152 | -2.95105 | 43.52636 | 0 | 100 | 1 | 3
480.72656 | 152.5 | -2.8782 | 43.321 | 0 | 100 | 1 | 3
476.09398 | 153 | -2.84898 | 43.52067 | 0 | 100 | 1 | 3
471.28812 | 153.5 | -2.84695 | 43.51007 | 0 | 100 | 1 | 3
466.30975 | 154 | -2.8393 | 43.26928 | 0 | 100 | 1 | 3
461.22541 | 154.5 | -2.81154 | 43.54645 | 0 | 100 | 1 | 3
456.11261 | 155 | -2.77256 | 43.48316 | 0 | 100 | 1 | 3
450.99571 | 155.5 | -2.73037 | 43.51456 | 0 | 100 | 1 | 3
445.88711 | 156 | -2.68293 | 43.4573 | 0 | 100 | 1 | 3
440.78799 | 156.5 | -2.64009 | 43.61813 | 0 | 100 | 1 | 3
435.67397 | 157 | -2.59964 | 43.50584 | 0 | 100 | 1 | 3
430.56619 | 157.5 | -2.55121 | 43.43433 | 0 | 100 | 1 | 3
425.46054 | 158 | -2.504 | 43.41316 | 0 | 100 | 1 | 3
420.38274 | 158.5 | -2.46045 | 43.39058 | 0 | 100 | 1 | 3
415.30449 | 159 | -2.41368 | 43.74037 | 0 | 100 | 1 | 3
410.2236 | 159.5 | -2.36108 | 43.37171 | 0 | 100 | 1 | 3
405.15016 | 160 | -2.30904 | 43.37155 | 0 | 100 | 1 | 3
400.09101 | 160.5 | -2.26243 | 43.60103 | 0 | 100 | 1 | 3
395.03826 | 161 | -2.21769 | 43.3821 | 0 | 100 | 1 | 3
389.9943 | 161.5 | -2.17193 | 43.3307 | 0 | 100 | 1 | 3
384.96598 | 162 | -2.12151 | 43.49359 | 0 | 100 | 1 | 3
379.94459 | 162.5 | -2.07075 | 43.36116 | 0 | 100 | 1 | 3
374.92575 | 163 | -2.02165 | 43.65052 | 0 | 100 | 1 | 3
369.9146 | 163.5 | -1.97374 | 43.37063 | 0 | 100 | 1 | 3
364.89499 | 164 | -1.92751 | 43.41087 | 0 | 100 | 1 | 3
359.87805 | 164.5 | -1.88146 | 43.70292 | 0 | 100 | 1 | 3
354.8867 | 165 | -1.83249 | 43.53494 | 0 | 100 | 1 | 3
349.89347 | 165.5 | -1.78286 | 43.56132 | 0 | 100 | 1 | 3
344.90078 | 166 | -1.73358 | 43.42257 | 0 | 100 | 1 | 3
339.91031 | 166.5 | -1.68511 | 43.45269 | 0 | 100 | 1 | 3
334.91761 | 167 | -1.63847 | 43.31856 | 0 | 100 | 1 | 3
329.9324 | 167.5 | -1.59031 | 43.52365 | 0 | 100 | 1 | 3
324.94512 | 168 | -1.54253 | 43.38605 | 0 | 100 | 1 | 3
319.96111 | 168.5 | -1.49491 | 43.25872 | 0 | 100 | 1 | 3
314.97741 | 169 | -1.44742 | 43.36911 | 0 | 100 | 1 | 3
309.99806 | 169.5 | -1.39997 | 43.48284 | 0 | 100 | 1 | 3
305.01687 | 170 | -1.35402 | 43.41695 | 0 | 100 | 1 | 3
300.04148 | 170.5 | -1.30665 | 43.34923 | 0 | 100 | 1 | 3
295.07208 | 171 | -1.25948 | 43.42043 | 0 | 100 | 1 | 3
290.09486 | 171.5 | -1.21364 | 43.29177 | 0 | 100 | 1 | 3
285.13154 | 172 | -1.16593 | 43.55689 | 0 | 100 | 1 | 3
280.16318 | 172.5 | -1.12056 | 43.48331 | 0 | 100 | 1 | 3
275.20397 | 173 | -1.07378 | 43.4363 | 0 | 100 | 1 | 3
270.23623 | 173.5 | -1.02942 | 43.42589 | 0 | 100 | 1 | 3
265.26783 | 174 | -0.98289 | 43.46774 | 0 | 100 | 1 | 3
260.30541 | 174.5 | -0.9388 | 43.40333 | 0 | 100 | 1 | 3
255.3466 | 175 | -0.89487 | 43.48249 | 0 | 100 | 1 | 3
250.38961 | 175.5 | -0.84684 | 43.32956 | 0 | 100 | 1 | 3
245.43712 | 176 | -0.80304 | 43.62595 | 0 | 100 | 1 | 3
240.50005 | 176.5 | -0.75899 | 43.53563 | 0 | 100 | 1 | 3
235.56135 | 177 | -0.71557 | 43.49017 | -1.603419e-314 | 100 | 1 | 3
230.6195 | 177.5 | -0.67286 | 43.37649 | -6.344893e-286 | 100 | 1 | 3
225.69006 | 178 | -0.63072 | 43.37461 | -2.51074e-257 | 100 | 1 | 3
220.76844 | 178.5 | -0.58878 | 43.51478 | -9.935256e-229 | 100 | 1 | 3
215.84948 | 179 | -0.54355 | 43.55153 | -3.931483e-200 | 100 | 1 | 3
210.95478 | 179.5 | -0.5025 | 43.40103 | -1.555728e-171 | 100 | 1 | 3
206.09787 | 180 | -0.45936 | 43.33965 | 1.562186e-142 | 100 | 1 | 4
201.35511 | 180.5 | -0.41304 | 43.41109 | 1.871966e-135 | 100 | 1 | 4
196.94567 | 181 | -0.34774 | 43.59287 | -4.141344e-128 | 100 | 1 | 4
193.28748 | 181.5 | -0.27157 | 43.56637 | -3.723802e-121 | 100 | 1 | 4
190.68021 | 182 | -0.19657 | 43.58873 | 8.238155e-114 | 100 | 1 | 4
189.15494 | 182.5 | -0.13777 | 43.42139 | 7.407562e-107 | 100 | 1 | 4
188.51925 | 183 | -0.10476 | 43.35359 | -1.638772e-99 | 100 | 1 | 4
188.47874 | 183.5 | -0.09998093 | 43.59197 | -1.473547e-92 | 100 | 1 | 4
188.75081 | 184 | -0.10797 | 43.57293 | 3.259923e-85 | 100 | 1 | 4
189.13544 | 184.5 | -0.11884 | 43.61046 | 2.931249e-78 | 100 | 1 | 4
189.55946 | 185 | -0.12646 | 43.33971 | -6.484791e-71 | 100 | 1 | 4
190.00736 | 185.5 | -0.12525 | 43.51841 | -5.830977e-64 | 100 | 1 | 4
190.49471 | 186 | -0.12041 | 43.41887 | 1.289985e-56 | 100 | 1 | 4
191.05074 | 186.5 | -0.10948 | 43.38068 | 1.159925e-49 | 100 | 1 | 4
191.68033 | 187 | -0.10481 | 43.51428 | -2.566099e-42 | 100 | 1 | 4
192.36564 | 187.5 | -0.10222 | 43.25819 | -2.307378e-35 | 100 | 1 | 4
193.07339 | 188 | -0.104 | 43.45318 | 5.104604e-28 | 100 | 1 | 4
193.76837 | 188.5 | -0.10741 | 43.44788 | 4.589944e-21 | 100 | 1 | 4
194.42791 | 189 | -0.11133 | 43.45601 | -1.015432e-13 | 100 | 1 | 4
195.04575 | 189.5 | -0.11576 | 43.49854 | -9.130532e-07 | 100 | 1 | 4
195.6149 | 190 | -0.12088 | 43.65821 | 22.64085 | 77.35915 | 1 | 5
196.13821 | 190.5 | 0.37977 | 43.28043 | 80 | 20 | 1 | 5
196.73821 | 191 | 2.07252 | 44.13673 | 80 | 20 | 1 | 5
197.24192 | 191.5 | 1.68031 | 44.54338 | 80 | 20 | 1 | 5
197.62193 | 192 | 1.19693 | 44.53087 | 80 | 20 | 1 | 5
197.9252 | 192.5 | 0.89034 | 44.6841 | 80 | 20 | 1 | 5
198.1949 | 193 | 0.70818 | 44.75403 | 80 | 20 | 1 | 5
198.43584 | 193.5 | 0.5886 | 44.65576 | 80 | 20 | 1 | 5
198.65102 | 194 | 0.50758 | 44.88985 | 80 | 20 | 1 | 5
198.84403 | 194.5 | 0.44572 | 44.83054 | 80 | 20 | 1 | 5
199.01344 | 195 | 0.3978 | 44.93028 | 80 | 20 | 1 | 5
199.16346 | 195.5 | 0.35825 | 44.55011 | 80 | 20 | 1 | 5
199.2957 | 196 | 0.32267 | 45.00321 | 80 | 20 | 1 | 5
199.40408 | 196.5 | 0.2953 | 44.97523 | 80 | 20 | 1 | 5
199.49339 | 197 | 0.27111 | 44.75748 | 80 | 20 | 1 | 5
199.57283 | 197.5 | 0.24692 | 45.00834 | 80 | 20 | 1 | 5
199.63941 | 198 | 0.22989 | 44.76555 | 80 | 20 | 1 | 5
199.69872 | 198.5 | 0.21346 | 45.02325 | 80 | 20 | 1 | 5
199.75192 | 199 | 0.19799 | 44.8621 | 80 | 20 | 1 | 5
199.79209 | 199.5 | 0.18667 | 44.74729 | 80 | 20 | 1 | 5
199.82734 | 200 | 0.17116 | 45.01384 | 80 | 20 | 1 | 5
199.86134 | 200.5 | 0.16075 | 44.93905 | 80 | 20 | 1 | 5
199.88378 | 201 | 0.15065 | 44.81247 | 80 | 20 | 1 | 5
199.90408 | 201.5 | 0.14024 | 45.01357 | 80 | 20 | 1 | 5
199.92101 | 202 | 0.13278 | 44.98706 | 80 | 20 | 1 | 5
199.93421 | 202.5 | 0.12248 | 44.91545 | 80 | 20 | 1 | 5
199.94588 | 203 | 0.11518 | 45.17514 | 80 | 20 | 1 | 5
199.95462 | 203.5 | 0.10854 | 45.06636 | 80 | 20 | 1 | 5
199.95916 | 204 | 0.10087 | 44.97527 | 80 | 20 | 1 | 5
199.96834 | 204.5 | 0.09515134 | 44.96233 | 80 | 20 | 1 | 5
199.97299 | 205 | 0.08741072 | 45.06418 | 80 | 20 | 1 | 5
199.97887 | 205.5 | 0.08226782 | 45.03598 | 80 | 20 | 1 | 5
199.98529 | 206 | 0.07601291 | 44.80969 | 80 | 20 | 1 | 5
199.98459 | 206.5 | 0.07341561 | 45.01025 | 80 | 20 | 1 | 5
199.98749 | 207 | 0.06781598 | 44.89043 | 80 | 20 | 1 | 5
199.99042 | 207.5 | 0.06152811 | 44.88167 | 80 | 20 | 1 | 5
199.9988 | 208 | 0.06057724 | 45.06575 | 80 | 20 | 1 | 5
199.9997 | 208.5 | 0.05329395 | 45.05624 | 80 | 20 | 1 | 5
199.99968 | 209 | 0.05043555 | 45.01527 | 80 | 20 | 1 | 5
199.99627 | 209.5 | 0.04597891 | 45.03658 | 80 | 20 | 1 | 5
199.99748 | 210 | 0.04201754 | 44.85404 | 80 | 20 | 1 | 5
199.9977 | 210.5 | 0.03975709 | 44.97088 | 80 | 20 | 1 | 5
199.99875 | 211 | 0.03615476 | 44.90389 | 80 | 20 | 1 | 5
199.99633 | 211.5 | 0.0328503 | 44.97713 | 80 | 20 | 1 | 5
199.99881 | 212 | 0.03061942 | 45.127 | 80 | 20 | 1 | 5
200.00089 | 212.5 | 0.02653635 | 44.97172 | 80 | 20 | 1 | 5
200.0032 | 213 | 0.02485504 | 44.91319 | 80 | 20 | 1 | 5
200.00355 | 213.5 | 0.02211847 | 44.91277 | 80 | 20 | 1 | 5
200.00984 | 214 | 0.01811437 | 44.99256 | 80 | 20 | 1 | 5
200.01415 | 214.5 | 0.01556425 | 45.00682 | 80 | 20 | 1 | 5
200.01082 | 215 | 0.01206852 | 45.03414 | 80 | 20 | 1 | 5
200.00096 | 215.5 | 0.01021306 | 45.13295 | 80 | 20 | 1 | 5
200.00315 | 216 | 0.008326181 | 45.01578 | 80 | 20 | 1 | 5
200.00774 | 216.5 | 0.007592112 | 44.98762 | 80 | 20 | 1 | 5
200.00432 | 217 | 0.004400516 | 45.0214 | 80 | 20 | 1 | 5
199.99907 | 217.5 | 0.00135275 | 45.08263 | 80 | 20 | 1 | 5
199.99903 | 218 | 0.0009758146 | 45.19126 | 80 | 20 | 1 | 5
200.0049 | 218.5 | -0.0009669372 | 44.92553 | 80 | 20 | 1 | 5
200.01068 | 219 | -0.002788788 | 44.98841 | 80 | 20 | 1 | 5
200.01237 | 219.5 | -0.006484658 | 44.90632 | 80 | 20 | 1 | 5
200.01499 | 220 | -0.006628116 | 44.97091 | 80 | 20 | 1 | 5
200.01875 | 220.5 | -0.009517948 | 44.79224 | 80 | 20 | 1 | 5
200.01956 | 221 | -0.01123973 | 44.95515 | 80 | 20 | 1 | 5
200.01957 | 221.5 | -0.01281385 | 44.88198 | 80 | 20 | 1 | 5
200.01927 | 222 | -0.0130457 | 44.82901 | 80 | 20 | 1 | 5
200.01337 | 222.5 | -0.01567222 | 44.94356 | 80 | 20 | 1 | 5
200.0187 | 223 | -0.01877942 | 45.10854 | 80 | 20 | 1 | 5
200.0168 | 223.5 | -0.01647678 | 44.84312 | 80 | 20 | 1 | 5
200.01418 | 224 | -0.02142183 | 45.06343 | 80 | 20 | 1 | 5
200.0104 | 224.5 | -0.02145625 | 44.99883 | 80 | 20 | 1 | 5
200.00887 | 225 | -0.02340753 | 44.92209 | 80 | 20 | 1 | 5
200.01442 | 225.5 | -0.02380905 | 44.91136 | 80 | 20 | 1 | 5
200.0177 | 226 | -0.0261765 | 44.8943 | 80 | 20 | 1 | 5
200.01616 | 226.5 | -0.02754155 | 45.02484 | 80 | 20 | 1 | 5
200.01959 | 227 | -0.03035149 | 45.02038 | 80 | 20 | 1 | 5
200.01642 | 227.5 | -0.03165554 | 45.08012 | 80 | 20 | 1 | 5
200.0151 | 228 | -0.03139631 | 44.80708 | 80 | 20 | 1 | 5
200.01525 | 228.5 | -0.03185056 | 44.89471 | 80 | 20 | 1 | 5
200.01493 | 229 | -0.03330079 | 44.90513 | 80 | 20 | 1 | 5
200.01551 | 229.5 | -0.03412275 | 44.91573 | 80 | 20 | 1 | 5
200.02255 | 230 | -0.03736028 | 45.03826 | 80 | 20 | 1 | 5
200.02271 | 230.5 | -0.03819796 | 45.00871 | 80 | 20 | 1 | 5
200.02323 | 231 | -0.03815841 | 44.93206 | 80 | 20 | 1 | 5
200.02283 | 231.5 | -0.04012922 | 44.95609 | 80 | 20 | 1 | 5
200.015 | 232 | -0.04110492 | 45.06732 | 80 | 20 | 1 | 5
200.01182 | 232.5 | -0.04093292 | 44.81796 | 80 | 20 | 1 | 5
200.0136 | 233 | -0.04277215 | 44.98636 | 80 | 20 | 1 | 5
200.01731 | 233.5 | -0.04329754 | 45.05485 | 80 | 20 | 1 | 5
200.01776 | 234 | -0.045188 | 44.88286 | 80 | 20 | 1 | 5
200.02701 | 234.5 | -0.0448552 | 44.80689 | 80 | 20 | 1 | 5
200.02574 | 235 | -0.04519573 | 44.90473 | 80 | 20 | 1 | 5
200.02603 | 235.5 | -0.04863949 | 44.93243 | 80 | 20 | 1 | 5
200.02951 | 236 | -0.04996458 | 44.8152 | 80 | 20 | 1 | 5
200.03003 | 236.5 | -0.049849 | 44.92499 | 80 | 20 | 1 | 5
200.02877 | 237 | -0.0496051 | 44.88201 | 80 | 20 | 1 | 5
200.03484 | 237.5 | -0.05143901 | 44.9049 | 80 | 20 | 1 | 5
200.0317 | 238 | -0.05249719 | 44.95184 | 80 | 20 | 1 | 5
200.02604 | 238.5 | -0.05308611 | 44.71204 | 80 | 20 | 1 | 5
200.02218 | 239 | -0.05431638 | 44.8237 | 80 | 20 | 1 | 5
200.02094 | 239.5 | -0.05498012 | 44.91641 | 80 | 20 | 1 | 5
200.01898 | 240 | -0.05608068 | 45.01371 | 80 | 20 | 1 | 5
200.02219 | 240.5 | -0.05594737 | 44.97133 | 80 | 20 | 1 | 5
200.01948 | 241 | -0.05699466 | 44.73668 | 80 | 20 | 1 | 5
200.01673 | 241.5 | -0.05721883 | 44.92442 | 80 | 20 | 1 | 5
200.01535 | 242 | -0.05954606 | 44.88304 | 80 | 20 | 1 | 5
200.01814 | 242.5 | -0.05940123 | 44.8343 | 80 | 20 | 1 | 5
200.01537 | 243 | -0.06035317 | 44.98364 | 80 | 20 | 1 | 5
200.01359 | 243.5 | -0.06004889 | 44.91803 | 80 | 20 | 1 | 5
200.01005 | 244 | -0.06023516 | 44.93239 | 80 | 20 | 1 | 5
200.00973 | 244.5 | -0.06052969 | 44.86301 | 80 | 20 | 1 | 5
200.01067 | 245 | -0.06125745 | 44.8163 | 80 | 20 | 1 | 5
200.00732 | 245.5 | -0.06267304 | 44.91229 | 80 | 20 | 1 | 5
200.00811 | 246 | -0.06427776 | 44.89898 | 80 | 20 | 1 | 5
200.00851 | 246.5 | -0.06575392 | 44.93791 | 80 | 20 | 1 | 5
200.01146 | 247 | -0.06398529 | 44.82527 | 80 | 20 | 1 | 5
200.01113 | 247.5 | -0.06531537 | 44.8185 | 80 | 20 | 1 | 5
200.01092 | 248 | -0.0657133 | 44.70771 | 80 | 20 | 1 | 5
200.01224 | 248.5 | -0.06572311 | 44.72213 | 80 | 20 | 1 | 5
200.00989 | 249 | -0.06749035 | 44.88107 | 80 | 20 | 1 | 5
200.01497 | 249.5 | -0.06914651 | 44.72694 | 80 | 20 | 1 | 5
200.02211 | 250 | -0.06754614 | 44.88371 | 80 | 20 | 1 | 5
200.02307 | 250.5 | -0.07127469 | 44.94158 | 80 | 20 | 1 | 5
200.02675 | 251 | -0.07119523 | 44.73559 | 80 | 20 | 1 | 5
200.02422 | 251.5 | -0.07056956 | 44.85966 | 80 | 20 | 1 | 5
200.02183 | 252 | -0.07208904 | 44.83407 | 80 | 20 | 1 | 5
200.02038 | 252.5 | -0.07151501 | 44.88981 | 80 | 20 | 1 | 5
200.0218 | 253 | -0.07272328 | 44.6927 | 80 | 20 | 1 | 5
200.01567 | 253.5 | -0.07326239 | 44.99177 | 80 | 20 | 1 | 5
200.01987 | 254 | -0.07408123 | 44.59968 | 80 | 20 | 1 | 5
200.01871 | 254.5 | -0.07254315 | 44.65863 | 80 | 20 | 1 | 5
200.01541 | 255 | -0.07381649 | 44.80276 | 80 | 20 | 1 | 5
200.01335 | 255.5 | -0.07474623 | 44.85285 | 80 | 20 | 1 | 5
200.01746 | 256 | -0.07637925 | 44.89047 | 80 | 20 | 1 | 5
200.01892 | 256.5 | -0.07652756 | 44.66735 | 80 | 20 | 1 | 5
200.02435 | 257 | -0.07670373 | 44.60126 | 80 | 20 | 1 | 5
200.02186 | 257.5 | -0.07827008 | 44.83527 | 80 | 20 | 1 | 5
200.02224 | 258 | -0.07716665 | 44.84664 | 80 | 20 | 1 | 5
200.01899 | 258.5 | -0.07729709 | 44.87573 | 80 | 20 | 1 | 5
200.01769 | 259 | -0.07803878 | 44.84353 | 80 | 20 | 1 | 5
200.01754 | 259.5 | -0.07839914 | 44.90026 | 80 | 20 | 1 | 5
200.02025 | 260 | -0.07986648 | 44.85731 | 80 | 20 | 1 | 5
200.02074 | 260.5 | -0.07874461 | 44.87142 | 80 | 20 | 1 | 5
200.02316 | 261 | -0.08127469 | 44.81002 | 80 | 20 | 1 | 5
200.02223 | 261.5 | -0.081942 | 44.70059 | 80 | 20 | 1 | 5
200.0249 | 262 | -0.08083508 | 44.71141 | 80 | 20 | 1 | 5
200.02626 | 262.5 | -0.07847988 | 44.78132 | 80 | 20 | 1 | 5
200.02708 | 263 | -0.08216313 | 44.85277 | 80 | 20 | 1 | 5
200.02467 | 263.5 | -0.08433992 | 44.76442 | 80 | 20 | 1 | 5
200.01996 | 264 | -0.08413677 | 44.89031 | 80 | 20 | 1 | 5
200.01637 | 264.5 | -0.08350088 | 44.62132 | 80 | 20 | 1 | 5
200.01248 | 265 | -0.08411019 | 44.76444 | 80 | 20 | 1 | 5
200.01241 | 265.5 | -0.08266383 | 44.84115 | 80 | 20 | 1 | 5
200.01226 | 266 | -0.08344406 | 44.85269 | 80 | 20 | 1 | 5
200.01276 | 266.5 | -0.08332 | 44.79486 | 80 | 20 | 1 | 5
200.01335 | 267 | -0.08687309 | 44.72184 | 80 | 20 | 1 | 5
200.01659 | 267.5 | -0.08578315 | 44.77297 | 80 | 20 | 1 | 5
200.01578 | 268 | -0.08681972 | 44.70219 | 80 | 20 | 1 | 5
200.01591 | 268.5 | -0.08735862 | 44.49743 | 80 | 20 | 1 | 5
200.02037 | 269 | -0.08662921 | 44.69112 | 80 | 20 | 1 | 5
200.01631 | 269.5 | -0.08885746 | 44.63103 | 80 | 20 | 1 | 5
200.01238 | 270 | -0.08940047 | 44.76848 | 80 | 20 | 1 | 5
200.01029 | 270.5 | -0.08991455 | 44.5809 | 80 | 20 | 1 | 5
200.0107 | 271 | -0.08924853 | 44.96638 | 80 | 20 | 1 | 5
200.01293 | 271.5 | -0.09050038 | 44.81677 | 80 | 20 | 1 | 5
200.01327 | 272 | -0.08892361 | 44.69487 | 80 | 20 | 1 | 5
200.01618 | 272.5 | -0.09209465 | 44.67702 | 80 | 20 | 1 | 5
200.02065 | 273 | -0.09270588 | 44.69684 | 80 | 20 | 1 | 5
200.02079 | 273.5 | -0.09189388 | 44.77415 | 80 | 20 | 1 | 5
200.01851 | 274 | -0.09159293 | 44.55225 | 80 | 20 | 1 | 5
200.01087 | 274.5 | -0.09268533 | 44.65378 | 80 | 20 | 1 | 5
200.01684 | 275 | -0.09243741 | 44.66738 | 80 | 20 | 1 | 5
200.01401 | 275.5 | -0.09265231 | 44.7571 | 80 | 20 | 1 | 5
200.01441 | 276 | -0.09372846 | 44.85288 | 80 | 20 | 1 | 5
200.01772 | 276.5 | -0.09357909 | 44.59669 | 80 | 20 | 1 | 5
200.02207 | 277 | -0.09423682 | 44.64501 | 80 | 20 | 1 | 5
200.02294 | 277.5 | -0.09410656 | 44.56448 | 80 | 20 | 1 | 5
200.023 | 278 | -0.09470489 | 44.70261 | 80 | 20 | 1 | 5
200.02022 | 278.5 | -0.09482586 | 44.69966 | 80 | 20 | 1 | 5
200.01745 | 279 | -0.09538029 | 44.79411 | 80 | 20 | 1 | 5
200.01843 | 279.5 | -0.09463434 | 44.69684 | 80 | 20 | 1 | 5
200.01493 | 280 | -0.09596451 | 44.71812 | 80 | 20 | 1 | 5
200.0153 | 280.5 | -0.0953159 | 44.44042 | 80 | 20 | 1 | 5
200.01913 | 281 | -0.09595222 | 44.56395 | 80 | 20 | 1 | 5
200.018 | 281.5 | -0.09760219 | 44.8224 | 80 | 20 | 1 | 5
200.01616 | 282 | -0.09683135 | 44.44934 | 80 | 20 | 1 | 5
200.01807 | 282.5 | -0.09666609 | 44.67813 | 80 | 20 | 1 | 5
200.01242 | 283 | -0.09832661 | 44.82725 | 80 | 20 | 1 | 5
200.01206 | 283.5 | -0.09905086 | 44.81989 | 80 | 20 | 1 | 5
200.01527 | 284 | -0.09803633 | 44.6816 | 80 | 20 | 1 | 5
200.01813 | 284.5 | -0.09788861 | 44.68718 | 80 | 20 | 1 | 5
200.01517 | 285 | -0.09784887 | 44.60813 | 80 | 20 | 1 | 5
200.01582 | 285.5 | -0.09829093 | 44.75302 | 80 | 20 | 1 | 5
200.01096 | 286 | -0.09907918 | 44.64929 | 80 | 20 | 1 | 5
200.00904 | 286.5 | -0.09895001 | 44.78445 | 80 | 20 | 1 | 5
200.00938 | 287 | -0.09931357 | 44.60312 | 80 | 20 | 1 | 5
200.01112 | 287.5 | -0.09822781 | 44.54755 | 80 | 20 | 1 | 5
200.01276 | 288 | -0.09958295 | 44.59799 | 80 | 20 | 1 | 5
200.01381 | 288.5 | -0.09991421 | 44.75196 | 80 | 20 | 1 | 5
200.01348 | 289 | -0.09975084 | 44.62927 | 80 | 20 | 1 | 5
200.01649 | 289.5 | -0.10075 | 44.59475 | 80 | 20 | 1 | 5
200.01248 | 290 | -0.10203 | 44.76594 | 80 | 20 | 1 | 5
200.00708 | 290.5 | -0.10122 | 44.58311 | 80 | 20 | 1 | 5
200.00356 | 291 | -0.10132 | 44.56412 | 80 | 20 | 1 | 5
200.00082 | 291.5 | -0.10336 | 44.67062 | 80 | 20 | 1 | 5
200.00368 | 292 | -0.10233 | 44.52929 | 80 | 20 | 1 | 5
200.00928 | 292.5 | -0.10458 | 44.64792 | 80 | 20 | 1 | 5
200.01207 | 293 | -0.10329 | 44.63813 | 80 | 20 | 1 | 5
200.01282 | 293.5 | -0.10247 | 44.61113 | 80 | 20 | 1 | 5
200.01258 | 294 | -0.10407 | 44.54613 | 80 | 20 | 1 | 5
200.01748 | 294.5 | -0.10334 | 44.66077 | 80 | 20 | 1 | 5
200.01474 | 295 | -0.10272 | 44.7524 | 80 | 20 | 1 | 5
200.01482 | 295.5 | -0.10482 | 44.82515 | 80 | 20 | 1 | 5
200.01685 | 296 | -0.10423 | 44.6528 | 80 | 20 | 1 | 5
200.0154 | 296.5 | -0.10416 | 44.73648 | 80 | 20 | 1 | 5
200.01696 | 297 | -0.10468 | 44.51127 | 80 | 20 | 1 | 5
200.02083 | 297.5 | -0.1073 | 44.68775 | 80 | 20 | 1 | 5
200.01788 | 298 | -0.10517 | 44.67749 | 80 | 20 | 1 | 5
200.01312 | 298.5 | -0.10544 | 44.59555 | 80 | 20 | 1 | 5
200.01385 | 299 | -0.10626 | 44.58142 | 80 | 20 | 1 | 5
200.01615 | 299.5 | -0.10362 | 44.76471 | 80 | 20 | 1 | 5
200.01627 | 300 | -0.10818 | 44.60877 | 80 | 20 | 1 | 5
200.02106 | 300.5 | -0.10562 | 44.63103 | 80 | 20 | 1 | 5
200.02169 | 301 | -0.10679 | 44.51025 | 80 | 20 | 1 | 5
200.02392 | 301.5 | -0.10697 | 44.52021 | 80 | 20 | 1 | 5
200.01913 | 302 | -0.10939 | 44.63821 | 80 | 20 | 1 | 5
200.02095 | 302.5 | -0.10891 | 44.47899 | 80 | 20 | 1 | 5
200.02024 | 303 | -0.10778 | 44.78531 | 80 | 20 | 1 | 5
200.01704 | 303.5 | -0.10962 | 44.78045 | 80 | 20 | 1 | 5
200.01534 | 304 | -0.10803 | 44.46319 | 80 | 20 | 1 | 5
200.01236 | 304.5 | -0.10859 | 44.3708 | 80 | 20 | 1 | 5
200.01315 | 305 | -0.10817 | 44.93036 | 80 | 20 | 1 | 5
200.00976 | 305.5 | -0.1095 | 44.64972 | 80 | 20 | 1 | 5
200.0138 | 306 | -0.10905 | 44.68199 | 80 | 20 | 1 | 5
200.01721 | 306.5 | -0.11039 | 44.7488 | 80 | 20 | 1 | 5
200.01985 | 307 | -0.1081 | 44.56631 | 80 | 20 | 1 | 5
200.02201 | 307.5 | -0.10952 | 44.62234 | 80 | 20 | 1 | 5
200.02047 | 308 | -0.10832 | 44.53386 | 80 | 20 | 1 | 5
200.01878 | 308.5 | -0.11199 | 44.41742 | 80 | 20 | 1 | 5
200.01608 | 309 | -0.11155 | 44.39023 | 80 | 20 | 1 | 5
200.01062 | 309.5 | -0.10997 | 44.56957 | 80 | 20 | 1 | 5
200.01115 | 310 | -0.10875 | 44.49369 | 80 | 20 | 1 | 5
200.01357 | 310.5 | -0.11028 | 44.48908 | 80 | 20 | 1 | 5
200.01067 | 311 | -0.11086 | 44.57573 | 80 | 20 | 1 | 5
200.01143 | 311.5 | -0.11182 | 44.62978 | 80 | 20 | 1 | 5
200.01145 | 312 | -0.11155 | 44.52683 | 80 | 20 | 1 | 5
200.01387 | 312.5 | -0.11105 | 44.61162 | 80 | 20 | 1 | 5
200.01457 | 313 | -0.11002 | 44.30715 | 80 | 20 | 1 | 5
200.01637 | 313.5 | -0.11046 | 44.52508 | 80 | 20 | 1 | 5
200.02023 | 314 | -0.11121 | 44.6076 | 80 | 20 | 1 | 5
200.01928 | 314.5 | -0.11225 | 44.62475 | 80 | 20 | 1 | 5
200.01928 | 315 | -0.11377 | 44.60924 | 80 | 20 | 1 | 5
200.01762 | 315.5 | -0.11009 | 44.49552 | 80 | 20 | 1 | 5
200.01319 | 316 | -0.11262 | 44.44525 | 80 | 20 | 1 | 5
200.00936 | 316.5 | -0.11192 | 44.57344 | 80 | 20 | 1 | 5
200.00936 | 317 | -0.11058 | 44.69989 | 80 | 20 | 1 | 5
200.01689 | 317.5 | -0.11136 | 44.72564 | 80 | 20 | 1 | 5
200.02295 | 318 | -0.11227 | 44.61381 | 80 | 20 | 1 | 5
200.02361 | 318.5 | -0.11613 | 44.56894 | 80 | 20 | 1 | 5
200.0203 | 319 | -0.11319 | 44.34918 | 80 | 20 | 1 | 5
200.01321 | 319.5 | -0.11434 | 44.60989 | 80 | 20 | 1 | 5
200.01327 | 320 | -0.11277 | 44.53758 | 80 | 20 | 1 | 5
200.01286 | 320.5 | -0.11257 | 44.68767 | 80 | 20 | 1 | 5
200.01257 | 321 | -0.11586 | 44.57928 | 80 | 20 | 1 | 5
200.01629 | 321.5 | -0.11377 | 44.47717 | 80 | 20 | 1 | 5
200.01708 | 322 | -0.11529 | 44.52915 | 80 | 20 | 1 | 5
200.01571 | 322.5 | -0.1145 | 44.49361 | 80 | 20 | 1 | 5
200.01085 | 323 | -0.11637 | 44.43068 | 80 | 20 | 1 | 5
200.01103 | 323.5 | -0.11385 | 44.53605 | 80 | 20 | 1 | 5
200.01177 | 324 | -0.11573 | 44.51573 | 80 | 20 | 1 | 5
200.00818 | 324.5 | -0.1157 | 44.63245 | 80 | 20 | 1 | 5
200.01088 | 325 | -0.11484 | 44.55299 | 80 | 20 | 1 | 5
200.01095 | 325.5 | -0.11598 | 44.58247 | 80 | 20 | 1 | 5
200.01484 | 326 | -0.115 | 44.47148 | 80 | 20 | 1 | 5
200.02056 | 326.5 | -0.11583 | 44.48139 | 80 | 20 | 1 | 5
200.02068 | 327 | -0.11634 | 44.44821 | 80 | 20 | 1 | 5
200.01991 | 327.5 | -0.11617 | 44.50403 | 80 | 20 | 1 | 5
200.02173 | 328 | -0.11738 | 44.62035 | 80 | 20 | 1 | 5
200.01974 | 328.5 | -0.11658 | 44.45689 | 80 | 20 | 1 | 5
200.02082 | 329 | -0.11613 | 44.60844 | 80 | 20 | 1 | 5
200.02333 | 329.5 | -0.11822 | 44.50396 | 80 | 20 | 1 | 5
200.02156 | 330 | -0.11647 | 44.49177 | 80 | 20 | 1 | 5
200.02147 | 330.5 | -0.11765 | 44.30336 | 80 | 20 | 1 | 5
200.02271 | 331 | -0.11643 | 44.60167 | 80 | 20 | 1 | 5
200.02821 | 331.5 | -0.11525 | 44.55929 | 80 | 20 | 1 | 5
200.02755 | 332 | -0.11581 | 44.55921 | 80 | 20 | 1 | 5
200.02682 | 332.5 | -0.11614 | 44.42315 | 80 | 20 | 1 | 5
200.0284 | 333 | -0.11816 | 44.60659 | 80 | 20 | 1 | 5
200.02353 | 333.5 | -0.11736 | 44.44531 | 80 | 20 | 1 | 5
200.02462 | 334 | -0.11798 | 44.40892 | 80 | 20 | 1 | 5
200.01935 | 334.5 | -0.11736 | 44.42559 | 80 | 20 | 1 | 5
200.01414 | 335 | -0.11756 | 44.44365 | 80 | 20 | 1 | 5
200.01314 | 335.5 | -0.11847 | 44.45358 | 80 | 20 | 1 | 5
200.01185 | 336 | -0.11848 | 44.32227 | 80 | 20 | 1 | 5
200.0043 | 336.5 | -0.11872 | 44.55957 | 80 | 20 | 1 | 5
200.00607 | 337 | -0.11803 | 44.67453 | 80 | 20 | 1 | 5
200.01507 | 337.5 | -0.11871 | 44.66402 | 80 | 20 | 1 | 5
200.01624 | 338 | -0.11877 | 44.49251 | 80 | 20 | 1 | 5
200.01845 | 338.5 | -0.12032 | 44.44134 | 80 | 20 | 1 | 5
200.01566 | 339 | -0.12092 | 44.65623 | 80 | 20 | 1 | 5
200.01228 | 339.5 | -0.11764 | 44.4418 | 80 | 20 | 1 | 5
200.0156 | 340 | -0.11943 | 44.27678 | 80 | 20 | 1 | 5
200.01882 | 340.5 | -0.11971 | 44.6051 | 80 | 20 | 1 | 5
200.02171 | 341 | -0.11753 | 44.17681 | 80 | 20 | 1 | 5
200.0183 | 341.5 | -0.11948 | 44.41464 | 80 | 20 | 1 | 5
200.01166 | 342 | -0.11878 | 44.53707 | 80 | 20 | 1 | 5
200.01443 | 342.5 | -0.11887 | 44.57687 | 80 | 20 | 1 | 5
200.02113 | 343 | -0.11963 | 44.26752 | 80 | 20 | 1 | 5
200.02097 | 343.5 | -0.11889 | 44.37754 | 80 | 20 | 1 | 5
200.01798 | 344 | -0.12143 | 44.38554 | 80 | 20 | 1 | 5
200.01992 | 344.5 | -0.11909 | 44.52413 | 80 | 20 | 1 | 5
200.01999 | 345 | -0.12002 | 44.25593 | 80 | 20 | 1 | 5
200.02112 | 345.5 | -0.11892 | 44.33453 | 80 | 20 | 1 | 5
200.0216 | 346 | -0.11917 | 44.25456 | 80 | 20 | 1 | 5
200.02421 | 346.5 | -0.12125 | 44.52249 | 80 | 20 | 1 | 5
200.02395 | 347 | -0.1209 | 44.60715 | 80 | 20 | 1 | 5
200.02293 | 347.5 | -0.1216 | 44.31466 | 80 | 20 | 1 | 5
200.01715 | 348 | -0.12078 | 44.50837 | 80 | 20 | 1 | 5
200.00995 | 348.5 | -0.12118 | 44.44509 | 80 | 20 | 1 | 5
200.01061 | 349 | -0.11957 | 44.42567 | 80 | 20 | 1 | 5
200.01187 | 349.5 | -0.1201 | 44.43151 | 80 | 20 | 1 | 5
200.01699 | 350 | -0.1225 | 44.52377 | 80 | 20 | 1 | 5
200.02342 | 350.5 | -0.12089 | 44.4127 | 80 | 20 | 1 | 5
200.02467 | 351 | -0.12021 | 44.43903 | 80 | 20 | 1 | 5
200.02491 | 351.5 | -0.12348 | 44.43437 | 80 | 20 | 1 | 5
200.02604 | 352 | -0.12191 | 44.30437 | 80 | 20 | 1 | 5
200.02409 | 352.5 | -0.11935 | 44.44807 | 80 | 20 | 1 | 5
200.02087 | 353 | -0.12156 | 44.02249 | 80 | 20 | 1 | 5
200.01593 | 353.5 | -0.11999 | 44.39801 | 80 | 20 | 1 | 5
200.01666 | 354 | -0.12219 | 44.39211 | 80 | 20 | 1 | 5
200.0188 | 354.5 | -0.12179 | 44.42883 | 80 | 20 | 1 | 5
200.02192 | 355 | -0.12197 | 44.36808 | 80 | 20 | 1 | 5
200.02063 | 355.5 | -0.12132 | 44.41551 | 80 | 20 | 1 | 5
200.01823 | 356 | -0.12179 | 44.42354 | 80 | 20 | 1 | 5
200.02062 | 356.5 | -0.12314 | 44.52982 | 80 | 20 | 1 | 5
200.01749 | 357 | -0.12409 | 44.3706 | 80 | 20 | 1 | 5
200.01872 | 357.5 | -0.12324 | 44.42054 | 80 | 20 | 1 | 5
200.01982 | 358 | -0.12228 | 44.34727 | 80 | 20 | 1 | 5
200.01864 | 358.5 | -0.12305 | 44.36324 | 80 | 20 | 1 | 5
200.01653 | 359 | -0.12296 | 44.33571 | 80 | 20 | 1 | 5
200.01597 | 359.5 | -0.12424 | 44.43123 | 80 | 20 | 1 | 5
200.01347 | 360 | -0.12313 | 44.40702 | 80 | 20 | 1 | 5
200.01413 | 360.5 | -0.12395 | 44.39867 | 80 | 20 | 1 | 5
200.01115 | 361 | -0.1223 | 44.41098 | 80 | 20 | 1 | 5
200.01181 | 361.5 | -0.12389 | 44.30274 | 80 | 20 | 1 | 5
200.01612 | 362 | -0.12213 | 44.33598 | 80 | 20 | 1 | 5
200.01349 | 362.5 | -0.12576 | 44.39347 | 80 | 20 | 1 | 5
200.01409 | 363 | -0.12519 | 44.38269 | 80 | 20 | 1 | 5
200.01527 | 363.5 | -0.12403 | 44.65519 | 80 | 20 | 1 | 5
200.01417 | 364 | -0.12523 | 44.20681 | 80 | 20 | 1 | 5
200.01672 | 364.5 | -0.1223 | 44.58334 | 80 | 20 | 1 | 5
200.01481 | 365 | -0.12459 | 44.38741 | 80 | 20 | 1 | 5
200.01458 | 365.5 | -0.12374 | 44.54508 | 80 | 20 | 1 | 5
200.01148 | 366 | -0.1242 | 44.2946 | 80 | 20 | 1 | 5
200.0101 | 366.5 | -0.12467 | 44.31423 | 80 | 20 | 1 | 5
200.01292 | 367 | -0.12257 | 44.29881 | 80 | 20 | 1 | 5
200.01796 | 367.5 | -0.12501 | 44.25223 | 80 | 20 | 1 | 5
200.02066 | 368 | -0.12357 | 44.35125 | 80 | 20 | 1 | 5
200.01584 | 368.5 | -0.12454 | 44.30846 | 80 | 20 | 1 | 5
200.0144 | 369 | -0.12459 | 44.42397 | 80 | 20 | 1 | 5
200.01696 | 369.5 | -0.12475 | 44.26212 | 80 | 20 | 1 | 5
200.01699 | 370 | -0.12449 | 44.21648 | 80 | 20 | 1 | 5
200.0207 | 370.5 | -0.12487 | 44.30094 | 80 | 20 | 1 | 5
200.0214 | 371 | -0.12646 | 44.36166 | 80 | 20 | 1 | 5
200.02015 | 371.5 | -0.12644 | 44.42709 | 80 | 20 | 1 | 5
200.02376 | 372 | -0.12383 | 44.37507 | 80 | 20 | 1 | 5
200.02423 | 372.5 | -0.1254 | 44.36422 | 80 | 20 | 1 | 5
200.02579 | 373 | -0.12517 | 44.348 | 80 | 20 | 1 | 5
200.02865 | 373.5 | -0.12523 | 44.2557 | 80 | 20 | 1 | 5
200.02508 | 374 | -0.12566 | 44.20038 | 80 | 20 | 1 | 5
200.02475 | 374.5 | -0.12534 | 44.22449 | 80 | 20 | 1 | 5
200.02286 | 375 | -0.1247 | 44.20118 | 80 | 20 | 1 | 5
200.01894 | 375.5 | -0.12531 | 44.28268 | 80 | 20 | 1 | 5
200.01664 | 376 | -0.1254 | 44.36127 | 80 | 20 | 1 | 5
200.01585 | 376.5 | -0.12696 | 44.30077 | 80 | 20 | 1 | 5
200.01451 | 377 | -0.12597 | 44.41422 | 80 | 20 | 1 | 5
200.01293 | 377.5 | -0.12668 | 44.41663 | 80 | 20 | 1 | 5
200.01609 | 378 | -0.12582 | 44.55733 | 80 | 20 | 1 | 5
200.01661 | 378.5 | -0.12518 | 44.38216 | 80 | 20 | 1 | 5
200.01733 | 379 | -0.1259 | 44.24551 | 80 | 20 | 1 | 5
200.02098 | 379.5 | -0.12503 | 44.23651 | 80 | 20 | 1 | 5
200.02166 | 380 | -0.12482 | 44.28 | 80 | 20 | 1 | 5
200.02222 | 380.5 | -0.12636 | 44.35394 | 80 | 20 | 1 | 5
200.02072 | 381 | -0.12534 | 44.2892 | 80 | 20 | 1 | 5
200.02573 | 381.5 | -0.12603 | 44.29719 | 80 | 20 | 1 | 5
200.02637 | 382 | -0.12655 | 44.52985 | 80 | 20 | 1 | 5
200.02154 | 382.5 | -0.12384 | 44.23429 | 80 | 20 | 1 | 5
200.01612 | 383 | -0.12696 | 44.3487 | 80 | 20 | 1 | 5
200.01404 | 383.5 | -0.12722 | 44.30357 | 80 | 20 | 1 | 5
200.0078 | 384 | -0.12791 | 44.09405 | 80 | 20 | 1 | 5
200.00832 | 384.5 | -0.12552 | 44.21522 | 80 | 20 | 1 | 5
200.01111 | 385 | -0.12641 | 44.34287 | 80 | 20 | 1 | 5
200.01031 | 385.5 | -0.12761 | 44.36035 | 80 | 20 | 1 | 5
200.01321 | 386 | -0.12634 | 44.15063 | 80 | 20 | 1 | 5
200.01212 | 386.5 | -0.12646 | 44.38431 | 80 | 20 | 1 | 5
200.01281 | 387 | -0.12725 | 44.18535 | 80 | 20 | 1 | 5
200.01163 | 387.5 | -0.12653 | 44.45508 | 80 | 20 | 1 | 5
200.01425 | 388 | -0.12699 | 44.30804 | 80 | 20 | 1 | 5
200.01478 | 388.5 | -0.1284 | 44.18406 | 80 | 20 | 1 | 5
200.02096 | 389 | -0.1262 | 44.53554 | 80 | 20 | 1 | 5
200.02456 | 389.5 | -0.12596 | 44.12385 | 80 | 20 | 1 | 5
200.02503 | 390 | -0.12729 | 44.11798 | 80 | 20 | 1 | 5
200.02027 | 390.5 | -0.12745 | 44.47041 | 80 | 20 | 1 | 5
200.02575 | 391 | -0.12744 | 44.0192 | 80 | 20 | 1 | 5
200.02578 | 391.5 | -0.12998 | 44.37516 | 80 | 20 | 1 | 5
200.02213 | 392 | -0.12765 | 44.16208 | 80 | 20 | 1 | 5
200.02252 | 392.5 | -0.12743 | 44.05487 | 80 | 20 | 1 | 5
200.01983 | 393 | -0.12621 | 44.24177 | 80 | 20 | 1 | 5
200.01448 | 393.5 | -0.12912 | 44.11712 | 80 | 20 | 1 | 5
200.01492 | 394 | -0.12843 | 44.34606 | 80 | 20 | 1 | 5
200.01351 | 394.5 | -0.12839 | 44.10218 | 80 | 20 | 1 | 5
200.01422 | 395 | -0.12922 | 44.22188 | 80 | 20 | 1 | 5
200.01428 | 395.5 | -0.12849 | 44.20297 | 80 | 20 | 1 | 5
200.01528 | 396 | -0.12839 | 44.20193 | 80 | 20 | 1 | 5
200.01345 | 396.5 | -0.12924 | 44.14991 | 80 | 20 | 1 | 5
200.00902 | 397 | -0.12791 | 44.30361 | 80 | 20 | 1 | 5
200.00802 | 397.5 | -0.12944 | 44.27537 | 80 | 20 | 1 | 5
200.01135 | 398 | -0.12884 | 44.23078 | 80 | 20 | 1 | 5
200.00748 | 398.5 | -0.12918 | 44.29807 | 80 | 20 | 1 | 5
200.01329 | 399 | -0.12861 | 44.11026 | 80 | 20 | 1 | 5
200.01254 | 399.5 | -0.12922 | 44.29358 | 80 | 20 | 1 | 5
200.00779 | 400 | -0.12838 | 44.29956 | 80 | 20 | 1 | 5
200.01191 | 400.5 | -0.12832 | 44.15263 | 80 | 20 | 1 | 5
200.01579 | 401 | -0.12908 | 44.18083 | 80 | 20 | 1 | 5
200.01884 | 401.5 | -0.12885 | 44.19655 | 80 | 20 | 1 | 5
200.0211 | 402 | -0.12822 | 44.23565 | 80 | 20 | 1 | 5
200.01876 | 402.5 | -0.12985 | 44.16461 | 80 | 20 | 1 | 5
200.02181 | 403 | -0.12973 | 44.09305 | 80 | 20 | 1 | 5
200.02431 | 403.5 | -0.13026 | 44.15188 | 80 | 20 | 1 | 5
200.02277 | 404 | -0.12975 | 44.12526 | 80 | 20 | 1 | 5
200.0207 | 404.5 | -0.12759 | 44.24687 | 80 | 20 | 1 | 5
200.02436 | 405 | -0.13076 | 44.38086 | 80 | 20 | 1 | 5
200.02299 | 405.5 | -0.12919 | 44.19575 | 80 | 20 | 1 | 5
200.02112 | 406 | -0.12765 | 44.22958 | 80 | 20 | 1 | 5
200.02195 | 406.5 | -0.13061 | 44.17288 | 80 | 20 | 1 | 5
200.01851 | 407 | -0.12709 | 44.10292 | 80 | 20 | 1 | 5
200.01699 | 407.5 | -0.12664 | 44.23123 | 80 | 20 | 1 | 5
200.01608 | 408 | -0.12733 | 44.14711 | 80 | 20 | 1 | 5
200.01419 | 408.5 | -0.12689 | 44.13034 | 80 | 20 | 1 | 5
200.01622 | 409 | -0.12694 | 44.10561 | 80 | 20 | 1 | 5
200.01446 | 409.5 | -0.12887 | 44.13426 | 80 | 20 | 1 | 5
200.02015 | 410 | -0.12882 | 44.1807 | 80 | 20 | 1 | 5
200.0211 | 410.5 | -0.12901 | 44.34534 | 80 | 20 | 1 | 5
200.02142 | 411 | -0.12857 | 44.25051 | 80 | 20 | 1 | 5
200.01847 | 411.5 | -0.12848 | 44.41116 | 80 | 20 | 1 | 5
200.01991 | 412 | -0.12977 | 44.2033 | 80 | 20 | 1 | 5
200.01533 | 412.5 | -0.1284 | 44.31337 | 80 | 20 | 1 | 5
200.01021 | 413 | -0.12878 | 44.20521 | 80 | 20 | 1 | 5
200.00804 | 413.5 | -0.12807 | 44.41635 | 80 | 20 | 1 | 5
200.00894 | 414 | -0.12908 | 44.24034 | 80 | 20 | 1 | 5
200.0148 | 414.5 | -0.13017 | 44.21915 | 80 | 20 | 1 | 5
200.01685 | 415 | -0.12985 | 44.36636 | 80 | 20 | 1 | 5
200.01769 | 415.5 | -0.13014 | 43.99264 | 80 | 20 | 1 | 5
200.01453 | 416 | -0.13023 | 44.35928 | 80 | 20 | 1 | 5
200.01516 | 416.5 | -0.12796 | 44.07006 | 80 | 20 | 1 | 5
200.01615 | 417 | -0.12963 | 44.16328 | 80 | 20 | 1 | 5
200.01978 | 417.5 | -0.12825 | 44.3788 | 80 | 20 | 1 | 5
200.01901 | 418 | -0.13024 | 44.13098 | 80 | 20 | 1 | 5
200.01404 | 418.5 | -0.12799 | 44.25584 | 80 | 20 | 1 | 5
200.01749 | 419 | -0.12886 | 44.248 | 80 | 20 | 1 | 5
200.02127 | 419.5 | -0.1286 | 44.10142 | 80 | 20 | 1 | 5
200.0156 | 420 | -0.12921 | 44.18773 | 80 | 20 | 1 | 5
200.01501 | 420.5 | -0.13024 | 44.28748 | 80 | 20 | 1 | 5
200.0117 | 421 | -0.12933 | 44.19413 | 80 | 20 | 1 | 5
200.01315 | 421.5 | -0.13112 | 44.04707 | 80 | 20 | 1 | 5
200.01439 | 422 | -0.12989 | 44.20435 | 80 | 20 | 1 | 5
200.0163 | 422.5 | -0.13092 | 44.05449 | 80 | 20 | 1 | 5
200.01824 | 423 | -0.13034 | 44.14586 | 80 | 20 | 1 | 5
200.02152 | 423.5 | -0.13172 | 44.2483 | 80 | 20 | 1 | 5
200.01699 | 424 | -0.13213 | 44.11905 | 80 | 20 | 1 | 5
200.01331 | 424.5 | -0.1302 | 44.29536 | 80 | 20 | 1 | 5
200.0167 | 425 | -0.1296 | 44.12675 | 80 | 20 | 1 | 5
200.01685 | 425.5 | -0.13144 | 43.94482 | 80 | 20 | 1 | 5
200.01955 | 426 | -0.12994 | 44.26697 | 80 | 20 | 1 | 5
200.01961 | 426.5 | -0.13214 | 44.30129 | 80 | 20 | 1 | 5
200.02003 | 427 | -0.12982 | 44.10686 | 80 | 20 | 1 | 5
200.01845 | 427.5 | -0.13033 | 44.13199 | 80 | 20 | 1 | 5
200.01919 | 428 | -0.13055 | 44.11297 | 80 | 20 | 1 | 5
200.02264 | 428.5 | -0.1309 | 44.11327 | 80 | 20 | 1 | 5
200.02176 | 429 | -0.13274 | 44.10047 | 80 | 20 | 1 | 5
200.02319 | 429.5 | -0.13119 | 44.02483 | 80 | 20 | 1 | 5