## Sheet
#EXPORTTYPE: | DATA ALL
#FILE: | WOOD2_PYR500_ISO200_80%O2.ngb-ds1
#FORMAT: | NETZSCH5
#FTYPE: | UNICODE
#IDENTITY: | WOOD2_PYR500_ISO200_80%O2
#MTYPE: | DSC
#INSTRUMENT: | NETZSCH STA 449F1
#PROJECT: | 113397
#DATE/TIME: | 12-10-2025 08:42:05 (UTC+2)
#CORR. FILE: | Correction for method Pyrolysis_500C_Oxidation_200C_80_O2
#TEMPCAL: | TCALZERO.TCX
#SENSITIVITY: | SENSZERO.EXX
#LABORATORY: | CHEC-053
#OPERATOR: | ANGEL, CORNELIUS
#REMARK:
#SAMPLE: | WOOD2_PYR500_ISO200_80%O2
#SAMPLE MASS /mg: | 4.199
#MATERIAL: | Biochar
#REFERENCE: | arumi
#REFERENCE MASS /mg: | 0
#TYPE OF CRUCIBLE: | Al2O3 85 µl, open
#SAMPLE CRUCIBLE MASS /mg: | 144.436325
#REFERENCE CRUCIBLE MASS /mg: | 144.77
#PURGE 1 MFC: | OXYGEN,252,5 ml/min
#PURGE 2 MFC: | NITROGEN,250,0 ml/min
#PROTECTIVE MFC: | NITROGEN,250,0 ml/min
#DSC RANGE /µV: | 5000
#TG RANGE /mg: | 5000
#TAU-R: | ---
#CORR. CODE: | 20
#EXO: | 1
#RANGE: | 50°C....500°C/-10.0....5.0K/min
#SEGMENT: | S1-5/5
#SEG. 1: | 50°C/5.0(K/min)/500°C
#SEG. 2: | 500°C/01:00/500°C
#SEG. 3: | 500°C/10.0(K/min)/200°C
#SEG. 4: | 200°C/00:10/200°C
#SEG. 5: | 200°C/04:00/200°C
##Temp./°C | Time/min | DSC/(uV/mg) | Mass/% | Gas Flow(purge1)/(ml/min) | Gas Flow(protective)/(ml/min) | Sensit./(uV/mW) | Segment
50.692 | 0 | 0.17897 | 100 | 0 | 100 | 1 | 1
50.71339 | 0.5 | 0.15759 | 100.18147 | 0 | 100 | 1 | 1
50.88977 | 1 | 0.13137 | 100.37568 | 0 | 100 | 1 | 1
51.35201 | 1.5 | 0.09700594 | 100.63894 | 0 | 100 | 1 | 1
52.17377 | 2 | 0.05741581 | 100.99845 | 0 | 100 | 1 | 1
53.38963 | 2.5 | 0.02210627 | 101.03885 | 0 | 100 | 1 | 1
54.99413 | 3 | -0.008539689 | 101.0824 | 0 | 100 | 1 | 1
56.96274 | 3.5 | -0.0344233 | 101.41735 | 0 | 100 | 1 | 1
59.2431 | 4 | -0.05360018 | 101.64623 | 0 | 100 | 1 | 1
61.76584 | 4.5 | -0.06644847 | 101.65879 | 0 | 100 | 1 | 1
64.47881 | 5 | -0.07722062 | 101.76887 | 0 | 100 | 1 | 1
67.32365 | 5.5 | -0.08484054 | 101.53919 | 0 | 100 | 1 | 1
70.26481 | 6 | -0.08939419 | 101.77483 | 0 | 100 | 1 | 1
73.27474 | 6.5 | -0.09056498 | 101.8119 | 0 | 100 | 1 | 1
76.3431 | 7 | -0.0892125 | 101.58669 | 0 | 100 | 1 | 1
79.44993 | 7.5 | -0.08391734 | 101.67416 | 0 | 100 | 1 | 1
82.58187 | 8 | -0.07722059 | 101.58847 | 0 | 100 | 1 | 1
85.72898 | 8.5 | -0.0687876 | 101.36614 | 0 | 100 | 1 | 1
88.89361 | 9 | -0.05923274 | 101.54203 | 0 | 100 | 1 | 1
92.04791 | 9.5 | -0.04907987 | 101.54986 | 0 | 100 | 1 | 1
95.18574 | 10 | -0.03779267 | 101.47297 | 0 | 100 | 1 | 1
98.28833 | 10.5 | -0.02692612 | 101.43988 | 0 | 100 | 1 | 1
101.35461 | 11 | -0.01671599 | 101.33722 | 0 | 100 | 1 | 1
104.36614 | 11.5 | -0.003395249 | 101.22834 | 0 | 100 | 1 | 1
107.32232 | 12 | 0.01072004 | 100.97821 | 0 | 100 | 1 | 1
110.22232 | 12.5 | 0.02629401 | 101.1749 | 0 | 100 | 1 | 1
113.06729 | 13 | 0.04015471 | 101.23839 | 0 | 100 | 1 | 1
115.86548 | 13.5 | 0.05355329 | 101.27153 | 0 | 100 | 1 | 1
118.61742 | 14 | 0.06395682 | 101.05144 | 0 | 100 | 1 | 1
121.33891 | 14.5 | 0.07564363 | 100.99015 | 0 | 100 | 1 | 1
124.02881 | 15 | 0.08757726 | 101.11455 | 0 | 100 | 1 | 1
126.69107 | 15.5 | 0.09860808 | 101.01483 | 0 | 100 | 1 | 1
129.31852 | 16 | 0.11047 | 100.98416 | 0 | 100 | 1 | 1
131.92586 | 16.5 | 0.12418 | 101.04212 | 0 | 100 | 1 | 1
134.51845 | 17 | 0.13718 | 100.9276 | 0 | 100 | 1 | 1
137.09016 | 17.5 | 0.14405 | 101.06198 | 0 | 100 | 1 | 1
139.64635 | 18 | 0.15553 | 100.97106 | 0 | 100 | 1 | 1
142.18847 | 18.5 | 0.16226 | 101.11077 | 0 | 100 | 1 | 1
144.72139 | 19 | 0.17225 | 101.05442 | 0 | 100 | 1 | 1
147.24188 | 19.5 | 0.18201 | 101.05009 | 0 | 100 | 1 | 1
149.74984 | 20 | 0.1926 | 100.91331 | 0 | 100 | 1 | 1
152.25125 | 20.5 | 0.19907 | 100.88053 | 0 | 100 | 1 | 1
154.74194 | 21 | 0.20877 | 100.85973 | 0 | 100 | 1 | 1
157.23085 | 21.5 | 0.21767 | 100.90103 | 0 | 100 | 1 | 1
159.72306 | 22 | 0.22785 | 100.85794 | 0 | 100 | 1 | 1
162.20329 | 22.5 | 0.23576 | 100.69073 | 0 | 100 | 1 | 1
164.68442 | 23 | 0.24275 | 100.84544 | 0 | 100 | 1 | 1
167.15981 | 23.5 | 0.25278 | 100.80397 | 0 | 100 | 1 | 1
169.63623 | 24 | 0.26128 | 100.78769 | 0 | 100 | 1 | 1
172.11132 | 24.5 | 0.2726 | 100.71054 | 0 | 100 | 1 | 1
174.59329 | 25 | 0.28163 | 100.70136 | 0 | 100 | 1 | 1
177.07729 | 25.5 | 0.28658 | 100.69062 | 0 | 100 | 1 | 1
179.56826 | 26 | 0.29289 | 100.37807 | 0 | 100 | 1 | 1
182.05253 | 26.5 | 0.29884 | 100.42924 | 0 | 100 | 1 | 1
184.53274 | 27 | 0.30579 | 100.55132 | 0 | 100 | 1 | 1
187.01669 | 27.5 | 0.31678 | 100.46869 | 0 | 100 | 1 | 1
189.50932 | 28 | 0.32705 | 100.42986 | 0 | 100 | 1 | 1
192.00874 | 28.5 | 0.33602 | 100.43379 | 0 | 100 | 1 | 1
194.50497 | 29 | 0.34231 | 100.12443 | 0 | 100 | 1 | 1
197.00158 | 29.5 | 0.34808 | 99.99434 | 0 | 100 | 1 | 1
199.49542 | 30 | 0.35503 | 100.13813 | 0 | 100 | 1 | 1
201.98723 | 30.5 | 0.35878 | 100.24552 | 0 | 100 | 1 | 1
204.47264 | 31 | 0.36812 | 99.95356 | 0 | 100 | 1 | 1
206.95935 | 31.5 | 0.37407 | 99.69702 | 0 | 100 | 1 | 1
209.44539 | 32 | 0.38029 | 99.57073 | 0 | 100 | 1 | 1
211.93072 | 32.5 | 0.38742 | 99.56559 | 0 | 100 | 1 | 1
214.41806 | 33 | 0.39392 | 99.64754 | 0 | 100 | 1 | 1
216.90749 | 33.5 | 0.39762 | 99.27109 | 0 | 100 | 1 | 1
219.40139 | 34 | 0.40355 | 99.32067 | 0 | 100 | 1 | 1
221.88807 | 34.5 | 0.41054 | 99.0673 | 0 | 100 | 1 | 1
224.37939 | 35 | 0.41318 | 98.90926 | 0 | 100 | 1 | 1
226.86434 | 35.5 | 0.42086 | 98.75565 | 0 | 100 | 1 | 1
229.35139 | 36 | 0.42807 | 98.50262 | 0 | 100 | 1 | 1
231.84237 | 36.5 | 0.43433 | 98.17246 | 0 | 100 | 1 | 1
234.33842 | 37 | 0.43988 | 97.96797 | 0 | 100 | 1 | 1
236.83994 | 37.5 | 0.44147 | 97.6745 | 0 | 100 | 1 | 1
239.33639 | 38 | 0.4457 | 97.57621 | 0 | 100 | 1 | 1
241.83906 | 38.5 | 0.45253 | 97.2966 | 0 | 100 | 1 | 1
244.33455 | 39 | 0.45569 | 97.01953 | 0 | 100 | 1 | 1
246.81944 | 39.5 | 0.46217 | 96.47992 | 0 | 100 | 1 | 1
249.31084 | 40 | 0.46732 | 96.16992 | 0 | 100 | 1 | 1
251.79751 | 40.5 | 0.47222 | 95.90926 | 0 | 100 | 1 | 1
254.28913 | 41 | 0.47622 | 95.54239 | 0 | 100 | 1 | 1
256.78248 | 41.5 | 0.48062 | 95.0183 | 0 | 100 | 1 | 1
259.27052 | 42 | 0.48167 | 94.66182 | 0 | 100 | 1 | 1
261.75665 | 42.5 | 0.48328 | 94.08356 | 0 | 100 | 1 | 1
264.24265 | 43 | 0.48531 | 93.75625 | 0 | 100 | 1 | 1
266.72779 | 43.5 | 0.48926 | 93.11696 | 0 | 100 | 1 | 1
269.21993 | 44 | 0.49439 | 92.52382 | 0 | 100 | 1 | 1
271.70888 | 44.5 | 0.49622 | 91.79475 | 0 | 100 | 1 | 1
274.2058 | 45 | 0.49712 | 91.108 | 0 | 100 | 1 | 1
276.70582 | 45.5 | 0.49753 | 90.37675 | 0 | 100 | 1 | 1
279.19574 | 46 | 0.4933 | 89.86187 | 0 | 100 | 1 | 1
281.68006 | 46.5 | 0.49326 | 88.93407 | 0 | 100 | 1 | 1
284.17187 | 47 | 0.49349 | 87.88759 | 0 | 100 | 1 | 1
286.66089 | 47.5 | 0.49178 | 87.05583 | 0 | 100 | 1 | 1
289.14932 | 48 | 0.48985 | 86.17647 | 0 | 100 | 1 | 1
291.64364 | 48.5 | 0.48547 | 85.00066 | 0 | 100 | 1 | 1
294.13042 | 49 | 0.48058 | 84.18969 | 0 | 100 | 1 | 1
296.62808 | 49.5 | 0.47516 | 82.93644 | 0 | 100 | 1 | 1
299.12329 | 50 | 0.46986 | 81.76471 | 0 | 100 | 1 | 1
301.62001 | 50.5 | 0.46358 | 80.62255 | 0 | 100 | 1 | 1
304.11858 | 51 | 0.4586 | 79.13729 | 0 | 100 | 1 | 1
306.6159 | 51.5 | 0.44757 | 77.86009 | 0 | 100 | 1 | 1
309.10619 | 52 | 0.4397 | 76.43427 | 0 | 100 | 1 | 1
311.59111 | 52.5 | 0.42704 | 74.81203 | 0 | 100 | 1 | 1
314.07768 | 53 | 0.41681 | 73.41153 | 0 | 100 | 1 | 1
316.5646 | 53.5 | 0.40493 | 72.10064 | 0 | 100 | 1 | 1
319.05974 | 54 | 0.39355 | 70.47511 | 0 | 100 | 1 | 1
321.55625 | 54.5 | 0.38329 | 68.7755 | 0 | 100 | 1 | 1
324.0581 | 55 | 0.3683 | 67.46844 | 0 | 100 | 1 | 1
326.5574 | 55.5 | 0.35461 | 65.5195 | 0 | 100 | 1 | 1
329.05745 | 56 | 0.33596 | 63.86997 | 0 | 100 | 1 | 1
331.54708 | 56.5 | 0.31309 | 62.15714 | 0 | 100 | 1 | 1
334.03058 | 57 | 0.29035 | 60.12563 | 0 | 100 | 1 | 1
336.52184 | 57.5 | 0.26848 | 58.3698 | 0 | 100 | 1 | 1
339.01877 | 58 | 0.24365 | 55.96987 | 0 | 100 | 1 | 1
341.51758 | 58.5 | 0.21129 | 53.9564 | 0 | 100 | 1 | 1
344.01242 | 59 | 0.17334 | 51.87545 | 0 | 100 | 1 | 1
346.5077 | 59.5 | 0.13169 | 49.10099 | 0 | 100 | 1 | 1
349.00751 | 60 | 0.09375491 | 46.44201 | 0 | 100 | 1 | 1
351.50633 | 60.5 | 0.05094463 | 43.66166 | 0 | 100 | 1 | 1
354.00236 | 61 | 0.004724083 | 40.91034 | 0 | 100 | 1 | 1
356.49489 | 61.5 | -0.03789912 | 38.32732 | 0 | 100 | 1 | 1
358.98074 | 62 | -0.06922602 | 35.65968 | 0 | 100 | 1 | 1
361.46941 | 62.5 | -0.09388693 | 33.14405 | 0 | 100 | 1 | 1
363.9661 | 63 | -0.10793 | 30.91688 | 0 | 100 | 1 | 1
366.45701 | 63.5 | -0.11738 | 29.54859 | 0 | 100 | 1 | 1
368.95065 | 64 | -0.11865 | 28.54608 | 0 | 100 | 1 | 1
371.44406 | 64.5 | -0.11798 | 27.56042 | 0 | 100 | 1 | 1
373.94342 | 65 | -0.12682 | 27.34818 | 0 | 100 | 1 | 1
376.45143 | 65.5 | -0.1343 | 26.73795 | 0 | 100 | 1 | 1
378.96955 | 66 | -0.14881 | 26.32234 | 0 | 100 | 1 | 1
381.48184 | 66.5 | -0.17467 | 26.23456 | 0 | 100 | 1 | 1
383.96835 | 67 | -0.19877 | 25.76387 | 0 | 100 | 1 | 1
386.43836 | 67.5 | -0.22354 | 25.73936 | 0 | 100 | 1 | 1
388.91139 | 68 | -0.23802 | 25.24589 | 0 | 100 | 1 | 1
391.40412 | 68.5 | -0.24928 | 25.35297 | 0 | 100 | 1 | 1
393.90203 | 69 | -0.26945 | 24.91486 | 0 | 100 | 1 | 1
396.40273 | 69.5 | -0.28955 | 24.74365 | 0 | 100 | 1 | 1
398.90132 | 70 | -0.3127 | 24.42844 | 0 | 100 | 1 | 1
401.39587 | 70.5 | -0.33124 | 24.40894 | 0 | 100 | 1 | 1
403.89297 | 71 | -0.34922 | 23.97892 | 0 | 100 | 1 | 1
406.39529 | 71.5 | -0.36961 | 23.65634 | 0 | 100 | 1 | 1
408.88526 | 72 | -0.39392 | 23.60145 | 0 | 100 | 1 | 1
411.37135 | 72.5 | -0.41477 | 23.50738 | 0 | 100 | 1 | 1
413.87642 | 73 | -0.4328 | 23.07811 | 0 | 100 | 1 | 1
416.37498 | 73.5 | -0.45501 | 22.83348 | 0 | 100 | 1 | 1
418.88584 | 74 | -0.47622 | 22.48809 | 0 | 100 | 1 | 1
421.43481 | 74.5 | -0.48922 | 22.59168 | 0 | 100 | 1 | 1
423.96525 | 75 | -0.51729 | 21.95106 | 0 | 100 | 1 | 1
426.45648 | 75.5 | -0.55343 | 22.00323 | 0 | 100 | 1 | 1
428.9151 | 76 | -0.58615 | 21.87961 | 0 | 100 | 1 | 1
431.38101 | 76.5 | -0.60658 | 21.67988 | 0 | 100 | 1 | 1
433.86423 | 77 | -0.62739 | 21.67242 | 0 | 100 | 1 | 1
436.3522 | 77.5 | -0.64937 | 21.35358 | 0 | 100 | 1 | 1
438.85584 | 78 | -0.673 | 20.94844 | 0 | 100 | 1 | 1
441.37155 | 78.5 | -0.69451 | 21.16985 | 0 | 100 | 1 | 1
443.87365 | 79 | -0.72333 | 20.86925 | 0 | 100 | 1 | 1
446.36663 | 79.5 | -0.75692 | 20.60846 | 0 | 100 | 1 | 1
448.85245 | 80 | -0.78656 | 20.31972 | 0 | 100 | 1 | 1
451.34053 | 80.5 | -0.80979 | 20.51677 | 0 | 100 | 1 | 1
453.84329 | 81 | -0.8318 | 20.37807 | 0 | 100 | 1 | 1
456.35839 | 81.5 | -0.85971 | 20.02414 | 0 | 100 | 1 | 1
458.85219 | 82 | -0.88976 | 20.07145 | 0 | 100 | 1 | 1
461.33548 | 82.5 | -0.92325 | 19.8853 | 0 | 100 | 1 | 1
463.81177 | 83 | -0.94918 | 19.7547 | 0 | 100 | 1 | 1
466.2836 | 83.5 | -0.98066 | 19.8591 | 0 | 100 | 1 | 1
468.80684 | 84 | -0.99242 | 19.61777 | 0 | 100 | 1 | 1
471.37875 | 84.5 | -1.01084 | 19.67942 | 0 | 100 | 1 | 1
473.89562 | 85 | -1.05819 | 19.65051 | 0 | 100 | 1 | 1
476.36273 | 85.5 | -1.10119 | 19.06078 | 0 | 100 | 1 | 1
478.81997 | 86 | -1.13596 | 19.18552 | 0 | 100 | 1 | 1
481.2706 | 86.5 | -1.17028 | 19.17794 | 0 | 100 | 1 | 1
483.78896 | 87 | -1.17394 | 19.13313 | 0 | 100 | 1 | 1
486.35095 | 87.5 | -1.1894 | 18.75831 | 0 | 100 | 1 | 1
488.88113 | 88 | -1.2279 | 19.04203 | 0 | 100 | 1 | 1
491.3771 | 88.5 | -1.26714 | 18.70021 | 0 | 100 | 1 | 1
493.81929 | 89 | -1.30512 | 18.61931 | 0 | 100 | 1 | 1
496.29259 | 89.5 | -1.31986 | 18.48864 | 0 | 100 | 1 | 1
498.82462 | 90 | -1.32669 | 18.65787 | 0 | 100 | 1 | 2
500.57508 | 90.5 | -1.4513 | 18.21461 | 0 | 100 | 1 | 2
501.08531 | 91 | -1.64464 | 18.27985 | 0 | 100 | 1 | 2
501.13104 | 91.5 | -1.72594 | 18.27844 | 0 | 100 | 1 | 2
501.2068 | 92 | -1.72021 | 18.33533 | 0 | 100 | 1 | 2
501.37817 | 92.5 | -1.7073 | 18.27548 | 0 | 100 | 1 | 2
501.51236 | 93 | -1.72646 | 17.98612 | 0 | 100 | 1 | 2
501.55455 | 93.5 | -1.73904 | 18.02656 | 0 | 100 | 1 | 2
501.52863 | 94 | -1.7524 | 17.99804 | 0 | 100 | 1 | 2
501.42555 | 94.5 | -1.77475 | 18.16583 | 0 | 100 | 1 | 2
501.25869 | 95 | -1.79125 | 17.71519 | 0 | 100 | 1 | 2
501.11551 | 95.5 | -1.78725 | 17.94391 | 0 | 100 | 1 | 2
501.02542 | 96 | -1.7746 | 17.96422 | 0 | 100 | 1 | 2
500.9581 | 96.5 | -1.76846 | 17.84326 | 0 | 100 | 1 | 2
500.89097 | 97 | -1.77404 | 17.92096 | 0 | 100 | 1 | 2
500.81249 | 97.5 | -1.7817 | 17.96381 | 0 | 100 | 1 | 2
500.73093 | 98 | -1.78428 | 17.72444 | 0 | 100 | 1 | 2
500.66562 | 98.5 | -1.78004 | 17.75716 | 0 | 100 | 1 | 2
500.60477 | 99 | -1.78411 | 17.6946 | 0 | 100 | 1 | 2
500.54618 | 99.5 | -1.78626 | 17.64525 | 0 | 100 | 1 | 2
500.48626 | 100 | -1.78612 | 17.83844 | 0 | 100 | 1 | 2
500.43467 | 100.5 | -1.78433 | 17.665 | 0 | 100 | 1 | 2
500.38739 | 101 | -1.78593 | 17.57537 | 0 | 100 | 1 | 2
500.34719 | 101.5 | -1.78498 | 17.55855 | 0 | 100 | 1 | 2
500.32184 | 102 | -1.78761 | 17.703 | 0 | 100 | 1 | 2
500.28808 | 102.5 | -1.78643 | 17.61565 | 0 | 100 | 1 | 2
500.26398 | 103 | -1.78632 | 17.75192 | 0 | 100 | 1 | 2
500.24233 | 103.5 | -1.78613 | 17.61742 | 0 | 100 | 1 | 2
500.21546 | 104 | -1.78675 | 17.76506 | 0 | 100 | 1 | 2
500.19651 | 104.5 | -1.78847 | 17.73672 | 0 | 100 | 1 | 2
500.21092 | 105 | -1.78096 | 17.49827 | 0 | 100 | 1 | 2
500.21544 | 105.5 | -1.78503 | 17.3995 | 0 | 100 | 1 | 2
500.19425 | 106 | -1.79023 | 17.44751 | 0 | 100 | 1 | 2
500.15127 | 106.5 | -1.79454 | 17.44307 | 0 | 100 | 1 | 2
500.08378 | 107 | -1.80381 | 17.56249 | 0 | 100 | 1 | 2
500.04743 | 107.5 | -1.79781 | 17.41266 | 0 | 100 | 1 | 2
500.04571 | 108 | -1.78636 | 17.76179 | 0 | 100 | 1 | 2
500.06604 | 108.5 | -1.78476 | 17.36141 | 0 | 100 | 1 | 2
500.08194 | 109 | -1.78357 | 17.43709 | 0 | 100 | 1 | 2
500.08805 | 109.5 | -1.78863 | 17.33529 | 0 | 100 | 1 | 2
500.08635 | 110 | -1.78968 | 17.69338 | 0 | 100 | 1 | 2
500.08256 | 110.5 | -1.78803 | 17.59319 | 0 | 100 | 1 | 2
500.08225 | 111 | -1.78871 | 17.42023 | 0 | 100 | 1 | 2
500.07375 | 111.5 | -1.78943 | 17.46939 | 0 | 100 | 1 | 2
500.07365 | 112 | -1.78838 | 17.57149 | 0 | 100 | 1 | 2
500.06577 | 112.5 | -1.79697 | 17.44406 | 0 | 100 | 1 | 2
500.06631 | 113 | -1.79347 | 17.30046 | 0 | 100 | 1 | 2
500.06644 | 113.5 | -1.78602 | 17.56682 | 0 | 100 | 1 | 2
500.066 | 114 | -1.78242 | 17.35601 | 0 | 100 | 1 | 2
500.05731 | 114.5 | -1.78391 | 17.06423 | 0 | 100 | 1 | 2
500.05514 | 115 | -1.78615 | 17.37529 | 0 | 100 | 1 | 2
500.05062 | 115.5 | -1.78827 | 17.58712 | 0 | 100 | 1 | 2
500.04779 | 116 | -1.78869 | 17.31617 | 0 | 100 | 1 | 2
500.04965 | 116.5 | -1.78799 | 17.48737 | 0 | 100 | 1 | 2
500.04857 | 117 | -1.78488 | 17.32727 | 0 | 100 | 1 | 2
500.0504 | 117.5 | -1.7868 | 17.54352 | 0 | 100 | 1 | 2
500.05161 | 118 | -1.78727 | 17.38657 | 0 | 100 | 1 | 2
500.04942 | 118.5 | -1.78817 | 17.27975 | 0 | 100 | 1 | 2
500.04951 | 119 | -1.78635 | 17.32594 | 0 | 100 | 1 | 2
500.04776 | 119.5 | -1.78744 | 16.97304 | 0 | 100 | 1 | 2
500.04185 | 120 | -1.78582 | 17.08094 | 0 | 100 | 1 | 2
500.03505 | 120.5 | -1.78714 | 17.01861 | 0 | 100 | 1 | 2
500.03197 | 121 | -1.78944 | 17.154 | 0 | 100 | 1 | 2
500.03261 | 121.5 | -1.78853 | 17.23963 | 0 | 100 | 1 | 2
500.0294 | 122 | -1.78836 | 17.4541 | 0 | 100 | 1 | 2
500.03451 | 122.5 | -1.78802 | 17.12712 | 0 | 100 | 1 | 2
500.02766 | 123 | -1.78937 | 17.30809 | 0 | 100 | 1 | 2
500.02616 | 123.5 | -1.7934 | 17.21011 | 0 | 100 | 1 | 2
500.02724 | 124 | -1.79031 | 17.36379 | 0 | 100 | 1 | 2
500.01902 | 124.5 | -1.78858 | 17.18763 | 0 | 100 | 1 | 2
500.02244 | 125 | -1.78722 | 17.07324 | 0 | 100 | 1 | 2
500.02684 | 125.5 | -1.78797 | 17.26293 | 0 | 100 | 1 | 2
500.03125 | 126 | -1.78833 | 17.22926 | 0 | 100 | 1 | 2
500.02804 | 126.5 | -1.79025 | 16.99914 | 0 | 100 | 1 | 2
500.02971 | 127 | -1.78799 | 17.37159 | 0 | 100 | 1 | 2
500.03878 | 127.5 | -1.78796 | 17.30876 | 0 | 100 | 1 | 2
500.06249 | 128 | -1.78321 | 17.2948 | 0 | 100 | 1 | 2
500.04571 | 128.5 | -1.79176 | 17.08418 | 0 | 100 | 1 | 2
500.01916 | 129 | -1.79508 | 17.1658 | 0 | 100 | 1 | 2
500.01064 | 129.5 | -1.79288 | 17.13722 | 0 | 100 | 1 | 2
500.00367 | 130 | -1.78952 | 17.26332 | 0 | 100 | 1 | 2
500.01237 | 130.5 | -1.78669 | 17.0731 | 0 | 100 | 1 | 2
500.02118 | 131 | -1.78662 | 17.09096 | 0 | 100 | 1 | 2
500.03286 | 131.5 | -1.78821 | 16.93963 | 0 | 100 | 1 | 2
500.02603 | 132 | -1.78895 | 16.92466 | 0 | 100 | 1 | 2
500.04866 | 132.5 | -1.78435 | 17.11121 | 0 | 100 | 1 | 2
500.05677 | 133 | -1.79127 | 16.97489 | 0 | 100 | 1 | 2
500.03512 | 133.5 | -1.79343 | 17.27029 | 0 | 100 | 1 | 2
500.01406 | 134 | -1.80049 | 16.94353 | 0 | 100 | 1 | 2
500.01349 | 134.5 | -1.79382 | 16.90697 | 0 | 100 | 1 | 2
500.02232 | 135 | -1.78526 | 16.77779 | 0 | 100 | 1 | 2
500.0283 | 135.5 | -1.78364 | 17.10165 | 0 | 100 | 1 | 2
500.02938 | 136 | -1.7866 | 17.31179 | 0 | 100 | 1 | 2
500.02569 | 136.5 | -1.78879 | 16.95368 | 0 | 100 | 1 | 2
500.01739 | 137 | -1.79026 | 16.72469 | 0 | 100 | 1 | 2
500.02284 | 137.5 | -1.78681 | 16.89888 | 0 | 100 | 1 | 2
500.03334 | 138 | -1.78462 | 16.92711 | 0 | 100 | 1 | 2
500.0391 | 138.5 | -1.79013 | 17.19917 | 0 | 100 | 1 | 2
500.03717 | 139 | -1.79142 | 17.02063 | 0 | 100 | 1 | 2
500.03914 | 139.5 | -1.78596 | 16.95245 | 0 | 100 | 1 | 2
500.03267 | 140 | -1.78651 | 17.12117 | 0 | 100 | 1 | 2
500.02211 | 140.5 | -1.78835 | 16.88738 | 0 | 100 | 1 | 2
500.01525 | 141 | -1.79368 | 17.05724 | 0 | 100 | 1 | 2
500.01386 | 141.5 | -1.78937 | 16.93459 | 0 | 100 | 1 | 2
500.02595 | 142 | -1.78583 | 17.0869 | 0 | 100 | 1 | 2
500.04199 | 142.5 | -1.78801 | 16.76238 | 0 | 100 | 1 | 2
500.04309 | 143 | -1.79185 | 17.03616 | 0 | 100 | 1 | 2
500.03346 | 143.5 | -1.78564 | 16.96818 | 0 | 100 | 1 | 2
500.09571 | 144 | -1.76777 | 16.86714 | 0 | 100 | 1 | 2
500.15088 | 144.5 | -1.77073 | 17.06543 | 0 | 100 | 1 | 2
500.14211 | 145 | -1.79308 | 16.83626 | 0 | 100 | 1 | 2
500.08413 | 145.5 | -1.80526 | 16.7795 | 0 | 100 | 1 | 2
500.02594 | 146 | -1.80818 | 17.11932 | 0 | 100 | 1 | 2
499.9905 | 146.5 | -1.80178 | 17.07372 | 0 | 100 | 1 | 2
499.979 | 147 | -1.79264 | 16.73383 | 0 | 100 | 1 | 2
499.97944 | 147.5 | -1.78257 | 16.99564 | 0 | 100 | 1 | 2
499.99777 | 148 | -1.78433 | 17.20285 | 0 | 100 | 1 | 2
500.00439 | 148.5 | -1.78973 | 16.9729 | 0 | 100 | 1 | 2
500.01278 | 149 | -1.79603 | 16.9377 | 0 | 100 | 1 | 2
500.00696 | 149.5 | -1.79609 | 16.71942 | 0 | 100 | 1 | 2
500.01573 | 150 | -1.78926 | 17.05791 | 0 | 100 | 1 | 3
498.58087 | 150.5 | -2.02093 | 16.7048 | 0 | 100 | 1 | 3
494.85172 | 151 | -2.38087 | 17.29519 | 0 | 100 | 1 | 3
490.1543 | 151.5 | -2.51586 | 17.07804 | 0 | 100 | 1 | 3
485.37749 | 152 | -2.49242 | 17.13262 | 0 | 100 | 1 | 3
480.73246 | 152.5 | -2.4397 | 16.64084 | 0 | 100 | 1 | 3
476.08453 | 153 | -2.41477 | 16.97276 | 0 | 100 | 1 | 3
471.28998 | 153.5 | -2.40747 | 16.92564 | 0 | 100 | 1 | 3
466.32205 | 154 | -2.40117 | 16.76743 | 0 | 100 | 1 | 3
461.2455 | 154.5 | -2.38406 | 16.99918 | 0 | 100 | 1 | 3
456.1179 | 155 | -2.35936 | 16.78896 | 0 | 100 | 1 | 3
450.99039 | 155.5 | -2.32462 | 17.04152 | 0 | 100 | 1 | 3
445.88111 | 156 | -2.2895 | 17.07073 | 0 | 100 | 1 | 3
440.77664 | 156.5 | -2.25426 | 17.13529 | 0 | 100 | 1 | 3
435.67181 | 157 | -2.22207 | 17.02287 | 0 | 100 | 1 | 3
430.56213 | 157.5 | -2.1857 | 16.93386 | 0 | 100 | 1 | 3
425.45894 | 158 | -2.14975 | 16.83562 | 0 | 100 | 1 | 3
420.36107 | 158.5 | -2.11743 | 16.81371 | 0 | 100 | 1 | 3
415.28201 | 159 | -2.07622 | 17.09811 | 0 | 100 | 1 | 3
410.21467 | 159.5 | -2.03092 | 17.06672 | 0 | 100 | 1 | 3
405.14534 | 160 | -1.99131 | 16.82339 | 0 | 100 | 1 | 3
400.08838 | 160.5 | -1.95722 | 16.89175 | 0 | 100 | 1 | 3
395.03762 | 161 | -1.92453 | 16.71315 | 0 | 100 | 1 | 3
389.99472 | 161.5 | -1.88726 | 16.8524 | 0 | 100 | 1 | 3
384.96171 | 162 | -1.85006 | 17.0554 | 0 | 100 | 1 | 3
379.93379 | 162.5 | -1.80765 | 16.67153 | 0 | 100 | 1 | 3
374.90577 | 163 | -1.7668 | 17.07507 | 0 | 100 | 1 | 3
369.89713 | 163.5 | -1.72553 | 16.96186 | 0 | 100 | 1 | 3
364.88818 | 164 | -1.68717 | 16.98277 | 0 | 100 | 1 | 3
359.87901 | 164.5 | -1.65047 | 16.97862 | 0 | 100 | 1 | 3
354.87465 | 165 | -1.61315 | 16.95924 | 0 | 100 | 1 | 3
349.8674 | 165.5 | -1.5737 | 16.92615 | 0 | 100 | 1 | 3
344.86487 | 166 | -1.53374 | 16.79417 | 0 | 100 | 1 | 3
339.87216 | 166.5 | -1.48819 | 16.995 | 0 | 100 | 1 | 3
334.89845 | 167 | -1.44845 | 16.96769 | 0 | 100 | 1 | 3
329.91931 | 167.5 | -1.41252 | 17.05556 | 0 | 100 | 1 | 3
324.9388 | 168 | -1.37583 | 16.73776 | 0 | 100 | 1 | 3
319.9467 | 168.5 | -1.33589 | 16.69494 | 0 | 100 | 1 | 3
314.96203 | 169 | -1.29665 | 16.96311 | 0 | 100 | 1 | 3
309.98107 | 169.5 | -1.25443 | 16.93536 | 0 | 100 | 1 | 3
305.00066 | 170 | -1.21757 | 16.7632 | 0 | 100 | 1 | 3
300.03336 | 170.5 | -1.17833 | 16.68925 | 0 | 100 | 1 | 3
295.06767 | 171 | -1.1385 | 16.85804 | 0 | 100 | 1 | 3
290.10321 | 171.5 | -1.10045 | 16.62406 | 0 | 100 | 1 | 3
285.13811 | 172 | -1.06056 | 16.9482 | 0 | 100 | 1 | 3
280.17507 | 172.5 | -1.02366 | 16.97492 | 0 | 100 | 1 | 3
275.20883 | 173 | -0.98305 | 16.9915 | 0 | 100 | 1 | 3
270.25179 | 173.5 | -0.94492 | 16.79023 | 0 | 100 | 1 | 3
265.28545 | 174 | -0.90519 | 16.93228 | 0 | 100 | 1 | 3
260.32846 | 174.5 | -0.8662 | 16.94917 | 0 | 100 | 1 | 3
255.36767 | 175 | -0.83002 | 17.0082 | 0 | 100 | 1 | 3
250.40836 | 175.5 | -0.79126 | 16.7462 | 0 | 100 | 1 | 3
245.45843 | 176 | -0.75256 | 17.09491 | 0 | 100 | 1 | 3
240.50719 | 176.5 | -0.7122 | 17.08146 | 0 | 100 | 1 | 3
235.56684 | 177 | -0.67665 | 16.99782 | -1.578005e-314 | 100 | 1 | 3
230.62866 | 177.5 | -0.63959 | 16.88268 | -6.24433e-286 | 100 | 1 | 3
225.70088 | 178 | -0.60346 | 16.87401 | -2.470946e-257 | 100 | 1 | 3
220.77539 | 178.5 | -0.56517 | 17.15277 | -9.777788e-229 | 100 | 1 | 3
215.85486 | 179 | -0.52778 | 16.83148 | -3.869172e-200 | 100 | 1 | 3
210.96991 | 179.5 | -0.49087 | 16.86471 | -1.531071e-171 | 100 | 1 | 3
206.12422 | 180 | -0.45557 | 16.86828 | 1.537426e-142 | 100 | 1 | 4
201.38631 | 180.5 | -0.41557 | 16.69019 | 1.842296e-135 | 100 | 1 | 4
196.9866 | 181 | -0.36584 | 17.0335 | -4.075706e-128 | 100 | 1 | 4
193.321 | 181.5 | -0.30693 | 16.94234 | -3.664782e-121 | 100 | 1 | 4
190.69943 | 182 | -0.24717 | 17.04497 | 8.107585e-114 | 100 | 1 | 4
189.15989 | 182.5 | -0.19826 | 16.98848 | 7.290156e-107 | 100 | 1 | 4
188.51255 | 183 | -0.16605 | 16.82615 | -1.612799e-99 | 100 | 1 | 4
188.47235 | 183.5 | -0.1545 | 17.03119 | -1.450192e-92 | 100 | 1 | 4
188.75646 | 184 | -0.15878 | 16.91467 | 3.208255e-85 | 100 | 1 | 4
189.16987 | 184.5 | -0.16392 | 16.9677 | 2.88479e-78 | 100 | 1 | 4
189.61608 | 185 | -0.17135 | 16.80285 | -6.382012e-71 | 100 | 1 | 4
190.06535 | 185.5 | -0.17163 | 16.95948 | -5.73856e-64 | 100 | 1 | 4
190.54555 | 186 | -0.1673 | 16.79449 | 1.26954e-56 | 100 | 1 | 4
191.08821 | 186.5 | -0.15809 | 16.76209 | 1.141541e-49 | 100 | 1 | 4
191.70547 | 187 | -0.15285 | 16.89199 | -2.525428e-42 | 100 | 1 | 4
192.38434 | 187.5 | -0.14741 | 16.79644 | -2.270807e-35 | 100 | 1 | 4
193.09805 | 188 | -0.1488 | 16.83699 | 5.023699e-28 | 100 | 1 | 4
193.80475 | 188.5 | -0.15365 | 16.8418 | 4.517196e-21 | 100 | 1 | 4
194.47679 | 189 | -0.15763 | 16.98531 | -9.993379e-14 | 100 | 1 | 4
195.09567 | 189.5 | -0.16294 | 16.91967 | -8.985819e-07 | 100 | 1 | 4
195.64949 | 190 | -0.16686 | 17.03682 | 22.29019 | 77.35915 | 1 | 5
196.1748 | 190.5 | -0.04095621 | 16.80379 | 80 | 20 | 1 | 5
196.69063 | 191 | 0.38494 | 16.96143 | 80 | 20 | 1 | 5
197.13723 | 191.5 | 0.29815 | 17.24945 | 80 | 20 | 1 | 5
197.51574 | 192 | 0.18583 | 17.18062 | 80 | 20 | 1 | 5
197.84715 | 192.5 | 0.10718 | 17.23904 | 80 | 20 | 1 | 5
198.15078 | 193 | 0.06003175 | 17.28562 | 80 | 20 | 1 | 5
198.4163 | 193.5 | 0.02864917 | 17.19722 | 80 | 20 | 1 | 5
198.64874 | 194 | 0.007198917 | 17.39488 | 80 | 20 | 1 | 5
198.85132 | 194.5 | -0.009980727 | 17.49287 | 80 | 20 | 1 | 5
199.02939 | 195 | -0.02422558 | 17.70722 | 80 | 20 | 1 | 5
199.18316 | 195.5 | -0.03600728 | 17.31091 | 80 | 20 | 1 | 5
199.3113 | 196 | -0.04415855 | 17.42237 | 80 | 20 | 1 | 5
199.41638 | 196.5 | -0.05180221 | 17.53147 | 80 | 20 | 1 | 5
199.50598 | 197 | -0.05888544 | 17.24657 | 80 | 20 | 1 | 5
199.58939 | 197.5 | -0.06735937 | 17.6285 | 80 | 20 | 1 | 5
199.66021 | 198 | -0.07268479 | 17.41126 | 80 | 20 | 1 | 5
199.7248 | 198.5 | -0.07629139 | 17.49272 | 80 | 20 | 1 | 5
199.77483 | 199 | -0.08237572 | 17.39627 | 80 | 20 | 1 | 5
199.81812 | 199.5 | -0.08454042 | 17.35125 | 80 | 20 | 1 | 5
199.85354 | 200 | -0.091302 | 17.50632 | 80 | 20 | 1 | 5
199.87882 | 200.5 | -0.09228052 | 17.62141 | 80 | 20 | 1 | 5
199.90114 | 201 | -0.09595287 | 17.45684 | 80 | 20 | 1 | 5
199.91917 | 201.5 | -0.09791471 | 17.68805 | 80 | 20 | 1 | 5
199.93621 | 202 | -0.09864275 | 17.45189 | 80 | 20 | 1 | 5
199.94799 | 202.5 | -0.10257 | 17.68 | 80 | 20 | 1 | 5
199.95573 | 203 | -0.10491 | 17.71952 | 80 | 20 | 1 | 5
199.96968 | 203.5 | -0.1048 | 17.62568 | 80 | 20 | 1 | 5
199.97449 | 204 | -0.10874 | 17.82649 | 80 | 20 | 1 | 5
199.97511 | 204.5 | -0.1098 | 17.64748 | 80 | 20 | 1 | 5
199.9783 | 205 | -0.11188 | 17.57606 | 80 | 20 | 1 | 5
199.98534 | 205.5 | -0.11288 | 17.81466 | 80 | 20 | 1 | 5
199.98953 | 206 | -0.11589 | 17.46191 | 80 | 20 | 1 | 5
199.99209 | 206.5 | -0.11491 | 17.5924 | 80 | 20 | 1 | 5
199.9963 | 207 | -0.11791 | 17.71704 | 80 | 20 | 1 | 5
199.99464 | 207.5 | -0.11881 | 17.56936 | 80 | 20 | 1 | 5
199.99466 | 208 | -0.11893 | 17.65008 | 80 | 20 | 1 | 5
199.99762 | 208.5 | -0.12129 | 17.56618 | 80 | 20 | 1 | 5
199.99394 | 209 | -0.12212 | 17.68342 | 80 | 20 | 1 | 5
199.99421 | 209.5 | -0.122 | 17.8833 | 80 | 20 | 1 | 5
199.99637 | 210 | -0.12509 | 17.68182 | 80 | 20 | 1 | 5
199.99748 | 210.5 | -0.12584 | 17.72541 | 80 | 20 | 1 | 5
200.00048 | 211 | -0.12568 | 17.60709 | 80 | 20 | 1 | 5
200.00144 | 211.5 | -0.12651 | 17.80803 | 80 | 20 | 1 | 5
200.0047 | 212 | -0.12754 | 17.90623 | 80 | 20 | 1 | 5
200.01042 | 212.5 | -0.12834 | 17.80177 | 80 | 20 | 1 | 5
200.01079 | 213 | -0.12847 | 17.67714 | 80 | 20 | 1 | 5
200.01315 | 213.5 | -0.12854 | 17.67357 | 80 | 20 | 1 | 5
200.01617 | 214 | -0.12888 | 17.82699 | 80 | 20 | 1 | 5
200.01279 | 214.5 | -0.13052 | 17.84866 | 80 | 20 | 1 | 5
200.01145 | 215 | -0.13424 | 17.89397 | 80 | 20 | 1 | 5
200.00641 | 215.5 | -0.13233 | 17.80923 | 80 | 20 | 1 | 5
200.0079 | 216 | -0.1337 | 17.72225 | 80 | 20 | 1 | 5
200.00536 | 216.5 | -0.13342 | 17.73622 | 80 | 20 | 1 | 5
200.00579 | 217 | -0.13532 | 17.81833 | 80 | 20 | 1 | 5
200.00474 | 217.5 | -0.13578 | 17.9779 | 80 | 20 | 1 | 5
200.00723 | 218 | -0.13498 | 17.99005 | 80 | 20 | 1 | 5
200.00952 | 218.5 | -0.13632 | 17.84942 | 80 | 20 | 1 | 5
200.00913 | 219 | -0.13478 | 17.76362 | 80 | 20 | 1 | 5
200.00876 | 219.5 | -0.13856 | 17.82772 | 80 | 20 | 1 | 5
200.00664 | 220 | -0.13711 | 17.89782 | 80 | 20 | 1 | 5
200.00616 | 220.5 | -0.13808 | 17.65174 | 80 | 20 | 1 | 5
200.00937 | 221 | -0.13847 | 17.99756 | 80 | 20 | 1 | 5
200.01285 | 221.5 | -0.14077 | 17.80112 | 80 | 20 | 1 | 5
200.01322 | 222 | -0.13947 | 17.67839 | 80 | 20 | 1 | 5
200.01114 | 222.5 | -0.1381 | 17.75255 | 80 | 20 | 1 | 5
200.0112 | 223 | -0.14347 | 17.89574 | 80 | 20 | 1 | 5
200.00426 | 223.5 | -0.13913 | 17.80824 | 80 | 20 | 1 | 5
200.00134 | 224 | -0.14139 | 18.04287 | 80 | 20 | 1 | 5
200.00585 | 224.5 | -0.14004 | 17.90312 | 80 | 20 | 1 | 5
200.00799 | 225 | -0.14158 | 17.80451 | 80 | 20 | 1 | 5
200.01191 | 225.5 | -0.14 | 17.78523 | 80 | 20 | 1 | 5
200.01271 | 226 | -0.14179 | 18.0258 | 80 | 20 | 1 | 5
200.01683 | 226.5 | -0.14255 | 17.86962 | 80 | 20 | 1 | 5
200.01896 | 227 | -0.14357 | 17.95946 | 80 | 20 | 1 | 5
200.02147 | 227.5 | -0.14403 | 17.99817 | 80 | 20 | 1 | 5
200.01852 | 228 | -0.14308 | 17.79957 | 80 | 20 | 1 | 5
200.01982 | 228.5 | -0.14344 | 17.95533 | 80 | 20 | 1 | 5
200.01985 | 229 | -0.14437 | 17.82165 | 80 | 20 | 1 | 5
200.01611 | 229.5 | -0.14501 | 17.91042 | 80 | 20 | 1 | 5
200.01456 | 230 | -0.14631 | 17.88315 | 80 | 20 | 1 | 5
200.01543 | 230.5 | -0.14688 | 17.95559 | 80 | 20 | 1 | 5
200.01673 | 231 | -0.14576 | 17.86792 | 80 | 20 | 1 | 5
200.01792 | 231.5 | -0.14547 | 17.97046 | 80 | 20 | 1 | 5
200.02402 | 232 | -0.14614 | 18.11717 | 80 | 20 | 1 | 5
200.02312 | 232.5 | -0.14734 | 17.76885 | 80 | 20 | 1 | 5
200.01991 | 233 | -0.14771 | 18.00586 | 80 | 20 | 1 | 5
200.01633 | 233.5 | -0.14865 | 18.0448 | 80 | 20 | 1 | 5
200.01536 | 234 | -0.14801 | 17.84427 | 80 | 20 | 1 | 5
200.01938 | 234.5 | -0.1472 | 17.93524 | 80 | 20 | 1 | 5
200.01643 | 235 | -0.14781 | 18.03065 | 80 | 20 | 1 | 5
200.0164 | 235.5 | -0.14918 | 18.11969 | 80 | 20 | 1 | 5
200.02025 | 236 | -0.15078 | 17.95841 | 80 | 20 | 1 | 5
200.01692 | 236.5 | -0.14952 | 18.0762 | 80 | 20 | 1 | 5
200.01778 | 237 | -0.14914 | 18.03279 | 80 | 20 | 1 | 5
200.01648 | 237.5 | -0.14996 | 17.9836 | 80 | 20 | 1 | 5
200.01378 | 238 | -0.15055 | 17.89776 | 80 | 20 | 1 | 5
200.01406 | 238.5 | -0.15029 | 17.8876 | 80 | 20 | 1 | 5
200.01438 | 239 | -0.15129 | 17.92241 | 80 | 20 | 1 | 5
200.0149 | 239.5 | -0.15187 | 18.01042 | 80 | 20 | 1 | 5
200.01271 | 240 | -0.15277 | 18.09204 | 80 | 20 | 1 | 5
200.01242 | 240.5 | -0.1536 | 17.85127 | 80 | 20 | 1 | 5
200.01424 | 241 | -0.15273 | 17.92695 | 80 | 20 | 1 | 5
200.01684 | 241.5 | -0.15248 | 18.01181 | 80 | 20 | 1 | 5
200.01392 | 242 | -0.1547 | 18.12065 | 80 | 20 | 1 | 5
200.01107 | 242.5 | -0.15351 | 17.97586 | 80 | 20 | 1 | 5
200.00982 | 243 | -0.15208 | 17.98055 | 80 | 20 | 1 | 5
200.01089 | 243.5 | -0.15164 | 18.07692 | 80 | 20 | 1 | 5
200.00921 | 244 | -0.15273 | 18.12616 | 80 | 20 | 1 | 5
200.00956 | 244.5 | -0.15302 | 18.05073 | 80 | 20 | 1 | 5
200.01583 | 245 | -0.15306 | 18.01444 | 80 | 20 | 1 | 5
200.01783 | 245.5 | -0.15428 | 18.01086 | 80 | 20 | 1 | 5
200.01798 | 246 | -0.15416 | 18.07913 | 80 | 20 | 1 | 5
200.0207 | 246.5 | -0.15574 | 18.06614 | 80 | 20 | 1 | 5
200.02142 | 247 | -0.15419 | 17.98252 | 80 | 20 | 1 | 5
200.02139 | 247.5 | -0.15481 | 17.9856 | 80 | 20 | 1 | 5
200.02507 | 248 | -0.15419 | 17.92104 | 80 | 20 | 1 | 5
200.02843 | 248.5 | -0.1531 | 17.87311 | 80 | 20 | 1 | 5
200.02722 | 249 | -0.15592 | 17.96866 | 80 | 20 | 1 | 5
200.0233 | 249.5 | -0.15589 | 18.08383 | 80 | 20 | 1 | 5
200.02195 | 250 | -0.15698 | 17.9839 | 80 | 20 | 1 | 5
200.01777 | 250.5 | -0.15621 | 18.0212 | 80 | 20 | 1 | 5
200.01567 | 251 | -0.15709 | 17.92242 | 80 | 20 | 1 | 5
200.01443 | 251.5 | -0.15617 | 18.02547 | 80 | 20 | 1 | 5
200.01828 | 252 | -0.15709 | 17.98026 | 80 | 20 | 1 | 5
200.02179 | 252.5 | -0.1554 | 18.1243 | 80 | 20 | 1 | 5
200.02448 | 253 | -0.15832 | 17.93297 | 80 | 20 | 1 | 5
200.02215 | 253.5 | -0.15804 | 18.12077 | 80 | 20 | 1 | 5
200.01867 | 254 | -0.15862 | 17.84148 | 80 | 20 | 1 | 5
200.02203 | 254.5 | -0.15725 | 17.91247 | 80 | 20 | 1 | 5
200.0253 | 255 | -0.15651 | 18.08491 | 80 | 20 | 1 | 5
200.02368 | 255.5 | -0.15878 | 18.13366 | 80 | 20 | 1 | 5
200.02597 | 256 | -0.1591 | 18.03526 | 80 | 20 | 1 | 5
200.02418 | 256.5 | -0.15852 | 17.90334 | 80 | 20 | 1 | 5
200.02222 | 257 | -0.15861 | 17.96535 | 80 | 20 | 1 | 5
200.02189 | 257.5 | -0.16031 | 18.11195 | 80 | 20 | 1 | 5
200.02404 | 258 | -0.15821 | 18.11094 | 80 | 20 | 1 | 5
200.02363 | 258.5 | -0.15873 | 18.17179 | 80 | 20 | 1 | 5
200.01954 | 259 | -0.16065 | 18.06387 | 80 | 20 | 1 | 5
200.016 | 259.5 | -0.1605 | 18.12835 | 80 | 20 | 1 | 5
200.01561 | 260 | -0.15929 | 18.06492 | 80 | 20 | 1 | 5
200.01814 | 260.5 | -0.15869 | 18.11097 | 80 | 20 | 1 | 5
200.01958 | 261 | -0.15965 | 18.12826 | 80 | 20 | 1 | 5
200.02031 | 261.5 | -0.16072 | 17.9524 | 80 | 20 | 1 | 5
200.02188 | 262 | -0.16035 | 17.99823 | 80 | 20 | 1 | 5
200.02295 | 262.5 | -0.16012 | 18.09182 | 80 | 20 | 1 | 5
200.02197 | 263 | -0.1608 | 18.26291 | 80 | 20 | 1 | 5
200.02324 | 263.5 | -0.16112 | 18.02457 | 80 | 20 | 1 | 5
200.02106 | 264 | -0.161 | 18.19535 | 80 | 20 | 1 | 5
200.0242 | 264.5 | -0.16065 | 18.1883 | 80 | 20 | 1 | 5
200.02539 | 265 | -0.16055 | 17.9413 | 80 | 20 | 1 | 5
200.02319 | 265.5 | -0.1602 | 18.16205 | 80 | 20 | 1 | 5
200.02101 | 266 | -0.16067 | 18.192 | 80 | 20 | 1 | 5
200.01831 | 266.5 | -0.16015 | 18.15177 | 80 | 20 | 1 | 5
200.0167 | 267 | -0.16148 | 18.21615 | 80 | 20 | 1 | 5
200.01318 | 267.5 | -0.16101 | 18.18552 | 80 | 20 | 1 | 5
200.0132 | 268 | -0.16018 | 18.14383 | 80 | 20 | 1 | 5
200.01392 | 268.5 | -0.16278 | 18.01958 | 80 | 20 | 1 | 5
200.01296 | 269 | -0.16012 | 17.99369 | 80 | 20 | 1 | 5
200.01492 | 269.5 | -0.16189 | 17.91782 | 80 | 20 | 1 | 5
200.01728 | 270 | -0.16374 | 18.04869 | 80 | 20 | 1 | 5
200.01665 | 270.5 | -0.16425 | 17.96235 | 80 | 20 | 1 | 5
200.01528 | 271 | -0.16329 | 18.18048 | 80 | 20 | 1 | 5
200.0127 | 271.5 | -0.16416 | 18.0971 | 80 | 20 | 1 | 5
200.01442 | 272 | -0.16306 | 18.19294 | 80 | 20 | 1 | 5
200.01683 | 272.5 | -0.16381 | 18.16472 | 80 | 20 | 1 | 5
200.01584 | 273 | -0.16359 | 18.16826 | 80 | 20 | 1 | 5
200.01955 | 273.5 | -0.16504 | 18.18027 | 80 | 20 | 1 | 5
200.02248 | 274 | -0.16418 | 18.12919 | 80 | 20 | 1 | 5
200.02145 | 274.5 | -0.16405 | 18.21314 | 80 | 20 | 1 | 5
200.0182 | 275 | -0.16452 | 18.02186 | 80 | 20 | 1 | 5
200.01438 | 275.5 | -0.16309 | 18.16793 | 80 | 20 | 1 | 5
200.01185 | 276 | -0.16355 | 18.28088 | 80 | 20 | 1 | 5
200.01574 | 276.5 | -0.16397 | 18.13997 | 80 | 20 | 1 | 5
200.01614 | 277 | -0.1649 | 18.16859 | 80 | 20 | 1 | 5
200.01981 | 277.5 | -0.16289 | 18.12547 | 80 | 20 | 1 | 5
200.01621 | 278 | -0.16476 | 18.1223 | 80 | 20 | 1 | 5
200.01692 | 278.5 | -0.16495 | 18.16333 | 80 | 20 | 1 | 5
200.018 | 279 | -0.16484 | 18.07104 | 80 | 20 | 1 | 5
200.01508 | 279.5 | -0.16464 | 18.2219 | 80 | 20 | 1 | 5
200.01628 | 280 | -0.16416 | 18.29592 | 80 | 20 | 1 | 5
200.01592 | 280.5 | -0.16471 | 17.86341 | 80 | 20 | 1 | 5
200.01352 | 281 | -0.16497 | 18.06411 | 80 | 20 | 1 | 5
200.01361 | 281.5 | -0.16592 | 18.33891 | 80 | 20 | 1 | 5
200.01213 | 282 | -0.16462 | 18.08925 | 80 | 20 | 1 | 5
200.01218 | 282.5 | -0.16352 | 18.08865 | 80 | 20 | 1 | 5
200.01375 | 283 | -0.16675 | 18.22571 | 80 | 20 | 1 | 5
200.01614 | 283.5 | -0.16521 | 18.24349 | 80 | 20 | 1 | 5
200.0209 | 284 | -0.16451 | 18.30152 | 80 | 20 | 1 | 5
200.0208 | 284.5 | -0.16486 | 18.14835 | 80 | 20 | 1 | 5
200.0196 | 285 | -0.16515 | 18.11046 | 80 | 20 | 1 | 5
200.0235 | 285.5 | -0.164 | 18.46039 | 80 | 20 | 1 | 5
200.01882 | 286 | -0.16575 | 18.00632 | 80 | 20 | 1 | 5
200.02106 | 286.5 | -0.1636 | 18.2363 | 80 | 20 | 1 | 5
200.0268 | 287 | -0.16386 | 18.03532 | 80 | 20 | 1 | 5
200.02779 | 287.5 | -0.16404 | 17.95055 | 80 | 20 | 1 | 5
200.02412 | 288 | -0.16472 | 18.14388 | 80 | 20 | 1 | 5
200.02179 | 288.5 | -0.16432 | 18.24298 | 80 | 20 | 1 | 5
200.02013 | 289 | -0.16486 | 18.38144 | 80 | 20 | 1 | 5
200.02119 | 289.5 | -0.16492 | 18.05592 | 80 | 20 | 1 | 5
200.0181 | 290 | -0.1658 | 18.34464 | 80 | 20 | 1 | 5
200.02017 | 290.5 | -0.16454 | 18.06325 | 80 | 20 | 1 | 5
200.01616 | 291 | -0.16574 | 18.09943 | 80 | 20 | 1 | 5
200.01886 | 291.5 | -0.1659 | 18.18618 | 80 | 20 | 1 | 5
200.01929 | 292 | -0.16461 | 17.91356 | 80 | 20 | 1 | 5
200.02326 | 292.5 | -0.16695 | 18.24667 | 80 | 20 | 1 | 5
200.02479 | 293 | -0.167 | 18.2214 | 80 | 20 | 1 | 5
200.02317 | 293.5 | -0.16635 | 18.20301 | 80 | 20 | 1 | 5
200.02201 | 294 | -0.16684 | 18.0169 | 80 | 20 | 1 | 5
200.01897 | 294.5 | -0.16635 | 18.22628 | 80 | 20 | 1 | 5
200.01411 | 295 | -0.16502 | 18.15242 | 80 | 20 | 1 | 5
200.01715 | 295.5 | -0.1668 | 18.44592 | 80 | 20 | 1 | 5
200.00852 | 296 | -0.16568 | 18.32537 | 80 | 20 | 1 | 5
200.0072 | 296.5 | -0.16616 | 18.35298 | 80 | 20 | 1 | 5
200.00506 | 297 | -0.16713 | 18.12088 | 80 | 20 | 1 | 5
200.0084 | 297.5 | -0.16752 | 18.18306 | 80 | 20 | 1 | 5
200.02 | 298 | -0.1663 | 18.17231 | 80 | 20 | 1 | 5
200.02609 | 298.5 | -0.16684 | 18.15338 | 80 | 20 | 1 | 5
200.02682 | 299 | -0.16789 | 18.24306 | 80 | 20 | 1 | 5
200.02635 | 299.5 | -0.16527 | 18.38455 | 80 | 20 | 1 | 5
200.02484 | 300 | -0.16831 | 18.26365 | 80 | 20 | 1 | 5
200.02541 | 300.5 | -0.16721 | 18.1884 | 80 | 20 | 1 | 5
200.02316 | 301 | -0.16847 | 18.03001 | 80 | 20 | 1 | 5
200.02704 | 301.5 | -0.16714 | 18.2266 | 80 | 20 | 1 | 5
200.02724 | 302 | -0.16839 | 18.29502 | 80 | 20 | 1 | 5
200.02222 | 302.5 | -0.16913 | 18.02127 | 80 | 20 | 1 | 5
200.02304 | 303 | -0.16702 | 18.21733 | 80 | 20 | 1 | 5
200.02059 | 303.5 | -0.16721 | 18.54614 | 80 | 20 | 1 | 5
200.022 | 304 | -0.16727 | 18.02802 | 80 | 20 | 1 | 5
200.01766 | 304.5 | -0.16804 | 18.11759 | 80 | 20 | 1 | 5
200.01858 | 305 | -0.16712 | 18.61417 | 80 | 20 | 1 | 5
200.02534 | 305.5 | -0.16943 | 18.29258 | 80 | 20 | 1 | 5
200.02911 | 306 | -0.1692 | 18.32665 | 80 | 20 | 1 | 5
200.02743 | 306.5 | -0.16964 | 18.46088 | 80 | 20 | 1 | 5
200.02381 | 307 | -0.16754 | 18.28763 | 80 | 20 | 1 | 5
200.02393 | 307.5 | -0.16943 | 18.10487 | 80 | 20 | 1 | 5
200.01742 | 308 | -0.16748 | 18.29102 | 80 | 20 | 1 | 5
200.01758 | 308.5 | -0.16996 | 18.16248 | 80 | 20 | 1 | 5
200.01435 | 309 | -0.16974 | 18.17681 | 80 | 20 | 1 | 5
200.01085 | 309.5 | -0.16831 | 18.27818 | 80 | 20 | 1 | 5
200.01197 | 310 | -0.17006 | 18.23605 | 80 | 20 | 1 | 5
200.01357 | 310.5 | -0.16849 | 18.28354 | 80 | 20 | 1 | 5
200.02052 | 311 | -0.16863 | 18.35249 | 80 | 20 | 1 | 5
200.0206 | 311.5 | -0.16976 | 18.39471 | 80 | 20 | 1 | 5
200.01992 | 312 | -0.16986 | 18.08991 | 80 | 20 | 1 | 5
200.02044 | 312.5 | -0.16912 | 18.38458 | 80 | 20 | 1 | 5
200.01746 | 313 | -0.16933 | 18.00957 | 80 | 20 | 1 | 5
200.01883 | 313.5 | -0.17008 | 18.26831 | 80 | 20 | 1 | 5
200.02056 | 314 | -0.16969 | 18.4311 | 80 | 20 | 1 | 5
200.01748 | 314.5 | -0.17202 | 18.4213 | 80 | 20 | 1 | 5
200.01418 | 315 | -0.17217 | 18.38166 | 80 | 20 | 1 | 5
200.0132 | 315.5 | -0.16836 | 18.14047 | 80 | 20 | 1 | 5
200.01299 | 316 | -0.16939 | 18.21082 | 80 | 20 | 1 | 5
200.01216 | 316.5 | -0.17012 | 18.22374 | 80 | 20 | 1 | 5
200.01386 | 317 | -0.1687 | 18.2465 | 80 | 20 | 1 | 5
200.01542 | 317.5 | -0.16917 | 18.40261 | 80 | 20 | 1 | 5
200.01418 | 318 | -0.16925 | 18.39 | 80 | 20 | 1 | 5
200.01517 | 318.5 | -0.17051 | 18.3862 | 80 | 20 | 1 | 5
200.01793 | 319 | -0.16785 | 18.04543 | 80 | 20 | 1 | 5
200.01614 | 319.5 | -0.16958 | 18.38831 | 80 | 20 | 1 | 5
200.01855 | 320 | -0.17059 | 18.2473 | 80 | 20 | 1 | 5
200.01912 | 320.5 | -0.17121 | 18.46602 | 80 | 20 | 1 | 5
200.01633 | 321 | -0.17191 | 18.26291 | 80 | 20 | 1 | 5
200.01747 | 321.5 | -0.16935 | 18.13346 | 80 | 20 | 1 | 5
200.01449 | 322 | -0.17037 | 18.30671 | 80 | 20 | 1 | 5
200.01267 | 322.5 | -0.16994 | 18.13757 | 80 | 20 | 1 | 5
200.00565 | 323 | -0.17042 | 18.22652 | 80 | 20 | 1 | 5
200.01025 | 323.5 | -0.16926 | 18.28276 | 80 | 20 | 1 | 5
200.014 | 324 | -0.16918 | 18.29034 | 80 | 20 | 1 | 5
200.0139 | 324.5 | -0.16985 | 18.23561 | 80 | 20 | 1 | 5
200.01612 | 325 | -0.1684 | 18.25135 | 80 | 20 | 1 | 5
200.01318 | 325.5 | -0.16999 | 18.43752 | 80 | 20 | 1 | 5
200.01873 | 326 | -0.16906 | 18.12634 | 80 | 20 | 1 | 5
200.01764 | 326.5 | -0.16914 | 18.16067 | 80 | 20 | 1 | 5
200.01948 | 327 | -0.16981 | 18.30433 | 80 | 20 | 1 | 5
200.0156 | 327.5 | -0.17037 | 18.33584 | 80 | 20 | 1 | 5
200.01284 | 328 | -0.17094 | 18.31164 | 80 | 20 | 1 | 5
200.00219 | 328.5 | -0.16921 | 18.32152 | 80 | 20 | 1 | 5
200.00123 | 329 | -0.16987 | 18.44062 | 80 | 20 | 1 | 5
200.00391 | 329.5 | -0.16961 | 18.33827 | 80 | 20 | 1 | 5
200.0073 | 330 | -0.16933 | 18.32707 | 80 | 20 | 1 | 5
200.00372 | 330.5 | -0.17071 | 18.03823 | 80 | 20 | 1 | 5
199.99942 | 331 | -0.17018 | 18.25394 | 80 | 20 | 1 | 5
200.00545 | 331.5 | -0.16939 | 18.30725 | 80 | 20 | 1 | 5
200.00944 | 332 | -0.17009 | 18.46206 | 80 | 20 | 1 | 5
200.01356 | 332.5 | -0.17044 | 18.30807 | 80 | 20 | 1 | 5
200.01225 | 333 | -0.16983 | 18.39398 | 80 | 20 | 1 | 5
200.01276 | 333.5 | -0.17003 | 18.29577 | 80 | 20 | 1 | 5
200.01038 | 334 | -0.17132 | 18.00768 | 80 | 20 | 1 | 5
200.00566 | 334.5 | -0.16975 | 18.20427 | 80 | 20 | 1 | 5
200.00252 | 335 | -0.16912 | 18.30075 | 80 | 20 | 1 | 5
200.00548 | 335.5 | -0.16931 | 18.17169 | 80 | 20 | 1 | 5
200.00592 | 336 | -0.16913 | 18.21322 | 80 | 20 | 1 | 5
200.01227 | 336.5 | -0.17073 | 18.34561 | 80 | 20 | 1 | 5
200.01491 | 337 | -0.16869 | 18.59009 | 80 | 20 | 1 | 5
200.01242 | 337.5 | -0.1698 | 18.30843 | 80 | 20 | 1 | 5
200.01194 | 338 | -0.16941 | 18.37096 | 80 | 20 | 1 | 5
200.01233 | 338.5 | -0.17087 | 18.34872 | 80 | 20 | 1 | 5
200.00849 | 339 | -0.17044 | 18.38521 | 80 | 20 | 1 | 5
200.00977 | 339.5 | -0.16844 | 18.30129 | 80 | 20 | 1 | 5
200.01377 | 340 | -0.17049 | 18.15112 | 80 | 20 | 1 | 5
200.01727 | 340.5 | -0.17097 | 18.42682 | 80 | 20 | 1 | 5
200.01737 | 341 | -0.16858 | 18.05298 | 80 | 20 | 1 | 5
200.01931 | 341.5 | -0.17139 | 18.35718 | 80 | 20 | 1 | 5
200.01858 | 342 | -0.17121 | 18.46869 | 80 | 20 | 1 | 5
200.02111 | 342.5 | -0.1708 | 18.63213 | 80 | 20 | 1 | 5
200.02176 | 343 | -0.17 | 18.07516 | 80 | 20 | 1 | 5
200.02189 | 343.5 | -0.17089 | 18.3178 | 80 | 20 | 1 | 5
200.02093 | 344 | -0.17211 | 18.30881 | 80 | 20 | 1 | 5
200.01888 | 344.5 | -0.16778 | 18.40685 | 80 | 20 | 1 | 5
200.01787 | 345 | -0.17138 | 18.17778 | 80 | 20 | 1 | 5
200.02 | 345.5 | -0.17008 | 18.21108 | 80 | 20 | 1 | 5
200.02238 | 346 | -0.1706 | 18.263 | 80 | 20 | 1 | 5
200.02588 | 346.5 | -0.17057 | 18.42866 | 80 | 20 | 1 | 5
200.02246 | 347 | -0.17148 | 18.48198 | 80 | 20 | 1 | 5
200.02185 | 347.5 | -0.17057 | 18.05352 | 80 | 20 | 1 | 5
200.0209 | 348 | -0.17135 | 18.26682 | 80 | 20 | 1 | 5
200.01898 | 348.5 | -0.17167 | 18.40475 | 80 | 20 | 1 | 5
200.01551 | 349 | -0.17117 | 18.22504 | 80 | 20 | 1 | 5
200.01553 | 349.5 | -0.16955 | 18.26672 | 80 | 20 | 1 | 5
200.01089 | 350 | -0.17021 | 18.60845 | 80 | 20 | 1 | 5
200.0056 | 350.5 | -0.16999 | 18.26462 | 80 | 20 | 1 | 5
200.01162 | 351 | -0.17081 | 18.49001 | 80 | 20 | 1 | 5
200.01447 | 351.5 | -0.17266 | 18.42566 | 80 | 20 | 1 | 5
200.01473 | 352 | -0.16962 | 18.32136 | 80 | 20 | 1 | 5
200.01466 | 352.5 | -0.16952 | 18.38112 | 80 | 20 | 1 | 5
200.01374 | 353 | -0.16888 | 18.04112 | 80 | 20 | 1 | 5
200.0091 | 353.5 | -0.16867 | 18.36087 | 80 | 20 | 1 | 5
200.00621 | 354 | -0.1715 | 18.32925 | 80 | 20 | 1 | 5
200.00454 | 354.5 | -0.17171 | 18.43989 | 80 | 20 | 1 | 5
200.0055 | 355 | -0.17191 | 18.10695 | 80 | 20 | 1 | 5
200.00509 | 355.5 | -0.16816 | 18.34411 | 80 | 20 | 1 | 5
200.0045 | 356 | -0.17093 | 18.3857 | 80 | 20 | 1 | 5
200.00406 | 356.5 | -0.17145 | 18.37397 | 80 | 20 | 1 | 5
200.00311 | 357 | -0.17222 | 18.5292 | 80 | 20 | 1 | 5
200.00428 | 357.5 | -0.17066 | 18.36059 | 80 | 20 | 1 | 5
200.01194 | 358 | -0.17103 | 18.27438 | 80 | 20 | 1 | 5
200.01388 | 358.5 | -0.17077 | 18.33733 | 80 | 20 | 1 | 5
200.01427 | 359 | -0.17249 | 18.31004 | 80 | 20 | 1 | 5
200.01501 | 359.5 | -0.17309 | 18.40472 | 80 | 20 | 1 | 5
200.01258 | 360 | -0.17188 | 18.42062 | 80 | 20 | 1 | 5
200.01251 | 360.5 | -0.17182 | 18.48154 | 80 | 20 | 1 | 5
200.01316 | 361 | -0.17107 | 18.27731 | 80 | 20 | 1 | 5
200.00884 | 361.5 | -0.17337 | 18.27957 | 80 | 20 | 1 | 5
200.01109 | 362 | -0.17084 | 18.23268 | 80 | 20 | 1 | 5
200.01346 | 362.5 | -0.17441 | 18.41286 | 80 | 20 | 1 | 5
200.01574 | 363 | -0.17212 | 18.53138 | 80 | 20 | 1 | 5
200.01821 | 363.5 | -0.17317 | 18.65528 | 80 | 20 | 1 | 5
200.01442 | 364 | -0.17243 | 18.13697 | 80 | 20 | 1 | 5
200.008 | 364.5 | -0.17083 | 18.53373 | 80 | 20 | 1 | 5
200.00797 | 365 | -0.17458 | 18.29242 | 80 | 20 | 1 | 5
200.00677 | 365.5 | -0.17196 | 18.56635 | 80 | 20 | 1 | 5
200.00804 | 366 | -0.17164 | 18.33641 | 80 | 20 | 1 | 5
200.00579 | 366.5 | -0.17184 | 18.29298 | 80 | 20 | 1 | 5
200.0049 | 367 | -0.17098 | 18.32273 | 80 | 20 | 1 | 5
200.00485 | 367.5 | -0.17175 | 18.25819 | 80 | 20 | 1 | 5
200.01047 | 368 | -0.17093 | 18.30359 | 80 | 20 | 1 | 5
200.01242 | 368.5 | -0.17115 | 18.29607 | 80 | 20 | 1 | 5
200.00991 | 369 | -0.17321 | 18.42449 | 80 | 20 | 1 | 5
200.01251 | 369.5 | -0.1723 | 18.25389 | 80 | 20 | 1 | 5
200.01928 | 370 | -0.17249 | 18.25708 | 80 | 20 | 1 | 5
200.01987 | 370.5 | -0.17234 | 18.30342 | 80 | 20 | 1 | 5
200.02261 | 371 | -0.17334 | 18.46085 | 80 | 20 | 1 | 5
200.01704 | 371.5 | -0.17354 | 18.34143 | 80 | 20 | 1 | 5
200.01833 | 372 | -0.17109 | 18.38548 | 80 | 20 | 1 | 5
200.02168 | 372.5 | -0.17132 | 18.39785 | 80 | 20 | 1 | 5
200.0221 | 373 | -0.17389 | 18.33796 | 80 | 20 | 1 | 5
200.02585 | 373.5 | -0.17236 | 18.38678 | 80 | 20 | 1 | 5
200.02658 | 374 | -0.1728 | 18.33091 | 80 | 20 | 1 | 5
200.02579 | 374.5 | -0.17206 | 18.37703 | 80 | 20 | 1 | 5
200.0225 | 375 | -0.17126 | 18.22904 | 80 | 20 | 1 | 5
200.02295 | 375.5 | -0.17265 | 18.38489 | 80 | 20 | 1 | 5
200.02153 | 376 | -0.17117 | 18.42945 | 80 | 20 | 1 | 5
200.02216 | 376.5 | -0.17422 | 18.3361 | 80 | 20 | 1 | 5
200.02118 | 377 | -0.17327 | 18.53593 | 80 | 20 | 1 | 5
200.0179 | 377.5 | -0.17443 | 18.46241 | 80 | 20 | 1 | 5
200.01794 | 378 | -0.17307 | 18.50207 | 80 | 20 | 1 | 5
200.01758 | 378.5 | -0.17148 | 18.42497 | 80 | 20 | 1 | 5
200.01785 | 379 | -0.17192 | 18.36499 | 80 | 20 | 1 | 5
200.02111 | 379.5 | -0.17086 | 18.4494 | 80 | 20 | 1 | 5
200.02513 | 380 | -0.17188 | 18.34245 | 80 | 20 | 1 | 5
200.02479 | 380.5 | -0.17583 | 18.40905 | 80 | 20 | 1 | 5
200.02018 | 381 | -0.17274 | 18.38584 | 80 | 20 | 1 | 5
200.01885 | 381.5 | -0.17191 | 18.29212 | 80 | 20 | 1 | 5
200.02151 | 382 | -0.17165 | 18.45397 | 80 | 20 | 1 | 5
200.02288 | 382.5 | -0.17045 | 18.31035 | 80 | 20 | 1 | 5
200.0225 | 383 | -0.17196 | 18.65221 | 80 | 20 | 1 | 5
200.02065 | 383.5 | -0.17236 | 18.29458 | 80 | 20 | 1 | 5
200.0202 | 384 | -0.17345 | 18.1793 | 80 | 20 | 1 | 5
200.01943 | 384.5 | -0.17152 | 18.39133 | 80 | 20 | 1 | 5
200.01792 | 385 | -0.17383 | 18.58095 | 80 | 20 | 1 | 5
200.0171 | 385.5 | -0.17278 | 18.62756 | 80 | 20 | 1 | 5
200.01039 | 386 | -0.17065 | 18.33593 | 80 | 20 | 1 | 5
200.01158 | 386.5 | -0.17169 | 18.42178 | 80 | 20 | 1 | 5
200.00872 | 387 | -0.17076 | 18.33416 | 80 | 20 | 1 | 5
200.01056 | 387.5 | -0.17203 | 18.69817 | 80 | 20 | 1 | 5
200.01711 | 388 | -0.17234 | 18.29562 | 80 | 20 | 1 | 5
200.02377 | 388.5 | -0.17346 | 18.4811 | 80 | 20 | 1 | 5
200.02057 | 389 | -0.17143 | 18.49202 | 80 | 20 | 1 | 5
200.01605 | 389.5 | -0.17082 | 18.38083 | 80 | 20 | 1 | 5
200.01629 | 390 | -0.17268 | 18.26905 | 80 | 20 | 1 | 5
200.01079 | 390.5 | -0.17211 | 18.6179 | 80 | 20 | 1 | 5
200.01248 | 391 | -0.17058 | 18.25262 | 80 | 20 | 1 | 5
200.01351 | 391.5 | -0.17344 | 18.5875 | 80 | 20 | 1 | 5
200.01893 | 392 | -0.17146 | 18.20849 | 80 | 20 | 1 | 5
200.02202 | 392.5 | -0.17318 | 18.15324 | 80 | 20 | 1 | 5
200.01758 | 393 | -0.17041 | 18.49535 | 80 | 20 | 1 | 5
200.01525 | 393.5 | -0.17237 | 18.35788 | 80 | 20 | 1 | 5
200.01685 | 394 | -0.17268 | 18.55443 | 80 | 20 | 1 | 5
200.01297 | 394.5 | -0.17258 | 18.38552 | 80 | 20 | 1 | 5
200.00961 | 395 | -0.17229 | 18.35856 | 80 | 20 | 1 | 5
200.01533 | 395.5 | -0.17155 | 18.50591 | 80 | 20 | 1 | 5
200.01317 | 396 | -0.1713 | 18.27687 | 80 | 20 | 1 | 5
200.01217 | 396.5 | -0.17163 | 18.27536 | 80 | 20 | 1 | 5
200.01757 | 397 | -0.17076 | 18.46026 | 80 | 20 | 1 | 5
200.01856 | 397.5 | -0.17238 | 18.44229 | 80 | 20 | 1 | 5
200.01605 | 398 | -0.17164 | 18.3585 | 80 | 20 | 1 | 5
200.01598 | 398.5 | -0.17188 | 18.43062 | 80 | 20 | 1 | 5
200.0132 | 399 | -0.17188 | 18.37127 | 80 | 20 | 1 | 5
200.00978 | 399.5 | -0.17304 | 18.47723 | 80 | 20 | 1 | 5
200.01061 | 400 | -0.17094 | 18.53986 | 80 | 20 | 1 | 5
200.01295 | 400.5 | -0.1722 | 18.38324 | 80 | 20 | 1 | 5
200.01166 | 401 | -0.17022 | 18.33508 | 80 | 20 | 1 | 5
200.01325 | 401.5 | -0.17142 | 18.47546 | 80 | 20 | 1 | 5
200.0126 | 402 | -0.16971 | 18.52873 | 80 | 20 | 1 | 5
200.01059 | 402.5 | -0.17272 | 18.528 | 80 | 20 | 1 | 5
200.01404 | 403 | -0.17161 | 18.31324 | 80 | 20 | 1 | 5
200.01574 | 403.5 | -0.17146 | 18.32301 | 80 | 20 | 1 | 5
200.01649 | 404 | -0.17042 | 18.20315 | 80 | 20 | 1 | 5
200.00864 | 404.5 | -0.16778 | 18.5702 | 80 | 20 | 1 | 5
200.01148 | 405 | -0.17166 | 18.59614 | 80 | 20 | 1 | 5
200.01045 | 405.5 | -0.16951 | 18.50314 | 80 | 20 | 1 | 5
200.01189 | 406 | -0.16808 | 18.60783 | 80 | 20 | 1 | 5
200.01336 | 406.5 | -0.17266 | 18.50898 | 80 | 20 | 1 | 5
200.01333 | 407 | -0.16792 | 18.20696 | 80 | 20 | 1 | 5
200.01891 | 407.5 | -0.16808 | 18.44559 | 80 | 20 | 1 | 5
200.02021 | 408 | -0.16955 | 18.56905 | 80 | 20 | 1 | 5
200.02234 | 408.5 | -0.16716 | 18.4154 | 80 | 20 | 1 | 5
200.02151 | 409 | -0.16834 | 18.26699 | 80 | 20 | 1 | 5
200.02335 | 409.5 | -0.16869 | 18.3162 | 80 | 20 | 1 | 5
200.02273 | 410 | -0.1705 | 18.47595 | 80 | 20 | 1 | 5
200.02287 | 410.5 | -0.1719 | 18.70782 | 80 | 20 | 1 | 5
200.02171 | 411 | -0.16985 | 18.68573 | 80 | 20 | 1 | 5
200.01814 | 411.5 | -0.16935 | 18.70699 | 80 | 20 | 1 | 5
200.01352 | 412 | -0.17007 | 18.59854 | 80 | 20 | 1 | 5
200.01487 | 412.5 | -0.16851 | 18.62683 | 80 | 20 | 1 | 5
200.0166 | 413 | -0.16988 | 18.48786 | 80 | 20 | 1 | 5
200.02115 | 413.5 | -0.16833 | 18.8332 | 80 | 20 | 1 | 5
200.02204 | 414 | -0.16954 | 18.56905 | 80 | 20 | 1 | 5
200.02042 | 414.5 | -0.16965 | 18.48043 | 80 | 20 | 1 | 5
200.02039 | 415 | -0.16952 | 18.51163 | 80 | 20 | 1 | 5
200.01938 | 415.5 | -0.1709 | 18.32097 | 80 | 20 | 1 | 5
200.01795 | 416 | -0.17009 | 18.49085 | 80 | 20 | 1 | 5
200.01412 | 416.5 | -0.16801 | 18.3244 | 80 | 20 | 1 | 5
200.01739 | 417 | -0.16848 | 18.48553 | 80 | 20 | 1 | 5
200.01813 | 417.5 | -0.16906 | 18.65879 | 80 | 20 | 1 | 5
200.01817 | 418 | -0.16947 | 18.46208 | 80 | 20 | 1 | 5
200.02141 | 418.5 | -0.1675 | 18.62345 | 80 | 20 | 1 | 5
200.01867 | 419 | -0.1694 | 18.52055 | 80 | 20 | 1 | 5
200.01935 | 419.5 | -0.16944 | 18.36208 | 80 | 20 | 1 | 5
200.01809 | 420 | -0.16978 | 18.66941 | 80 | 20 | 1 | 5
200.01883 | 420.5 | -0.17044 | 18.4896 | 80 | 20 | 1 | 5
200.0207 | 421 | -0.16961 | 18.52364 | 80 | 20 | 1 | 5
200.01563 | 421.5 | -0.17049 | 18.37914 | 80 | 20 | 1 | 5
200.01897 | 422 | -0.16914 | 18.37673 | 80 | 20 | 1 | 5
200.01819 | 422.5 | -0.1699 | 18.45963 | 80 | 20 | 1 | 5
200.01969 | 423 | -0.17036 | 18.30696 | 80 | 20 | 1 | 5
200.01918 | 423.5 | -0.17081 | 18.61722 | 80 | 20 | 1 | 5
200.01555 | 424 | -0.17137 | 18.52204 | 80 | 20 | 1 | 5
200.0144 | 424.5 | -0.17226 | 18.5418 | 80 | 20 | 1 | 5
200.01134 | 425 | -0.16996 | 18.49563 | 80 | 20 | 1 | 5
200.01082 | 425.5 | -0.17069 | 18.26612 | 80 | 20 | 1 | 5
200.00912 | 426 | -0.16856 | 18.61232 | 80 | 20 | 1 | 5
200.00686 | 426.5 | -0.17085 | 18.49625 | 80 | 20 | 1 | 5
200.00617 | 427 | -0.16869 | 18.44027 | 80 | 20 | 1 | 5
200.00653 | 427.5 | -0.16945 | 18.33824 | 80 | 20 | 1 | 5
200.00834 | 428 | -0.17064 | 18.38201 | 80 | 20 | 1 | 5
200.01481 | 428.5 | -0.16949 | 18.37106 | 80 | 20 | 1 | 5
200.01852 | 429 | -0.17018 | 18.38268 | 80 | 20 | 1 | 5
200.02349 | 429.5 | -0.17044 | 18.43961 | 80 | 20 | 1 | 5