## Sheet
#EXPORTTYPE: | DATA ALL
#FILE: | WS2_PYR500_ISO_200_80%O2.ngb-ds1
#FORMAT: | NETZSCH5
#FTYPE: | UNICODE
#IDENTITY: | WS2_PYR500_ISO_200_80%O2
#MTYPE: | DSC
#INSTRUMENT: | NETZSCH STA 449F1
#PROJECT: | 113397
#DATE/TIME: | 12-10-2025 00:35:16 (UTC+2)
#CORR. FILE: | Correction for method Pyrolysis_500C_Oxidation_200C_80_O2
#TEMPCAL: | TCALZERO.TCX
#SENSITIVITY: | SENSZERO.EXX
#LABORATORY: | CHEC-053
#OPERATOR: | ANGEL, CORNELIUS
#REMARK:
#SAMPLE: | WS2_PYR500_ISO_200_80%O2
#SAMPLE MASS /mg: | 4.604125
#MATERIAL: | Biochar
#REFERENCE: | arumi
#REFERENCE MASS /mg: | 0
#TYPE OF CRUCIBLE: | Al2O3 85 µl, open
#SAMPLE CRUCIBLE MASS /mg: | 146.922925
#REFERENCE CRUCIBLE MASS /mg: | 137.16
#PURGE 1 MFC: | OXYGEN,252,5 ml/min
#PURGE 2 MFC: | NITROGEN,250,0 ml/min
#PROTECTIVE MFC: | NITROGEN,250,0 ml/min
#DSC RANGE /µV: | 5000
#TG RANGE /mg: | 5000
#TAU-R: | ---
#CORR. CODE: | 20
#EXO: | 1
#RANGE: | 50°C....500°C/-10.0....5.0K/min
#SEGMENT: | S1-5/5
#SEG. 1: | 50°C/5.0(K/min)/500°C
#SEG. 2: | 500°C/01:00/500°C
#SEG. 3: | 500°C/10.0(K/min)/200°C
#SEG. 4: | 200°C/00:10/200°C
#SEG. 5: | 200°C/04:00/200°C
##Temp./°C | Time/min | DSC/(uV/mg) | Mass/% | Gas Flow(purge1)/(ml/min) | Gas Flow(protective)/(ml/min) | Sensit./(uV/mW) | Segment
50.695 | 0 | 0.16206 | 100 | 0 | 100 | 1 | 1
50.70661 | 0.5 | 0.14189 | 100.13865 | 0 | 100 | 1 | 1
50.88029 | 1 | 0.11765 | 100.51204 | 0 | 100 | 1 | 1
51.34263 | 1.5 | 0.08386948 | 100.66866 | 0 | 100 | 1 | 1
52.16039 | 2 | 0.04474113 | 100.97358 | 0 | 100 | 1 | 1
53.37649 | 2.5 | 0.009363124 | 101.07675 | 0 | 100 | 1 | 1
54.98965 | 3 | -0.02319909 | 101.00779 | 0 | 100 | 1 | 1
56.95924 | 3.5 | -0.0487901 | 101.28323 | 0 | 100 | 1 | 1
59.2351 | 4 | -0.07224863 | 101.41504 | 0 | 100 | 1 | 1
61.76757 | 4.5 | -0.08577253 | 101.45835 | 0 | 100 | 1 | 1
64.48219 | 5 | -0.09727051 | 101.56327 | 0 | 100 | 1 | 1
67.33278 | 5.5 | -0.10556 | 101.47775 | 0 | 100 | 1 | 1
70.26781 | 6 | -0.11069 | 101.60725 | 0 | 100 | 1 | 1
73.28222 | 6.5 | -0.11179 | 101.62485 | 0 | 100 | 1 | 1
76.34481 | 7 | -0.11036 | 101.36617 | 0 | 100 | 1 | 1
79.4484 | 7.5 | -0.10445 | 101.35269 | 0 | 100 | 1 | 1
82.58042 | 8 | -0.09644194 | 101.36128 | 0 | 100 | 1 | 1
85.73625 | 8.5 | -0.08829245 | 101.1617 | 0 | 100 | 1 | 1
88.89171 | 9 | -0.07605988 | 101.4449 | 0 | 100 | 1 | 1
92.05095 | 9.5 | -0.06604004 | 101.2976 | 0 | 100 | 1 | 1
95.18758 | 10 | -0.05418645 | 101.19078 | 0 | 100 | 1 | 1
98.28919 | 10.5 | -0.03998123 | 101.31428 | 0 | 100 | 1 | 1
101.34858 | 11 | -0.03015882 | 101.11259 | 0 | 100 | 1 | 1
104.35118 | 11.5 | -0.01466276 | 101.07935 | 0 | 100 | 1 | 1
107.29742 | 12 | 0.0003314156 | 100.83023 | 0 | 100 | 1 | 1
110.18436 | 12.5 | 0.01977734 | 101.10064 | 0 | 100 | 1 | 1
113.01958 | 13 | 0.03662143 | 100.99096 | 0 | 100 | 1 | 1
115.81644 | 13.5 | 0.05250692 | 101.13547 | 0 | 100 | 1 | 1
118.57465 | 14 | 0.06462604 | 100.87042 | 0 | 100 | 1 | 1
121.29931 | 14.5 | 0.07816481 | 100.97677 | 0 | 100 | 1 | 1
124.00123 | 15 | 0.08915083 | 100.89594 | 0 | 100 | 1 | 1
126.66698 | 15.5 | 0.10097 | 100.72169 | 0 | 100 | 1 | 1
129.30745 | 16 | 0.11368 | 100.81557 | 0 | 100 | 1 | 1
131.91973 | 16.5 | 0.12529 | 100.85009 | 0 | 100 | 1 | 1
134.50884 | 17 | 0.14052 | 100.78734 | 0 | 100 | 1 | 1
137.07204 | 17.5 | 0.15019 | 100.94799 | 0 | 100 | 1 | 1
139.62771 | 18 | 0.16157 | 100.80308 | 0 | 100 | 1 | 1
142.16664 | 18.5 | 0.17268 | 100.95227 | 0 | 100 | 1 | 1
144.70555 | 19 | 0.1846 | 100.75041 | 0 | 100 | 1 | 1
147.22475 | 19.5 | 0.195 | 100.83975 | 0 | 100 | 1 | 1
149.74106 | 20 | 0.20664 | 100.67385 | 0 | 100 | 1 | 1
152.24457 | 20.5 | 0.21686 | 100.63293 | 0 | 100 | 1 | 1
154.739 | 21 | 0.22586 | 100.64562 | 0 | 100 | 1 | 1
157.23745 | 21.5 | 0.23819 | 100.6114 | 0 | 100 | 1 | 1
159.72378 | 22 | 0.24972 | 100.57068 | 0 | 100 | 1 | 1
162.20867 | 22.5 | 0.26095 | 100.69071 | 0 | 100 | 1 | 1
164.69565 | 23 | 0.27143 | 100.47675 | 0 | 100 | 1 | 1
167.17485 | 23.5 | 0.28242 | 100.57601 | 0 | 100 | 1 | 1
169.65797 | 24 | 0.2933 | 100.61032 | 0 | 100 | 1 | 1
172.13927 | 24.5 | 0.30392 | 100.51815 | 0 | 100 | 1 | 1
174.61603 | 25 | 0.31484 | 100.48381 | 0 | 100 | 1 | 1
177.09881 | 25.5 | 0.32417 | 100.40595 | 0 | 100 | 1 | 1
179.58336 | 26 | 0.3339 | 100.07819 | 0 | 100 | 1 | 1
182.06605 | 26.5 | 0.34383 | 100.31103 | 0 | 100 | 1 | 1
184.55087 | 27 | 0.35329 | 100.18516 | 0 | 100 | 1 | 1
187.04054 | 27.5 | 0.36412 | 100.01871 | 0 | 100 | 1 | 1
189.52913 | 28 | 0.37798 | 100.09285 | 0 | 100 | 1 | 1
192.02177 | 28.5 | 0.38824 | 100.107 | 0 | 100 | 1 | 1
194.51497 | 29 | 0.40018 | 99.94624 | 0 | 100 | 1 | 1
197.01559 | 29.5 | 0.41212 | 99.70961 | 0 | 100 | 1 | 1
199.51768 | 30 | 0.42156 | 99.66389 | 0 | 100 | 1 | 1
202.02216 | 30.5 | 0.42802 | 99.84 | 0 | 100 | 1 | 1
204.51568 | 31 | 0.43598 | 99.51565 | 0 | 100 | 1 | 1
206.99647 | 31.5 | 0.44677 | 99.47253 | 0 | 100 | 1 | 1
209.48142 | 32 | 0.45769 | 99.34515 | 0 | 100 | 1 | 1
211.96184 | 32.5 | 0.46767 | 99.07647 | 0 | 100 | 1 | 1
214.43742 | 33 | 0.47459 | 99.02805 | 0 | 100 | 1 | 1
216.91137 | 33.5 | 0.48257 | 98.61486 | 0 | 100 | 1 | 1
219.38616 | 34 | 0.49712 | 98.77773 | 0 | 100 | 1 | 1
221.87817 | 34.5 | 0.5111 | 98.43745 | 0 | 100 | 1 | 1
224.37865 | 35 | 0.52198 | 98.46822 | 0 | 100 | 1 | 1
226.8883 | 35.5 | 0.53318 | 98.1117 | 0 | 100 | 1 | 1
229.38816 | 36 | 0.54021 | 97.91871 | 0 | 100 | 1 | 1
231.88873 | 36.5 | 0.54634 | 97.58156 | 0 | 100 | 1 | 1
234.38577 | 37 | 0.55346 | 97.28884 | 0 | 100 | 1 | 1
236.87234 | 37.5 | 0.56087 | 96.84153 | 0 | 100 | 1 | 1
239.36 | 38 | 0.57235 | 96.54658 | 0 | 100 | 1 | 1
241.84542 | 38.5 | 0.58376 | 96.21361 | 0 | 100 | 1 | 1
244.33581 | 39 | 0.59191 | 95.76684 | 0 | 100 | 1 | 1
246.8209 | 39.5 | 0.60494 | 95.12137 | 0 | 100 | 1 | 1
249.30058 | 40 | 0.61792 | 94.46909 | 0 | 100 | 1 | 1
251.78416 | 40.5 | 0.63141 | 94.12788 | 0 | 100 | 1 | 1
254.28206 | 41 | 0.64162 | 93.57858 | 0 | 100 | 1 | 1
256.7789 | 41.5 | 0.65544 | 92.86145 | 0 | 100 | 1 | 1
259.2872 | 42 | 0.6678 | 92.07287 | 0 | 100 | 1 | 1
261.78405 | 42.5 | 0.67475 | 91.27803 | 0 | 100 | 1 | 1
264.27616 | 43 | 0.68139 | 90.50362 | 0 | 100 | 1 | 1
266.76472 | 43.5 | 0.68809 | 89.49578 | 0 | 100 | 1 | 1
269.24461 | 44 | 0.69597 | 88.43863 | 0 | 100 | 1 | 1
271.72828 | 44.5 | 0.70352 | 87.24704 | 0 | 100 | 1 | 1
274.21519 | 45 | 0.7137 | 86.32096 | 0 | 100 | 1 | 1
276.72699 | 45.5 | 0.72978 | 84.98447 | 0 | 100 | 1 | 1
279.23819 | 46 | 0.72795 | 83.57343 | 0 | 100 | 1 | 1
281.72857 | 46.5 | 0.71736 | 82.33032 | 0 | 100 | 1 | 1
284.19577 | 47 | 0.7137 | 80.84001 | 0 | 100 | 1 | 1
286.66605 | 47.5 | 0.71603 | 79.42367 | 0 | 100 | 1 | 1
289.14668 | 48 | 0.71967 | 78.03274 | 0 | 100 | 1 | 1
291.63925 | 48.5 | 0.72098 | 76.30009 | 0 | 100 | 1 | 1
294.14161 | 49 | 0.72729 | 74.83398 | 0 | 100 | 1 | 1
296.66308 | 49.5 | 0.72545 | 73.19573 | 0 | 100 | 1 | 1
299.17042 | 50 | 0.71685 | 71.56734 | 0 | 100 | 1 | 1
301.6639 | 50.5 | 0.70668 | 69.73616 | 0 | 100 | 1 | 1
304.14297 | 51 | 0.70028 | 67.83482 | 0 | 100 | 1 | 1
306.61639 | 51.5 | 0.69832 | 66.04282 | 0 | 100 | 1 | 1
309.09513 | 52 | 0.7026 | 64.01216 | 0 | 100 | 1 | 1
311.58342 | 52.5 | 0.70382 | 61.49776 | 0 | 100 | 1 | 1
314.08126 | 53 | 0.70293 | 59.46244 | 0 | 100 | 1 | 1
316.57583 | 53.5 | 0.69667 | 57.10056 | 0 | 100 | 1 | 1
319.06745 | 54 | 0.69084 | 54.74927 | 0 | 100 | 1 | 1
321.55839 | 54.5 | 0.68556 | 52.17212 | 0 | 100 | 1 | 1
324.05629 | 55 | 0.67907 | 49.89819 | 0 | 100 | 1 | 1
326.55563 | 55.5 | 0.67004 | 47.36118 | 0 | 100 | 1 | 1
329.04297 | 56 | 0.65952 | 45.78231 | 0 | 100 | 1 | 1
331.52997 | 56.5 | 0.64925 | 44.06486 | 0 | 100 | 1 | 1
334.01877 | 57 | 0.64079 | 42.22138 | 0 | 100 | 1 | 1
336.52277 | 57.5 | 0.63358 | 41.17705 | 0 | 100 | 1 | 1
339.02655 | 58 | 0.62389 | 39.99674 | 0 | 100 | 1 | 1
341.52436 | 58.5 | 0.61157 | 39.12997 | 0 | 100 | 1 | 1
344.0179 | 59 | 0.60202 | 38.83311 | 0 | 100 | 1 | 1
346.51024 | 59.5 | 0.59645 | 37.95633 | 0 | 100 | 1 | 1
349.00693 | 60 | 0.59158 | 37.32088 | 0 | 100 | 1 | 1
351.49298 | 60.5 | 0.5874 | 37.14166 | 0 | 100 | 1 | 1
353.98419 | 61 | 0.58379 | 36.74368 | 0 | 100 | 1 | 1
356.48462 | 61.5 | 0.58069 | 36.44699 | 0 | 100 | 1 | 1
358.98071 | 62 | 0.57335 | 36.3701 | 0 | 100 | 1 | 1
361.47957 | 62.5 | 0.5659 | 35.73204 | 0 | 100 | 1 | 1
363.979 | 63 | 0.56059 | 35.47797 | 0 | 100 | 1 | 1
366.47799 | 63.5 | 0.55472 | 35.3231 | 0 | 100 | 1 | 1
368.97726 | 64 | 0.54733 | 35.01534 | 0 | 100 | 1 | 1
371.47415 | 64.5 | 0.53705 | 34.71653 | 0 | 100 | 1 | 1
373.96503 | 65 | 0.52596 | 34.54348 | 0 | 100 | 1 | 1
376.45409 | 65.5 | 0.51739 | 34.1508 | 0 | 100 | 1 | 1
378.94558 | 66 | 0.50723 | 33.94945 | 0 | 100 | 1 | 1
381.44153 | 66.5 | 0.49657 | 33.71034 | 0 | 100 | 1 | 1
383.92993 | 67 | 0.48751 | 33.38582 | 0 | 100 | 1 | 1
386.42718 | 67.5 | 0.47838 | 33.37358 | 0 | 100 | 1 | 1
388.9229 | 68 | 0.47028 | 32.85369 | 0 | 100 | 1 | 1
391.43036 | 68.5 | 0.46534 | 33.03312 | 0 | 100 | 1 | 1
393.93958 | 69 | 0.4494 | 32.48446 | 0 | 100 | 1 | 1
396.43272 | 69.5 | 0.43103 | 32.40933 | 0 | 100 | 1 | 1
398.91594 | 70 | 0.41261 | 32.22382 | 0 | 100 | 1 | 1
401.38421 | 70.5 | 0.39803 | 31.94604 | 0 | 100 | 1 | 1
403.86419 | 71 | 0.39157 | 31.71124 | 0 | 100 | 1 | 1
406.3554 | 71.5 | 0.38635 | 31.41453 | 0 | 100 | 1 | 1
408.81432 | 72 | 0.35693 | 31.35721 | 0 | 100 | 1 | 1
411.27359 | 72.5 | 0.35082 | 31.25625 | 0 | 100 | 1 | 1
413.77561 | 73 | 0.35594 | 31.06453 | 0 | 100 | 1 | 1
416.3183 | 73.5 | 0.35485 | 30.68784 | 0 | 100 | 1 | 1
418.85097 | 74 | 0.34036 | 30.61711 | 0 | 100 | 1 | 1
421.37076 | 74.5 | 0.3208 | 30.47569 | 0 | 100 | 1 | 1
423.88342 | 75 | 0.30855 | 30.12407 | 0 | 100 | 1 | 1
426.38497 | 75.5 | 0.29235 | 29.95104 | 0 | 100 | 1 | 1
428.88116 | 76 | 0.27822 | 30.06054 | 0 | 100 | 1 | 1
431.37725 | 76.5 | 0.26519 | 29.62129 | 0 | 100 | 1 | 1
433.87026 | 77 | 0.25088 | 29.77493 | 0 | 100 | 1 | 1
436.36498 | 77.5 | 0.23481 | 29.4453 | 0 | 100 | 1 | 1
438.89761 | 78 | 0.23961 | 29.24226 | 0 | 100 | 1 | 1
441.45098 | 78.5 | 0.22854 | 29.11817 | 0 | 100 | 1 | 1
443.93742 | 79 | 0.19255 | 28.97565 | 0 | 100 | 1 | 1
446.36422 | 79.5 | 0.15067 | 28.68151 | 0 | 100 | 1 | 1
448.79642 | 80 | 0.13886 | 28.35284 | 0 | 100 | 1 | 1
451.27448 | 80.5 | 0.14793 | 28.54969 | 0 | 100 | 1 | 1
453.7938 | 81 | 0.1435 | 28.18179 | 0 | 100 | 1 | 1
456.31042 | 81.5 | 0.12251 | 28.06532 | 0 | 100 | 1 | 1
458.81474 | 82 | 0.10224 | 27.94668 | 0 | 100 | 1 | 1
461.31445 | 82.5 | 0.07971735 | 27.94062 | 0 | 100 | 1 | 1
463.80606 | 83 | 0.06015195 | 27.76478 | 0 | 100 | 1 | 1
466.30378 | 83.5 | 0.04189419 | 27.7491 | 0 | 100 | 1 | 1
468.80851 | 84 | 0.02469047 | 27.51011 | 0 | 100 | 1 | 1
471.32182 | 84.5 | 0.006294812 | 27.79351 | 0 | 100 | 1 | 1
473.83645 | 85 | -0.01574224 | 27.41998 | 0 | 100 | 1 | 1
476.33006 | 85.5 | -0.04434682 | 26.97084 | 0 | 100 | 1 | 1
478.81326 | 86 | -0.07373999 | 27.17129 | 0 | 100 | 1 | 1
481.30038 | 86.5 | -0.10013 | 27.03877 | 0 | 100 | 1 | 1
483.81629 | 87 | -0.10522 | 27.05346 | 0 | 100 | 1 | 1
486.38491 | 87.5 | -0.10558 | 26.69128 | 0 | 100 | 1 | 1
488.91087 | 88 | -0.14731 | 26.67391 | 0 | 100 | 1 | 1
491.41027 | 88.5 | -0.17907 | 26.52994 | 0 | 100 | 1 | 1
493.90519 | 89 | -0.20498 | 26.34703 | 0 | 100 | 1 | 1
496.38865 | 89.5 | -0.22868 | 26.3852 | 0 | 100 | 1 | 1
498.86796 | 90 | -0.25294 | 26.37857 | 0 | 100 | 1 | 2
500.53834 | 90.5 | -0.49423 | 26.20378 | 0 | 100 | 1 | 2
501.02368 | 91 | -0.82227 | 26.20112 | 0 | 100 | 1 | 2
501.09153 | 91.5 | -0.93743 | 26.07163 | 0 | 100 | 1 | 2
501.19821 | 92 | -0.92721 | 26.13786 | 0 | 100 | 1 | 2
501.3844 | 92.5 | -0.9135 | 26.09816 | 0 | 100 | 1 | 2
501.51005 | 93 | -0.95027 | 25.78021 | 0 | 100 | 1 | 2
501.5263 | 93.5 | -0.99159 | 25.92229 | 0 | 100 | 1 | 2
501.46375 | 94 | -1.02117 | 25.90967 | 0 | 100 | 1 | 2
501.36366 | 94.5 | -1.03992 | 25.99426 | 0 | 100 | 1 | 2
501.25758 | 95 | -1.04728 | 25.71279 | 0 | 100 | 1 | 2
501.16384 | 95.5 | -1.05095 | 25.8854 | 0 | 100 | 1 | 2
501.07334 | 96 | -1.05713 | 25.76962 | 0 | 100 | 1 | 2
500.97751 | 96.5 | -1.06211 | 25.7551 | 0 | 100 | 1 | 2
500.90054 | 97 | -1.06122 | 25.80082 | 0 | 100 | 1 | 2
500.82694 | 97.5 | -1.06377 | 25.86443 | 0 | 100 | 1 | 2
500.74693 | 98 | -1.07196 | 25.73018 | 0 | 100 | 1 | 2
500.67037 | 98.5 | -1.07761 | 25.67153 | 0 | 100 | 1 | 2
500.60723 | 99 | -1.07566 | 25.61714 | 0 | 100 | 1 | 2
500.5529 | 99.5 | -1.07181 | 25.60032 | 0 | 100 | 1 | 2
500.51568 | 100 | -1.07074 | 25.72506 | 0 | 100 | 1 | 2
500.48765 | 100.5 | -1.06962 | 25.63539 | 0 | 100 | 1 | 2
500.44292 | 101 | -1.07857 | 25.45765 | 0 | 100 | 1 | 2
500.38238 | 101.5 | -1.08858 | 25.42202 | 0 | 100 | 1 | 2
500.33121 | 102 | -1.0858 | 25.66173 | 0 | 100 | 1 | 2
500.29452 | 102.5 | -1.07953 | 25.32733 | 0 | 100 | 1 | 2
500.273 | 103 | -1.07643 | 25.67235 | 0 | 100 | 1 | 2
500.27132 | 103.5 | -1.07113 | 25.45549 | 0 | 100 | 1 | 2
500.26415 | 104 | -1.07471 | 25.59398 | 0 | 100 | 1 | 2
500.24526 | 104.5 | -1.08162 | 25.63785 | 0 | 100 | 1 | 2
500.22254 | 105 | -1.08616 | 25.51199 | 0 | 100 | 1 | 2
500.2045 | 105.5 | -1.08569 | 25.34826 | 0 | 100 | 1 | 2
500.17804 | 106 | -1.08147 | 25.20712 | 0 | 100 | 1 | 2
500.15863 | 106.5 | -1.08006 | 25.26272 | 0 | 100 | 1 | 2
500.14601 | 107 | -1.08263 | 25.47553 | 0 | 100 | 1 | 2
500.1244 | 107.5 | -1.08673 | 25.2943 | 0 | 100 | 1 | 2
500.11779 | 108 | -1.08188 | 25.61922 | 0 | 100 | 1 | 2
500.11586 | 108.5 | -1.08224 | 25.36086 | 0 | 100 | 1 | 2
500.11068 | 109 | -1.08066 | 25.3815 | 0 | 100 | 1 | 2
500.10076 | 109.5 | -1.08116 | 25.29329 | 0 | 100 | 1 | 2
500.09062 | 110 | -1.08248 | 25.60136 | 0 | 100 | 1 | 2
500.08183 | 110.5 | -1.07897 | 25.46452 | 0 | 100 | 1 | 2
500.0774 | 111 | -1.07678 | 25.5702 | 0 | 100 | 1 | 2
500.07849 | 111.5 | -1.07837 | 25.45058 | 0 | 100 | 1 | 2
500.07046 | 112 | -1.08002 | 25.58297 | 0 | 100 | 1 | 2
500.0656 | 112.5 | -1.08957 | 25.45729 | 0 | 100 | 1 | 2
500.05378 | 113 | -1.08493 | 25.24278 | 0 | 100 | 1 | 2
500.05106 | 113.5 | -1.07845 | 25.50856 | 0 | 100 | 1 | 2
500.05207 | 114 | -1.07562 | 25.35985 | 0 | 100 | 1 | 2
500.05 | 114.5 | -1.07095 | 25.11609 | 0 | 100 | 1 | 2
500.05893 | 115 | -1.07497 | 25.28324 | 0 | 100 | 1 | 2
500.05983 | 115.5 | -1.0791 | 25.45933 | 0 | 100 | 1 | 2
500.05207 | 116 | -1.08109 | 25.35203 | 0 | 100 | 1 | 2
500.0454 | 116.5 | -1.08356 | 25.46455 | 0 | 100 | 1 | 2
500.03916 | 117 | -1.07916 | 25.44427 | 0 | 100 | 1 | 2
500.0386 | 117.5 | -1.07872 | 25.53917 | 0 | 100 | 1 | 2
500.04443 | 118 | -1.07604 | 25.41367 | 0 | 100 | 1 | 2
500.04552 | 118.5 | -1.07716 | 25.29924 | 0 | 100 | 1 | 2
500.04224 | 119 | -1.0797 | 25.49225 | 0 | 100 | 1 | 2
500.0388 | 119.5 | -1.07799 | 25.06738 | 0 | 100 | 1 | 2
500.03976 | 120 | -1.07731 | 25.16313 | 0 | 100 | 1 | 2
500.03223 | 120.5 | -1.07795 | 25.12724 | 0 | 100 | 1 | 2
500.03606 | 121 | -1.07755 | 25.17505 | 0 | 100 | 1 | 2
500.03046 | 121.5 | -1.07681 | 25.15305 | 0 | 100 | 1 | 2
500.02732 | 122 | -1.0757 | 25.26979 | 0 | 100 | 1 | 2
500.02229 | 122.5 | -1.07756 | 25.29866 | 0 | 100 | 1 | 2
500.02088 | 123 | -1.07552 | 25.10026 | 0 | 100 | 1 | 2
500.02819 | 123.5 | -1.07719 | 25.23849 | 0 | 100 | 1 | 2
500.03548 | 124 | -1.07128 | 25.16218 | 0 | 100 | 1 | 2
500.04758 | 124.5 | -1.07156 | 25.14456 | 0 | 100 | 1 | 2
500.04706 | 125 | -1.07539 | 25.21754 | 0 | 100 | 1 | 2
500.0391 | 125.5 | -1.07616 | 25.23037 | 0 | 100 | 1 | 2
500.0265 | 126 | -1.07619 | 25.29896 | 0 | 100 | 1 | 2
500.02726 | 126.5 | -1.07391 | 25.2226 | 0 | 100 | 1 | 2
500.03519 | 127 | -1.07158 | 25.42746 | 0 | 100 | 1 | 2
500.03354 | 127.5 | -1.07493 | 25.28945 | 0 | 100 | 1 | 2
500.03033 | 128 | -1.07744 | 25.11567 | 0 | 100 | 1 | 2
500.02215 | 128.5 | -1.07383 | 25.16594 | 0 | 100 | 1 | 2
500.01954 | 129 | -1.07339 | 25.11634 | 0 | 100 | 1 | 2
500.02062 | 129.5 | -1.07242 | 25.21192 | 0 | 100 | 1 | 2
500.0166 | 130 | -1.07281 | 25.3885 | 0 | 100 | 1 | 2
500.03985 | 130.5 | -1.06341 | 25.07093 | 0 | 100 | 1 | 2
500.09122 | 131 | -1.05476 | 25.02557 | 0 | 100 | 1 | 2
500.10354 | 131.5 | -1.07178 | 25.06745 | 0 | 100 | 1 | 2
500.06394 | 132 | -1.087 | 25.14042 | 0 | 100 | 1 | 2
500.02495 | 132.5 | -1.08957 | 25.01396 | 0 | 100 | 1 | 2
499.99187 | 133 | -1.08629 | 25.26421 | 0 | 100 | 1 | 2
499.98989 | 133.5 | -1.07329 | 25.31297 | 0 | 100 | 1 | 2
499.99548 | 134 | -1.077 | 24.91562 | 0 | 100 | 1 | 2
499.99439 | 134.5 | -1.07758 | 24.90396 | 0 | 100 | 1 | 2
500.00372 | 135 | -1.06793 | 24.85399 | 0 | 100 | 1 | 2
500.01694 | 135.5 | -1.06215 | 25.19792 | 0 | 100 | 1 | 2
500.03473 | 136 | -1.06542 | 25.20067 | 0 | 100 | 1 | 2
500.05689 | 136.5 | -1.06278 | 24.93434 | 0 | 100 | 1 | 2
500.0618 | 137 | -1.07445 | 24.8751 | 0 | 100 | 1 | 2
500.04087 | 137.5 | -1.0822 | 25.05193 | 0 | 100 | 1 | 2
500.02421 | 138 | -1.07787 | 24.92089 | 0 | 100 | 1 | 2
500.01253 | 138.5 | -1.08053 | 25.00302 | 0 | 100 | 1 | 2
499.98483 | 139 | -1.08648 | 25.18388 | 0 | 100 | 1 | 2
499.95902 | 139.5 | -1.07924 | 25.09332 | 0 | 100 | 1 | 2
499.93752 | 140 | -1.07453 | 25.06901 | 0 | 100 | 1 | 2
499.94533 | 140.5 | -1.0672 | 25.05512 | 0 | 100 | 1 | 2
499.98856 | 141 | -1.05657 | 25.056 | 0 | 100 | 1 | 2
500.05237 | 141.5 | -1.04923 | 24.99246 | 0 | 100 | 1 | 2
500.06745 | 142 | -1.06934 | 25.09678 | 0 | 100 | 1 | 2
500.07065 | 142.5 | -1.07313 | 24.80118 | 0 | 100 | 1 | 2
500.02563 | 143 | -1.08838 | 24.91692 | 0 | 100 | 1 | 2
499.98318 | 143.5 | -1.07771 | 24.83401 | 0 | 100 | 1 | 2
499.97999 | 144 | -1.06403 | 24.88011 | 0 | 100 | 1 | 2
500.01938 | 144.5 | -1.04369 | 25.1263 | 0 | 100 | 1 | 2
500.13481 | 145 | -1.02092 | 25.02737 | 0 | 100 | 1 | 2
500.17238 | 145.5 | -1.05472 | 25.05023 | 0 | 100 | 1 | 2
500.12206 | 146 | -1.09217 | 25.0492 | 0 | 100 | 1 | 2
500.04262 | 146.5 | -1.09989 | 25.27751 | 0 | 100 | 1 | 2
500.00117 | 147 | -1.08383 | 24.97326 | 0 | 100 | 1 | 2
499.98752 | 147.5 | -1.06294 | 24.95995 | 0 | 100 | 1 | 2
499.98799 | 148 | -1.06088 | 24.89045 | 0 | 100 | 1 | 2
499.98672 | 148.5 | -1.06347 | 24.98838 | 0 | 100 | 1 | 2
499.98953 | 149 | -1.06791 | 24.99529 | 0 | 100 | 1 | 2
499.99093 | 149.5 | -1.06514 | 24.81582 | 0 | 100 | 1 | 2
500.00793 | 150 | -1.05722 | 25.06167 | 0 | 100 | 1 | 3
498.59048 | 150.5 | -1.48325 | 24.89542 | 0 | 100 | 1 | 3
494.86866 | 151 | -2.11569 | 25.12919 | 0 | 100 | 1 | 3
490.16678 | 151.5 | -2.36811 | 25.0839 | 0 | 100 | 1 | 3
485.39096 | 152 | -2.35191 | 25.10362 | 0 | 100 | 1 | 3
480.74853 | 152.5 | -2.28899 | 24.82203 | 0 | 100 | 1 | 3
476.09433 | 153 | -2.27704 | 25.05008 | 0 | 100 | 1 | 3
471.28725 | 153.5 | -2.30378 | 24.94326 | 0 | 100 | 1 | 3
466.31242 | 154 | -2.33248 | 24.61559 | 0 | 100 | 1 | 3
461.22515 | 154.5 | -2.33685 | 25.10303 | 0 | 100 | 1 | 3
456.11882 | 155 | -2.31998 | 24.9936 | 0 | 100 | 1 | 3
450.99728 | 155.5 | -2.30401 | 25.04189 | 0 | 100 | 1 | 3
445.86655 | 156 | -2.28387 | 25.01713 | 0 | 100 | 1 | 3
440.74298 | 156.5 | -2.25668 | 25.13861 | 0 | 100 | 1 | 3
435.63358 | 157 | -2.22812 | 25.04491 | 0 | 100 | 1 | 3
430.53234 | 157.5 | -2.19664 | 25.02979 | 0 | 100 | 1 | 3
425.44436 | 158 | -2.16968 | 24.86299 | 0 | 100 | 1 | 3
420.36177 | 158.5 | -2.1473 | 24.9789 | 0 | 100 | 1 | 3
415.28469 | 159 | -2.11625 | 25.29898 | 0 | 100 | 1 | 3
410.21145 | 159.5 | -2.07724 | 24.93978 | 0 | 100 | 1 | 3
405.15405 | 160 | -2.03902 | 25.10369 | 0 | 100 | 1 | 3
400.10616 | 160.5 | -2.01187 | 25.14487 | 0 | 100 | 1 | 3
395.05776 | 161 | -1.98677 | 24.80301 | 0 | 100 | 1 | 3
390.01102 | 161.5 | -1.95826 | 24.93896 | 0 | 100 | 1 | 3
384.96975 | 162 | -1.92498 | 24.95839 | 0 | 100 | 1 | 3
379.93544 | 162.5 | -1.88706 | 24.95166 | 0 | 100 | 1 | 3
374.91176 | 163 | -1.8495 | 25.25702 | 0 | 100 | 1 | 3
369.89472 | 163.5 | -1.81106 | 24.86318 | 0 | 100 | 1 | 3
364.88238 | 164 | -1.77933 | 25.00884 | 0 | 100 | 1 | 3
359.87789 | 164.5 | -1.74585 | 25.11506 | 0 | 100 | 1 | 3
354.87127 | 165 | -1.71071 | 24.86086 | 0 | 100 | 1 | 3
349.87548 | 165.5 | -1.67543 | 25.08797 | 0 | 100 | 1 | 3
344.87581 | 166 | -1.63675 | 25.0339 | 0 | 100 | 1 | 3
339.88636 | 166.5 | -1.59857 | 25.16978 | 0 | 100 | 1 | 3
334.89739 | 167 | -1.56258 | 24.96906 | 0 | 100 | 1 | 3
329.91233 | 167.5 | -1.52826 | 25.09182 | 0 | 100 | 1 | 3
324.92461 | 168 | -1.49094 | 24.94025 | 0 | 100 | 1 | 3
319.94554 | 168.5 | -1.45361 | 24.86681 | 0 | 100 | 1 | 3
314.96446 | 169 | -1.4157 | 25.04337 | 0 | 100 | 1 | 3
309.99055 | 169.5 | -1.37899 | 25.01276 | 0 | 100 | 1 | 3
305.0129 | 170 | -1.34136 | 24.93296 | 0 | 100 | 1 | 3
300.04 | 170.5 | -1.30386 | 24.77085 | 0 | 100 | 1 | 3
295.06537 | 171 | -1.26569 | 24.94588 | 0 | 100 | 1 | 3
290.10091 | 171.5 | -1.22686 | 24.8391 | 0 | 100 | 1 | 3
285.1341 | 172 | -1.18908 | 25.04857 | 0 | 100 | 1 | 3
280.17078 | 172.5 | -1.15271 | 24.95938 | 0 | 100 | 1 | 3
275.20613 | 173 | -1.11416 | 24.88814 | 0 | 100 | 1 | 3
270.24094 | 173.5 | -1.0751 | 24.89955 | 0 | 100 | 1 | 3
265.27038 | 174 | -1.03433 | 25.05012 | 0 | 100 | 1 | 3
260.30808 | 174.5 | -0.99617 | 24.91286 | 0 | 100 | 1 | 3
255.34889 | 175 | -0.95785 | 24.96044 | 0 | 100 | 1 | 3
250.39402 | 175.5 | -0.91734 | 24.96106 | 0 | 100 | 1 | 3
245.4432 | 176 | -0.87721 | 25.0376 | 0 | 100 | 1 | 3
240.49467 | 176.5 | -0.83834 | 25.05743 | 0 | 100 | 1 | 3
235.54877 | 177 | -0.79891 | 24.95584 | -1.603419e-314 | 100 | 1 | 3
230.60731 | 177.5 | -0.76073 | 24.87936 | -6.344893e-286 | 100 | 1 | 3
225.66729 | 178 | -0.71972 | 24.94051 | -2.51074e-257 | 100 | 1 | 3
220.73963 | 178.5 | -0.68138 | 25.13737 | -9.935256e-229 | 100 | 1 | 3
215.82253 | 179 | -0.64128 | 25.132 | -3.931483e-200 | 100 | 1 | 3
210.93378 | 179.5 | -0.59972 | 24.8995 | -1.555728e-171 | 100 | 1 | 3
206.08181 | 180 | -0.55824 | 24.94742 | 1.562186e-142 | 100 | 1 | 4
201.33411 | 180.5 | -0.51033 | 24.83739 | 1.871966e-135 | 100 | 1 | 4
196.9304 | 181 | -0.43359 | 25.14595 | -4.141344e-128 | 100 | 1 | 4
193.28545 | 181.5 | -0.32737 | 25.08851 | -3.723802e-121 | 100 | 1 | 4
190.69237 | 182 | -0.21399 | 25.2688 | 8.238155e-114 | 100 | 1 | 4
189.18763 | 182.5 | -0.11171 | 25.05071 | 7.407562e-107 | 100 | 1 | 4
188.56828 | 183 | -0.04358297 | 25.01721 | -1.638772e-99 | 100 | 1 | 4
188.53778 | 183.5 | -0.01676943 | 25.07733 | -1.473547e-92 | 100 | 1 | 4
188.81578 | 184 | -0.01380618 | 25.00958 | 3.259923e-85 | 100 | 1 | 4
189.20815 | 184.5 | -0.02199624 | 25.14279 | 2.931249e-78 | 100 | 1 | 4
189.62694 | 185 | -0.0266854 | 24.83627 | -6.484791e-71 | 100 | 1 | 4
190.06791 | 185.5 | -0.02127318 | 25.07062 | -5.830977e-64 | 100 | 1 | 4
190.55755 | 186 | -0.01162066 | 24.81083 | 1.289985e-56 | 100 | 1 | 4
191.1135 | 186.5 | 0.003701432 | 24.89813 | 1.159925e-49 | 100 | 1 | 4
191.74779 | 187 | 0.01476616 | 25.00362 | -2.566099e-42 | 100 | 1 | 4
192.43713 | 187.5 | 0.02239288 | 24.99038 | -2.307378e-35 | 100 | 1 | 4
193.14952 | 188 | 0.02233544 | 24.93734 | 5.104604e-28 | 100 | 1 | 4
193.8451 | 188.5 | 0.0189422 | 24.965 | 4.589944e-21 | 100 | 1 | 4
194.50439 | 189 | 0.01343885 | 24.95551 | -1.015432e-13 | 100 | 1 | 4
195.11239 | 189.5 | 0.00738109 | 24.95776 | -9.130532e-07 | 100 | 1 | 4
195.6729 | 190 | 0.001723027 | 25.16144 | 22.64085 | 77.35915 | 1 | 5
196.20283 | 190.5 | 0.47196 | 24.90991 | 80 | 20 | 1 | 5
196.79488 | 191 | 1.99313 | 25.58176 | 80 | 20 | 1 | 5
197.27683 | 191.5 | 1.40124 | 25.81853 | 80 | 20 | 1 | 5
197.62765 | 192 | 0.92866 | 25.82322 | 80 | 20 | 1 | 5
197.93329 | 192.5 | 0.66812 | 25.89875 | 80 | 20 | 1 | 5
198.20243 | 193 | 0.52438 | 25.90427 | 80 | 20 | 1 | 5
198.45239 | 193.5 | 0.43574 | 25.94124 | 80 | 20 | 1 | 5
198.67423 | 194 | 0.37616 | 26.06136 | 80 | 20 | 1 | 5
198.86724 | 194.5 | 0.33038 | 26.24051 | 80 | 20 | 1 | 5
199.03906 | 195 | 0.29545 | 26.23083 | 80 | 20 | 1 | 5
199.18854 | 195.5 | 0.26633 | 25.99597 | 80 | 20 | 1 | 5
199.31715 | 196 | 0.24321 | 26.26848 | 80 | 20 | 1 | 5
199.42605 | 196.5 | 0.22224 | 26.38049 | 80 | 20 | 1 | 5
199.52127 | 197 | 0.20654 | 26.05917 | 80 | 20 | 1 | 5
199.60133 | 197.5 | 0.18938 | 26.13922 | 80 | 20 | 1 | 5
199.66963 | 198 | 0.17768 | 26.17969 | 80 | 20 | 1 | 5
199.72016 | 198.5 | 0.16649 | 26.17598 | 80 | 20 | 1 | 5
199.77277 | 199 | 0.15599 | 26.12623 | 80 | 20 | 1 | 5
199.81413 | 199.5 | 0.1481 | 26.20523 | 80 | 20 | 1 | 5
199.85117 | 200 | 0.13797 | 26.24755 | 80 | 20 | 1 | 5
199.88371 | 200.5 | 0.13109 | 26.30463 | 80 | 20 | 1 | 5
199.91137 | 201 | 0.12373 | 26.23582 | 80 | 20 | 1 | 5
199.93001 | 201.5 | 0.11734 | 26.21729 | 80 | 20 | 1 | 5
199.94648 | 202 | 0.11252 | 26.17207 | 80 | 20 | 1 | 5
199.95477 | 202.5 | 0.10675 | 26.25914 | 80 | 20 | 1 | 5
199.96602 | 203 | 0.1009 | 26.43601 | 80 | 20 | 1 | 5
199.97403 | 203.5 | 0.09744961 | 26.35208 | 80 | 20 | 1 | 5
199.98022 | 204 | 0.09190721 | 26.28158 | 80 | 20 | 1 | 5
199.98689 | 204.5 | 0.0884484 | 26.17332 | 80 | 20 | 1 | 5
199.98899 | 205 | 0.0835419 | 26.31675 | 80 | 20 | 1 | 5
199.99457 | 205.5 | 0.08070601 | 26.3997 | 80 | 20 | 1 | 5
199.99075 | 206 | 0.07613547 | 26.11977 | 80 | 20 | 1 | 5
199.99436 | 206.5 | 0.07510038 | 26.089 | 80 | 20 | 1 | 5
199.99552 | 207 | 0.07017519 | 26.26191 | 80 | 20 | 1 | 5
199.9969 | 207.5 | 0.06793808 | 26.23385 | 80 | 20 | 1 | 5
200.0014 | 208 | 0.06631696 | 26.27136 | 80 | 20 | 1 | 5
200.00189 | 208.5 | 0.06145126 | 26.35376 | 80 | 20 | 1 | 5
200.00705 | 209 | 0.05910209 | 26.36964 | 80 | 20 | 1 | 5
200.00191 | 209.5 | 0.05731404 | 26.37944 | 80 | 20 | 1 | 5
200.00166 | 210 | 0.05431103 | 26.22478 | 80 | 20 | 1 | 5
200.00357 | 210.5 | 0.05280319 | 26.20445 | 80 | 20 | 1 | 5
200.00604 | 211 | 0.05141093 | 26.27404 | 80 | 20 | 1 | 5
200.00602 | 211.5 | 0.04863449 | 26.23407 | 80 | 20 | 1 | 5
200.00521 | 212 | 0.04755732 | 26.45095 | 80 | 20 | 1 | 5
200.00417 | 212.5 | 0.04475279 | 26.448 | 80 | 20 | 1 | 5
200.00328 | 213 | 0.04349761 | 26.15465 | 80 | 20 | 1 | 5
200.01018 | 213.5 | 0.04198875 | 26.30218 | 80 | 20 | 1 | 5
200.00447 | 214 | 0.04152994 | 26.3925 | 80 | 20 | 1 | 5
200.00955 | 214.5 | 0.03838819 | 26.13203 | 80 | 20 | 1 | 5
200.00584 | 215 | 0.03500168 | 26.25103 | 80 | 20 | 1 | 5
200.00779 | 215.5 | 0.03470422 | 26.57141 | 80 | 20 | 1 | 5
200.00423 | 216 | 0.0342442 | 26.21955 | 80 | 20 | 1 | 5
200.0042 | 216.5 | 0.03300267 | 26.3716 | 80 | 20 | 1 | 5
200.00636 | 217 | 0.03054515 | 26.34719 | 80 | 20 | 1 | 5
200.00449 | 217.5 | 0.02944259 | 26.43416 | 80 | 20 | 1 | 5
200.00816 | 218 | 0.02910338 | 26.41736 | 80 | 20 | 1 | 5
200.00683 | 218.5 | 0.02828979 | 26.17469 | 80 | 20 | 1 | 5
200.00476 | 219 | 0.02722631 | 26.20428 | 80 | 20 | 1 | 5
200.00525 | 219.5 | 0.02635745 | 26.34509 | 80 | 20 | 1 | 5
200.00044 | 220 | 0.02493639 | 26.45537 | 80 | 20 | 1 | 5
200.00153 | 220.5 | 0.02306582 | 26.22828 | 80 | 20 | 1 | 5
200.0013 | 221 | 0.02315999 | 26.41266 | 80 | 20 | 1 | 5
199.99831 | 221.5 | 0.02034407 | 26.23333 | 80 | 20 | 1 | 5
200.00029 | 222 | 0.02090659 | 26.30829 | 80 | 20 | 1 | 5
200.00616 | 222.5 | 0.02037077 | 26.07027 | 80 | 20 | 1 | 5
200.00358 | 223 | 0.0157 | 26.36395 | 80 | 20 | 1 | 5
200.00266 | 223.5 | 0.01913611 | 26.19151 | 80 | 20 | 1 | 5
200.00691 | 224 | 0.01657778 | 26.55213 | 80 | 20 | 1 | 5
200.01306 | 224.5 | 0.01523556 | 26.30664 | 80 | 20 | 1 | 5
200.0116 | 225 | 0.01442193 | 26.28526 | 80 | 20 | 1 | 5
200.00864 | 225.5 | 0.0155231 | 26.3956 | 80 | 20 | 1 | 5
200.01175 | 226 | 0.01294937 | 26.36417 | 80 | 20 | 1 | 5
200.00994 | 226.5 | 0.01203525 | 26.30811 | 80 | 20 | 1 | 5
200.01038 | 227 | 0.01205238 | 26.4465 | 80 | 20 | 1 | 5
200.01337 | 227.5 | 0.009689379 | 26.40319 | 80 | 20 | 1 | 5
200.01021 | 228 | 0.01055134 | 26.26899 | 80 | 20 | 1 | 5
200.01255 | 228.5 | 0.009155734 | 26.37236 | 80 | 20 | 1 | 5
200.01799 | 229 | 0.007776739 | 26.28024 | 80 | 20 | 1 | 5
200.01486 | 229.5 | 0.008463436 | 26.30757 | 80 | 20 | 1 | 5
200.0184 | 230 | 0.00724765 | 26.42509 | 80 | 20 | 1 | 5
200.02002 | 230.5 | 0.006147571 | 26.39646 | 80 | 20 | 1 | 5
200.01995 | 231 | 0.006370236 | 26.31824 | 80 | 20 | 1 | 5
200.02357 | 231.5 | 0.005458457 | 26.34904 | 80 | 20 | 1 | 5
200.01924 | 232 | 0.005735296 | 26.46116 | 80 | 20 | 1 | 5
200.02336 | 232.5 | 0.002505834 | 26.24034 | 80 | 20 | 1 | 5
200.02162 | 233 | 0.004060376 | 26.41567 | 80 | 20 | 1 | 5
200.02327 | 233.5 | 0.002342869 | 26.4575 | 80 | 20 | 1 | 5
200.0191 | 234 | 0.00241971 | 26.29845 | 80 | 20 | 1 | 5
200.02031 | 234.5 | 0.001920379 | 26.28387 | 80 | 20 | 1 | 5
200.01844 | 235 | 0.001410995 | 26.39622 | 80 | 20 | 1 | 5
200.0157 | 235.5 | -0.001245745 | 26.35908 | 80 | 20 | 1 | 5
200.01488 | 236 | -0.001529561 | 26.36111 | 80 | 20 | 1 | 5
200.00771 | 236.5 | -0.001121338 | 26.4858 | 80 | 20 | 1 | 5
200.00878 | 237 | -0.0004901004 | 26.32511 | 80 | 20 | 1 | 5
200.00864 | 237.5 | -0.001694616 | 26.38958 | 80 | 20 | 1 | 5
200.01347 | 238 | -0.001831202 | 26.29689 | 80 | 20 | 1 | 5
200.01352 | 238.5 | -0.003415697 | 26.26531 | 80 | 20 | 1 | 5
200.0156 | 239 | -0.005987906 | 26.33309 | 80 | 20 | 1 | 5
200.0199 | 239.5 | -0.007266961 | 26.45829 | 80 | 20 | 1 | 5
200.01821 | 240 | -0.007454361 | 26.52283 | 80 | 20 | 1 | 5
200.01973 | 240.5 | -0.00668284 | 26.21878 | 80 | 20 | 1 | 5
200.01928 | 241 | -0.006595675 | 26.31994 | 80 | 20 | 1 | 5
200.01877 | 241.5 | -0.007891906 | 26.39261 | 80 | 20 | 1 | 5
200.02406 | 242 | -0.009333935 | 26.41841 | 80 | 20 | 1 | 5
200.02283 | 242.5 | -0.008743615 | 26.33509 | 80 | 20 | 1 | 5
200.01971 | 243 | -0.009166143 | 26.42331 | 80 | 20 | 1 | 5
200.01995 | 243.5 | -0.008765033 | 26.40574 | 80 | 20 | 1 | 5
200.01941 | 244 | -0.009282853 | 26.44193 | 80 | 20 | 1 | 5
200.01786 | 244.5 | -0.01097799 | 26.31494 | 80 | 20 | 1 | 5
200.01636 | 245 | -0.00981574 | 26.47751 | 80 | 20 | 1 | 5
200.01405 | 245.5 | -0.01263375 | 26.32619 | 80 | 20 | 1 | 5
200.01531 | 246 | -0.01165733 | 26.41213 | 80 | 20 | 1 | 5
200.01962 | 246.5 | -0.01396955 | 26.39034 | 80 | 20 | 1 | 5
200.01804 | 247 | -0.01278223 | 26.33845 | 80 | 20 | 1 | 5
200.01889 | 247.5 | -0.01302892 | 26.37429 | 80 | 20 | 1 | 5
200.02066 | 248 | -0.01440614 | 26.26632 | 80 | 20 | 1 | 5
200.0181 | 248.5 | -0.01151868 | 26.19675 | 80 | 20 | 1 | 5
200.02221 | 249 | -0.01334616 | 26.28861 | 80 | 20 | 1 | 5
200.0189 | 249.5 | -0.01438653 | 26.31155 | 80 | 20 | 1 | 5
200.02169 | 250 | -0.01425618 | 26.37068 | 80 | 20 | 1 | 5
200.0206 | 250.5 | -0.0155213 | 26.42658 | 80 | 20 | 1 | 5
200.02087 | 251 | -0.01619276 | 26.31639 | 80 | 20 | 1 | 5
200.02226 | 251.5 | -0.01603072 | 26.39189 | 80 | 20 | 1 | 5
200.0226 | 252 | -0.01640083 | 26.28703 | 80 | 20 | 1 | 5
200.01934 | 252.5 | -0.01649411 | 26.46494 | 80 | 20 | 1 | 5
200.01508 | 253 | -0.01790968 | 26.26708 | 80 | 20 | 1 | 5
200.01961 | 253.5 | -0.01611697 | 26.4703 | 80 | 20 | 1 | 5
200.01884 | 254 | -0.01931016 | 26.31439 | 80 | 20 | 1 | 5
200.01791 | 254.5 | -0.01747549 | 26.18025 | 80 | 20 | 1 | 5
200.0132 | 255 | -0.01655455 | 26.48566 | 80 | 20 | 1 | 5
200.0161 | 255.5 | -0.01857867 | 26.49124 | 80 | 20 | 1 | 5
200.01519 | 256 | -0.02006463 | 26.41016 | 80 | 20 | 1 | 5
200.01281 | 256.5 | -0.01991397 | 26.15542 | 80 | 20 | 1 | 5
200.01281 | 257 | -0.01990353 | 26.33246 | 80 | 20 | 1 | 5
200.01749 | 257.5 | -0.02140035 | 26.39749 | 80 | 20 | 1 | 5
200.02132 | 258 | -0.02276242 | 26.43921 | 80 | 20 | 1 | 5
200.02007 | 258.5 | -0.021616 | 26.3851 | 80 | 20 | 1 | 5
200.02007 | 259 | -0.02102129 | 26.41429 | 80 | 20 | 1 | 5
200.02115 | 259.5 | -0.0225848 | 26.47595 | 80 | 20 | 1 | 5
200.02228 | 260 | -0.02149476 | 26.27652 | 80 | 20 | 1 | 5
200.01974 | 260.5 | -0.02139655 | 26.43712 | 80 | 20 | 1 | 5
200.01797 | 261 | -0.02323543 | 26.41215 | 80 | 20 | 1 | 5
200.01814 | 261.5 | -0.02402033 | 26.24874 | 80 | 20 | 1 | 5
200.015 | 262 | -0.02313649 | 26.28315 | 80 | 20 | 1 | 5
200.01733 | 262.5 | -0.02209039 | 26.47832 | 80 | 20 | 1 | 5
200.01913 | 263 | -0.02318044 | 26.58234 | 80 | 20 | 1 | 5
200.01971 | 263.5 | -0.02339044 | 26.36153 | 80 | 20 | 1 | 5
200.01821 | 264 | -0.02535604 | 26.40741 | 80 | 20 | 1 | 5
200.01968 | 264.5 | -0.02429769 | 26.31964 | 80 | 20 | 1 | 5
200.02648 | 265 | -0.02520704 | 26.27361 | 80 | 20 | 1 | 5
200.02485 | 265.5 | -0.02444403 | 26.35316 | 80 | 20 | 1 | 5
200.02535 | 266 | -0.02419583 | 26.60758 | 80 | 20 | 1 | 5
200.02377 | 266.5 | -0.02566685 | 26.36349 | 80 | 20 | 1 | 5
200.0231 | 267 | -0.02650931 | 26.46447 | 80 | 20 | 1 | 5
200.02321 | 267.5 | -0.02788267 | 26.30277 | 80 | 20 | 1 | 5
200.02063 | 268 | -0.02552643 | 26.27731 | 80 | 20 | 1 | 5
200.01875 | 268.5 | -0.02840389 | 26.14887 | 80 | 20 | 1 | 5
200.01599 | 269 | -0.02590911 | 26.41783 | 80 | 20 | 1 | 5
200.01282 | 269.5 | -0.02625085 | 26.1997 | 80 | 20 | 1 | 5
200.01541 | 270 | -0.02810134 | 26.33516 | 80 | 20 | 1 | 5
200.0164 | 270.5 | -0.0287648 | 26.14568 | 80 | 20 | 1 | 5
200.01936 | 271 | -0.02912923 | 26.67838 | 80 | 20 | 1 | 5
200.01912 | 271.5 | -0.02957785 | 26.27276 | 80 | 20 | 1 | 5
200.01978 | 272 | -0.02823983 | 26.36066 | 80 | 20 | 1 | 5
200.01629 | 272.5 | -0.03084919 | 26.33395 | 80 | 20 | 1 | 5
200.014 | 273 | -0.03091711 | 26.48701 | 80 | 20 | 1 | 5
200.01359 | 273.5 | -0.03151691 | 26.57533 | 80 | 20 | 1 | 5
200.00935 | 274 | -0.02957042 | 26.40702 | 80 | 20 | 1 | 5
200.01277 | 274.5 | -0.02977538 | 26.50443 | 80 | 20 | 1 | 5
200.01389 | 275 | -0.03092972 | 26.21259 | 80 | 20 | 1 | 5
200.01742 | 275.5 | -0.03057165 | 26.35517 | 80 | 20 | 1 | 5
200.01871 | 276 | -0.03214743 | 26.54558 | 80 | 20 | 1 | 5
200.01703 | 276.5 | -0.03215236 | 26.3726 | 80 | 20 | 1 | 5
200.01525 | 277 | -0.03183834 | 26.46078 | 80 | 20 | 1 | 5
200.018 | 277.5 | -0.032038 | 26.35358 | 80 | 20 | 1 | 5
200.02127 | 278 | -0.03247639 | 26.25926 | 80 | 20 | 1 | 5
200.01854 | 278.5 | -0.03443076 | 26.54805 | 80 | 20 | 1 | 5
200.02051 | 279 | -0.03369182 | 26.28786 | 80 | 20 | 1 | 5
200.01854 | 279.5 | -0.03235466 | 26.51352 | 80 | 20 | 1 | 5
200.0167 | 280 | -0.03404597 | 26.37121 | 80 | 20 | 1 | 5
200.01829 | 280.5 | -0.03403662 | 26.30247 | 80 | 20 | 1 | 5
200.0192 | 281 | -0.03268891 | 26.14881 | 80 | 20 | 1 | 5
200.01694 | 281.5 | -0.03558673 | 26.57017 | 80 | 20 | 1 | 5
200.01876 | 282 | -0.03450367 | 26.20942 | 80 | 20 | 1 | 5
200.01989 | 282.5 | -0.03342557 | 26.30857 | 80 | 20 | 1 | 5
200.01722 | 283 | -0.03585978 | 26.53531 | 80 | 20 | 1 | 5
200.01737 | 283.5 | -0.03566697 | 26.61039 | 80 | 20 | 1 | 5
200.0185 | 284 | -0.0344346 | 26.28536 | 80 | 20 | 1 | 5
200.01709 | 284.5 | -0.03313536 | 26.49689 | 80 | 20 | 1 | 5
200.0138 | 285 | -0.03508746 | 26.21037 | 80 | 20 | 1 | 5
200.01948 | 285.5 | -0.03393209 | 26.54526 | 80 | 20 | 1 | 5
200.0246 | 286 | -0.03559212 | 26.22096 | 80 | 20 | 1 | 5
200.02083 | 286.5 | -0.03309124 | 26.40004 | 80 | 20 | 1 | 5
200.01573 | 287 | -0.03513513 | 26.30521 | 80 | 20 | 1 | 5
200.01801 | 287.5 | -0.03413838 | 26.35595 | 80 | 20 | 1 | 5
200.01924 | 288 | -0.03369741 | 26.2114 | 80 | 20 | 1 | 5
200.01993 | 288.5 | -0.03334464 | 26.49577 | 80 | 20 | 1 | 5
200.02285 | 289 | -0.03431253 | 26.33259 | 80 | 20 | 1 | 5
200.01899 | 289.5 | -0.03510044 | 26.23022 | 80 | 20 | 1 | 5
200.01678 | 290 | -0.03616839 | 26.55444 | 80 | 20 | 1 | 5
200.02051 | 290.5 | -0.03570493 | 26.19484 | 80 | 20 | 1 | 5
200.01993 | 291 | -0.03703332 | 26.26016 | 80 | 20 | 1 | 5
200.02232 | 291.5 | -0.03751525 | 26.28575 | 80 | 20 | 1 | 5
200.02699 | 292 | -0.03689389 | 26.20994 | 80 | 20 | 1 | 5
200.02454 | 292.5 | -0.03863983 | 26.30835 | 80 | 20 | 1 | 5
200.02223 | 293 | -0.03879574 | 26.31226 | 80 | 20 | 1 | 5
200.01986 | 293.5 | -0.03783096 | 26.28959 | 80 | 20 | 1 | 5
200.0198 | 294 | -0.03769542 | 26.20195 | 80 | 20 | 1 | 5
200.02073 | 294.5 | -0.03717819 | 26.36751 | 80 | 20 | 1 | 5
200.0158 | 295 | -0.03604535 | 26.4432 | 80 | 20 | 1 | 5
200.01745 | 295.5 | -0.03902045 | 26.58486 | 80 | 20 | 1 | 5
200.01769 | 296 | -0.03819385 | 26.31346 | 80 | 20 | 1 | 5
200.01752 | 296.5 | -0.03916913 | 26.52674 | 80 | 20 | 1 | 5
200.01997 | 297 | -0.03913621 | 26.3679 | 80 | 20 | 1 | 5
200.01916 | 297.5 | -0.04053976 | 26.40043 | 80 | 20 | 1 | 5
200.01648 | 298 | -0.03827621 | 26.40972 | 80 | 20 | 1 | 5
200.01392 | 298.5 | -0.0391068 | 26.32981 | 80 | 20 | 1 | 5
200.00901 | 299 | -0.03839136 | 26.23806 | 80 | 20 | 1 | 5
200.00895 | 299.5 | -0.03666532 | 26.57228 | 80 | 20 | 1 | 5
200.00725 | 300 | -0.03943043 | 26.40972 | 80 | 20 | 1 | 5
200.01116 | 300.5 | -0.03946852 | 26.34073 | 80 | 20 | 1 | 5
200.01841 | 301 | -0.03914686 | 26.2059 | 80 | 20 | 1 | 5
200.01394 | 301.5 | -0.03968107 | 26.33722 | 80 | 20 | 1 | 5
200.01317 | 302 | -0.04054027 | 26.49952 | 80 | 20 | 1 | 5
200.01317 | 302.5 | -0.04141633 | 26.16839 | 80 | 20 | 1 | 5
200.01242 | 303 | -0.03850211 | 26.43252 | 80 | 20 | 1 | 5
200.0156 | 303.5 | -0.04007092 | 26.5283 | 80 | 20 | 1 | 5
200.01085 | 304 | -0.04007689 | 26.11209 | 80 | 20 | 1 | 5
200.01016 | 304.5 | -0.04114342 | 26.31373 | 80 | 20 | 1 | 5
200.01619 | 305 | -0.03987686 | 26.68266 | 80 | 20 | 1 | 5
200.01733 | 305.5 | -0.04124197 | 26.53561 | 80 | 20 | 1 | 5
200.02244 | 306 | -0.04029898 | 26.44803 | 80 | 20 | 1 | 5
200.02302 | 306.5 | -0.0418909 | 26.54181 | 80 | 20 | 1 | 5
200.01792 | 307 | -0.04044451 | 26.35073 | 80 | 20 | 1 | 5
200.0213 | 307.5 | -0.04169023 | 26.12954 | 80 | 20 | 1 | 5
200.02014 | 308 | -0.03918276 | 26.4484 | 80 | 20 | 1 | 5
200.02016 | 308.5 | -0.04230294 | 26.21048 | 80 | 20 | 1 | 5
200.01159 | 309 | -0.04063129 | 26.20647 | 80 | 20 | 1 | 5
200.0133 | 309.5 | -0.03992035 | 26.28969 | 80 | 20 | 1 | 5
200.01511 | 310 | -0.04024566 | 26.35923 | 80 | 20 | 1 | 5
200.01544 | 310.5 | -0.04110868 | 26.18412 | 80 | 20 | 1 | 5
200.0196 | 311 | -0.04091982 | 26.34011 | 80 | 20 | 1 | 5
200.0185 | 311.5 | -0.04107919 | 26.58491 | 80 | 20 | 1 | 5
200.01696 | 312 | -0.04278756 | 26.2503 | 80 | 20 | 1 | 5
200.01878 | 312.5 | -0.0409729 | 26.28441 | 80 | 20 | 1 | 5
200.01908 | 313 | -0.04025536 | 26.23097 | 80 | 20 | 1 | 5
200.0183 | 313.5 | -0.0428882 | 26.27749 | 80 | 20 | 1 | 5
200.02133 | 314 | -0.04212371 | 26.53806 | 80 | 20 | 1 | 5
200.02518 | 314.5 | -0.0423608 | 26.37255 | 80 | 20 | 1 | 5
200.01986 | 315 | -0.04497166 | 26.46291 | 80 | 20 | 1 | 5
200.01902 | 315.5 | -0.04101881 | 26.28725 | 80 | 20 | 1 | 5
200.0167 | 316 | -0.04416307 | 26.36223 | 80 | 20 | 1 | 5
200.01449 | 316.5 | -0.04181194 | 26.30527 | 80 | 20 | 1 | 5
200.0128 | 317 | -0.04140064 | 26.41091 | 80 | 20 | 1 | 5
200.01382 | 317.5 | -0.04223635 | 26.57419 | 80 | 20 | 1 | 5
200.01559 | 318 | -0.04148978 | 26.3911 | 80 | 20 | 1 | 5
200.0154 | 318.5 | -0.04463898 | 26.45148 | 80 | 20 | 1 | 5
200.01243 | 319 | -0.04105406 | 26.08785 | 80 | 20 | 1 | 5
200.00838 | 319.5 | -0.04303855 | 26.5176 | 80 | 20 | 1 | 5
200.01066 | 320 | -0.04273523 | 26.30845 | 80 | 20 | 1 | 5
200.01236 | 320.5 | -0.04327286 | 26.52446 | 80 | 20 | 1 | 5
200.01387 | 321 | -0.04405662 | 26.39742 | 80 | 20 | 1 | 5
200.02071 | 321.5 | -0.04311168 | 26.27277 | 80 | 20 | 1 | 5
200.01983 | 322 | -0.04414949 | 26.2703 | 80 | 20 | 1 | 5
200.01911 | 322.5 | -0.04219187 | 26.33311 | 80 | 20 | 1 | 5
200.01913 | 323 | -0.04472651 | 26.36183 | 80 | 20 | 1 | 5
200.01917 | 323.5 | -0.0425987 | 26.38475 | 80 | 20 | 1 | 5
200.0151 | 324 | -0.04315553 | 26.30954 | 80 | 20 | 1 | 5
200.01523 | 324.5 | -0.04428648 | 26.32621 | 80 | 20 | 1 | 5
200.01172 | 325 | -0.0434136 | 26.31639 | 80 | 20 | 1 | 5
200.0143 | 325.5 | -0.04300948 | 26.3415 | 80 | 20 | 1 | 5
200.0144 | 326 | -0.04174558 | 26.19356 | 80 | 20 | 1 | 5
200.01098 | 326.5 | -0.04248697 | 26.27154 | 80 | 20 | 1 | 5
200.01413 | 327 | -0.04415986 | 26.36347 | 80 | 20 | 1 | 5
200.01645 | 327.5 | -0.04336557 | 26.18827 | 80 | 20 | 1 | 5
200.01585 | 328 | -0.04502651 | 26.37467 | 80 | 20 | 1 | 5
200.01056 | 328.5 | -0.04548778 | 26.27359 | 80 | 20 | 1 | 5
200.00999 | 329 | -0.04545909 | 26.44448 | 80 | 20 | 1 | 5
200.01322 | 329.5 | -0.046514 | 26.30214 | 80 | 20 | 1 | 5
200.01247 | 330 | -0.04510048 | 26.31116 | 80 | 20 | 1 | 5
200.01291 | 330.5 | -0.04603904 | 26.19369 | 80 | 20 | 1 | 5
200.00953 | 331 | -0.04555331 | 26.37165 | 80 | 20 | 1 | 5
200.01011 | 331.5 | -0.04390571 | 26.41171 | 80 | 20 | 1 | 5
200.00653 | 332 | -0.04493146 | 26.4085 | 80 | 20 | 1 | 5
200.00839 | 332.5 | -0.04495841 | 26.34045 | 80 | 20 | 1 | 5
200.00976 | 333 | -0.04592329 | 26.41099 | 80 | 20 | 1 | 5
200.01565 | 333.5 | -0.045004 | 26.33597 | 80 | 20 | 1 | 5
200.02158 | 334 | -0.04531022 | 26.32575 | 80 | 20 | 1 | 5
200.02783 | 334.5 | -0.04591529 | 26.28724 | 80 | 20 | 1 | 5
200.02344 | 335 | -0.04667092 | 26.34856 | 80 | 20 | 1 | 5
200.02337 | 335.5 | -0.04758515 | 26.14565 | 80 | 20 | 1 | 5
200.02084 | 336 | -0.04627821 | 26.09778 | 80 | 20 | 1 | 5
200.01999 | 336.5 | -0.04805906 | 26.42355 | 80 | 20 | 1 | 5
200.02054 | 337 | -0.04702542 | 26.61058 | 80 | 20 | 1 | 5
200.01976 | 337.5 | -0.04714216 | 26.46959 | 80 | 20 | 1 | 5
200.02 | 338 | -0.04629101 | 26.4095 | 80 | 20 | 1 | 5
200.01776 | 338.5 | -0.04721877 | 26.22638 | 80 | 20 | 1 | 5
200.02102 | 339 | -0.04760944 | 26.47492 | 80 | 20 | 1 | 5
200.02033 | 339.5 | -0.04724521 | 26.34434 | 80 | 20 | 1 | 5
200.01966 | 340 | -0.04781911 | 26.19196 | 80 | 20 | 1 | 5
200.01516 | 340.5 | -0.04757386 | 26.462 | 80 | 20 | 1 | 5
200.01507 | 341 | -0.04589485 | 26.15222 | 80 | 20 | 1 | 5
200.01956 | 341.5 | -0.04754738 | 26.41344 | 80 | 20 | 1 | 5
200.02197 | 342 | -0.0475418 | 26.34946 | 80 | 20 | 1 | 5
200.02198 | 342.5 | -0.0485414 | 26.5884 | 80 | 20 | 1 | 5
200.02392 | 343 | -0.0494777 | 26.0015 | 80 | 20 | 1 | 5
200.02055 | 343.5 | -0.04702269 | 26.36081 | 80 | 20 | 1 | 5
200.01828 | 344 | -0.05022824 | 26.26301 | 80 | 20 | 1 | 5
200.02164 | 344.5 | -0.04747027 | 26.31117 | 80 | 20 | 1 | 5
200.01848 | 345 | -0.04936922 | 26.08431 | 80 | 20 | 1 | 5
200.02115 | 345.5 | -0.04800692 | 26.31452 | 80 | 20 | 1 | 5
200.01757 | 346 | -0.0477887 | 26.27039 | 80 | 20 | 1 | 5
200.01681 | 346.5 | -0.04895795 | 26.53755 | 80 | 20 | 1 | 5
200.01805 | 347 | -0.04884617 | 26.37287 | 80 | 20 | 1 | 5
200.01888 | 347.5 | -0.05000286 | 26.02721 | 80 | 20 | 1 | 5
200.01941 | 348 | -0.05050126 | 26.35119 | 80 | 20 | 1 | 5
200.01856 | 348.5 | -0.04951412 | 26.35295 | 80 | 20 | 1 | 5
200.01752 | 349 | -0.0491538 | 26.25215 | 80 | 20 | 1 | 5
200.01892 | 349.5 | -0.04844989 | 26.25945 | 80 | 20 | 1 | 5
200.01762 | 350 | -0.04894548 | 26.42869 | 80 | 20 | 1 | 5
200.01293 | 350.5 | -0.04784354 | 26.28044 | 80 | 20 | 1 | 5
200.01079 | 351 | -0.04751728 | 26.55918 | 80 | 20 | 1 | 5
200.01451 | 351.5 | -0.05047222 | 26.35554 | 80 | 20 | 1 | 5
200.01667 | 352 | -0.04874271 | 26.27815 | 80 | 20 | 1 | 5
200.01865 | 352.5 | -0.04838219 | 26.25929 | 80 | 20 | 1 | 5
200.01375 | 353 | -0.04828699 | 26.04618 | 80 | 20 | 1 | 5
200.01449 | 353.5 | -0.0487118 | 26.4117 | 80 | 20 | 1 | 5
200.00908 | 354 | -0.04984907 | 26.2856 | 80 | 20 | 1 | 5
200.00927 | 354.5 | -0.04985878 | 26.55932 | 80 | 20 | 1 | 5
200.01029 | 355 | -0.04999733 | 26.11654 | 80 | 20 | 1 | 5
200.01195 | 355.5 | -0.04831742 | 26.40891 | 80 | 20 | 1 | 5
200.01742 | 356 | -0.05055898 | 26.28258 | 80 | 20 | 1 | 5
200.01882 | 356.5 | -0.05009184 | 26.46292 | 80 | 20 | 1 | 5
200.01964 | 357 | -0.05229444 | 26.29927 | 80 | 20 | 1 | 5
200.01707 | 357.5 | -0.05074156 | 26.51516 | 80 | 20 | 1 | 5
200.02243 | 358 | -0.05168061 | 26.23606 | 80 | 20 | 1 | 5
200.02279 | 358.5 | -0.05084526 | 26.29673 | 80 | 20 | 1 | 5
200.01995 | 359 | -0.05162297 | 26.14913 | 80 | 20 | 1 | 5
200.01956 | 359.5 | -0.05194745 | 26.41601 | 80 | 20 | 1 | 5
200.0178 | 360 | -0.05274848 | 26.3006 | 80 | 20 | 1 | 5
200.01791 | 360.5 | -0.05099012 | 26.44254 | 80 | 20 | 1 | 5
200.01921 | 361 | -0.0498665 | 26.47053 | 80 | 20 | 1 | 5
200.02223 | 361.5 | -0.05189992 | 26.16435 | 80 | 20 | 1 | 5
200.02266 | 362 | -0.05141829 | 26.18338 | 80 | 20 | 1 | 5
200.02074 | 362.5 | -0.0520804 | 26.26406 | 80 | 20 | 1 | 5
200.01966 | 363 | -0.05320401 | 26.48081 | 80 | 20 | 1 | 5
200.02011 | 363.5 | -0.0519273 | 26.53872 | 80 | 20 | 1 | 5
200.01643 | 364 | -0.05172788 | 26.19426 | 80 | 20 | 1 | 5
200.0172 | 364.5 | -0.04986116 | 26.4443 | 80 | 20 | 1 | 5
200.01688 | 365 | -0.05242749 | 26.2777 | 80 | 20 | 1 | 5
200.01972 | 365.5 | -0.05044954 | 26.35363 | 80 | 20 | 1 | 5
200.01829 | 366 | -0.05127558 | 26.21525 | 80 | 20 | 1 | 5
200.01933 | 366.5 | -0.05139465 | 26.16869 | 80 | 20 | 1 | 5
200.01936 | 367 | -0.05169958 | 26.2557 | 80 | 20 | 1 | 5
200.02071 | 367.5 | -0.05139064 | 26.19579 | 80 | 20 | 1 | 5
200.02223 | 368 | -0.05115329 | 26.20555 | 80 | 20 | 1 | 5
200.02092 | 368.5 | -0.05168251 | 26.32997 | 80 | 20 | 1 | 5
200.01575 | 369 | -0.05230808 | 26.4291 | 80 | 20 | 1 | 5
200.01825 | 369.5 | -0.05120784 | 26.29538 | 80 | 20 | 1 | 5
200.01852 | 370 | -0.05247674 | 26.0099 | 80 | 20 | 1 | 5
200.01383 | 370.5 | -0.05119961 | 26.24263 | 80 | 20 | 1 | 5
200.01447 | 371 | -0.05242512 | 26.42315 | 80 | 20 | 1 | 5
200.00976 | 371.5 | -0.05287783 | 26.34073 | 80 | 20 | 1 | 5
200.01204 | 372 | -0.05035566 | 26.25482 | 80 | 20 | 1 | 5
200.01006 | 372.5 | -0.05109869 | 26.37488 | 80 | 20 | 1 | 5
200.01188 | 373 | -0.05114179 | 26.20915 | 80 | 20 | 1 | 5
200.01333 | 373.5 | -0.05125354 | 26.28715 | 80 | 20 | 1 | 5
200.01339 | 374 | -0.05214469 | 26.10602 | 80 | 20 | 1 | 5
200.00922 | 374.5 | -0.05029316 | 26.2225 | 80 | 20 | 1 | 5
200.01016 | 375 | -0.05196548 | 26.21947 | 80 | 20 | 1 | 5
200.01485 | 375.5 | -0.05277482 | 26.35041 | 80 | 20 | 1 | 5
200.01865 | 376 | -0.05139467 | 26.36367 | 80 | 20 | 1 | 5
200.02048 | 376.5 | -0.05360032 | 26.2175 | 80 | 20 | 1 | 5
200.01985 | 377 | -0.05232017 | 26.41097 | 80 | 20 | 1 | 5
200.01768 | 377.5 | -0.05451453 | 26.33949 | 80 | 20 | 1 | 5
200.01501 | 378 | -0.05121676 | 26.56691 | 80 | 20 | 1 | 5
200.01683 | 378.5 | -0.05137239 | 26.30837 | 80 | 20 | 1 | 5
200.01878 | 379 | -0.05244711 | 26.32407 | 80 | 20 | 1 | 5
200.01981 | 379.5 | -0.05096278 | 26.26661 | 80 | 20 | 1 | 5
200.01678 | 380 | -0.05081568 | 26.1887 | 80 | 20 | 1 | 5
200.02214 | 380.5 | -0.05321894 | 26.24204 | 80 | 20 | 1 | 5
200.02511 | 381 | -0.05202818 | 26.31165 | 80 | 20 | 1 | 5
200.02442 | 381.5 | -0.05308037 | 26.31227 | 80 | 20 | 1 | 5
200.02357 | 382 | -0.05322956 | 26.39913 | 80 | 20 | 1 | 5
200.02121 | 382.5 | -0.05141985 | 26.20458 | 80 | 20 | 1 | 5
200.02296 | 383 | -0.05332907 | 26.31134 | 80 | 20 | 1 | 5
200.02241 | 383.5 | -0.05384582 | 26.25797 | 80 | 20 | 1 | 5
200.0173 | 384 | -0.05509214 | 26.03704 | 80 | 20 | 1 | 5
200.0122 | 384.5 | -0.05322403 | 26.1963 | 80 | 20 | 1 | 5
200.01609 | 385 | -0.05443321 | 26.41958 | 80 | 20 | 1 | 5
200.01367 | 385.5 | -0.05404876 | 26.46833 | 80 | 20 | 1 | 5
200.01364 | 386 | -0.05384519 | 26.10472 | 80 | 20 | 1 | 5
200.01339 | 386.5 | -0.05286182 | 26.42518 | 80 | 20 | 1 | 5
200.01032 | 387 | -0.05347054 | 26.28686 | 80 | 20 | 1 | 5
200.015 | 387.5 | -0.05351049 | 26.25546 | 80 | 20 | 1 | 5
200.01765 | 388 | -0.0535808 | 26.19733 | 80 | 20 | 1 | 5
200.0156 | 388.5 | -0.05561214 | 26.31277 | 80 | 20 | 1 | 5
200.02217 | 389 | -0.05332779 | 26.39747 | 80 | 20 | 1 | 5
200.01836 | 389.5 | -0.05244604 | 26.19329 | 80 | 20 | 1 | 5
200.02098 | 390 | -0.05457866 | 26.10104 | 80 | 20 | 1 | 5
200.01883 | 390.5 | -0.05358932 | 26.535 | 80 | 20 | 1 | 5
200.01427 | 391 | -0.05336896 | 25.90621 | 80 | 20 | 1 | 5
200.02098 | 391.5 | -0.05555073 | 26.41538 | 80 | 20 | 1 | 5
200.02097 | 392 | -0.0537412 | 26.1003 | 80 | 20 | 1 | 5
200.01933 | 392.5 | -0.0552634 | 26.00105 | 80 | 20 | 1 | 5
200.01377 | 393 | -0.05193635 | 26.11182 | 80 | 20 | 1 | 5
200.01719 | 393.5 | -0.05414831 | 26.29423 | 80 | 20 | 1 | 5
200.01987 | 394 | -0.05437845 | 26.29452 | 80 | 20 | 1 | 5
200.02175 | 394.5 | -0.05321887 | 26.1411 | 80 | 20 | 1 | 5
200.02013 | 395 | -0.05394768 | 26.21509 | 80 | 20 | 1 | 5
200.0253 | 395.5 | -0.05280075 | 26.30075 | 80 | 20 | 1 | 5
200.02131 | 396 | -0.05375477 | 26.1513 | 80 | 20 | 1 | 5
200.02094 | 396.5 | -0.05365403 | 26.03908 | 80 | 20 | 1 | 5
200.01798 | 397 | -0.05279317 | 26.31247 | 80 | 20 | 1 | 5
200.01477 | 397.5 | -0.05525248 | 26.1962 | 80 | 20 | 1 | 5
200.01652 | 398 | -0.05455753 | 26.14148 | 80 | 20 | 1 | 5
200.01539 | 398.5 | -0.05424027 | 26.29619 | 80 | 20 | 1 | 5
200.02105 | 399 | -0.0541948 | 26.21314 | 80 | 20 | 1 | 5
200.02299 | 399.5 | -0.0559024 | 26.32025 | 80 | 20 | 1 | 5
200.02018 | 400 | -0.05484062 | 26.3117 | 80 | 20 | 1 | 5
200.01611 | 400.5 | -0.05545936 | 26.26143 | 80 | 20 | 1 | 5
200.01625 | 401 | -0.05487034 | 26.16755 | 80 | 20 | 1 | 5
200.01319 | 401.5 | -0.05429471 | 26.31681 | 80 | 20 | 1 | 5
200.0143 | 402 | -0.05431948 | 26.24496 | 80 | 20 | 1 | 5
200.01379 | 402.5 | -0.05514076 | 26.26503 | 80 | 20 | 1 | 5
200.01456 | 403 | -0.05570745 | 26.19241 | 80 | 20 | 1 | 5
200.01403 | 403.5 | -0.05413024 | 26.14933 | 80 | 20 | 1 | 5
200.01694 | 404 | -0.05609244 | 26.151 | 80 | 20 | 1 | 5
200.01781 | 404.5 | -0.05424262 | 26.35975 | 80 | 20 | 1 | 5
200.01731 | 405 | -0.05652802 | 26.3585 | 80 | 20 | 1 | 5
200.014 | 405.5 | -0.05409947 | 26.21296 | 80 | 20 | 1 | 5
200.01405 | 406 | -0.05387959 | 26.19808 | 80 | 20 | 1 | 5
200.01323 | 406.5 | -0.0575259 | 26.13121 | 80 | 20 | 1 | 5
200.00922 | 407 | -0.05393864 | 26.01334 | 80 | 20 | 1 | 5
200.00414 | 407.5 | -0.05408415 | 26.32256 | 80 | 20 | 1 | 5
200.01069 | 408 | -0.05535036 | 26.34113 | 80 | 20 | 1 | 5
200.0101 | 408.5 | -0.05327119 | 26.06341 | 80 | 20 | 1 | 5
200.01058 | 409 | -0.05267209 | 26.10525 | 80 | 20 | 1 | 5
200.01296 | 409.5 | -0.05431121 | 26.16358 | 80 | 20 | 1 | 5
200.01423 | 410 | -0.05659449 | 26.2017 | 80 | 20 | 1 | 5
200.01407 | 410.5 | -0.05614393 | 26.28639 | 80 | 20 | 1 | 5
200.01183 | 411 | -0.05463272 | 26.2301 | 80 | 20 | 1 | 5
200.01545 | 411.5 | -0.05359056 | 26.49572 | 80 | 20 | 1 | 5
200.0183 | 412 | -0.05568098 | 26.27719 | 80 | 20 | 1 | 5
200.01996 | 412.5 | -0.05524936 | 26.38063 | 80 | 20 | 1 | 5
200.01792 | 413 | -0.05603614 | 26.30135 | 80 | 20 | 1 | 5
200.01904 | 413.5 | -0.05503111 | 26.39489 | 80 | 20 | 1 | 5
200.02043 | 414 | -0.05517366 | 26.3901 | 80 | 20 | 1 | 5
200.01982 | 414.5 | -0.05629427 | 26.25207 | 80 | 20 | 1 | 5
200.02095 | 415 | -0.0557294 | 26.32481 | 80 | 20 | 1 | 5
200.01904 | 415.5 | -0.05742681 | 26.06593 | 80 | 20 | 1 | 5
200.01508 | 416 | -0.05693085 | 26.29002 | 80 | 20 | 1 | 5
200.01548 | 416.5 | -0.05554466 | 26.04919 | 80 | 20 | 1 | 5
200.01901 | 417 | -0.05581042 | 26.3021 | 80 | 20 | 1 | 5
200.01515 | 417.5 | -0.05632377 | 26.38637 | 80 | 20 | 1 | 5
200.01737 | 418 | -0.05619067 | 26.30316 | 80 | 20 | 1 | 5
200.01876 | 418.5 | -0.05482169 | 26.38213 | 80 | 20 | 1 | 5
200.01779 | 419 | -0.05581756 | 26.21341 | 80 | 20 | 1 | 5
200.0137 | 419.5 | -0.05437039 | 26.20464 | 80 | 20 | 1 | 5
200.01792 | 420 | -0.05586978 | 26.33329 | 80 | 20 | 1 | 5
200.02037 | 420.5 | -0.05691983 | 26.23792 | 80 | 20 | 1 | 5
200.0197 | 421 | -0.05635295 | 26.29451 | 80 | 20 | 1 | 5
200.02066 | 421.5 | -0.05696082 | 26.10582 | 80 | 20 | 1 | 5
200.02726 | 422 | -0.0555204 | 26.3137 | 80 | 20 | 1 | 5
200.02851 | 422.5 | -0.05784123 | 26.14539 | 80 | 20 | 1 | 5
200.02383 | 423 | -0.05597133 | 26.20768 | 80 | 20 | 1 | 5
200.01959 | 423.5 | -0.05662228 | 26.26349 | 80 | 20 | 1 | 5
200.02056 | 424 | -0.05748773 | 26.24095 | 80 | 20 | 1 | 5
200.02225 | 424.5 | -0.05585422 | 26.36344 | 80 | 20 | 1 | 5
200.02055 | 425 | -0.05495853 | 26.17972 | 80 | 20 | 1 | 5
200.01682 | 425.5 | -0.05572537 | 26.17567 | 80 | 20 | 1 | 5
200.01608 | 426 | -0.05565352 | 26.31549 | 80 | 20 | 1 | 5
200.01461 | 426.5 | -0.05619931 | 26.30512 | 80 | 20 | 1 | 5
200.01873 | 427 | -0.05602997 | 26.40085 | 80 | 20 | 1 | 5
200.01999 | 427.5 | -0.05681367 | 26.05357 | 80 | 20 | 1 | 5
200.01899 | 428 | -0.05727512 | 26.24391 | 80 | 20 | 1 | 5
200.01713 | 428.5 | -0.05695716 | 26.07022 | 80 | 20 | 1 | 5
200.01701 | 429 | -0.05775907 | 26.01245 | 80 | 20 | 1 | 5
200.02311 | 429.5 | -0.05620626 | 26.25823 | 80 | 20 | 1 | 5