## Sheet
#EXPORTTYPE: | DATA ALL
#FILE: | BRF_P500_COOL40_ISO200_80O2.ngb-ds1
#FORMAT: | NETZSCH5
#FTYPE: | UNICODE
#IDENTITY: | BRF_P500_COOL40_ISO200_80O2
#MTYPE: | DSC
#INSTRUMENT: | NETZSCH STA 449F1
#PROJECT: | 113397
#DATE/TIME: | 20-10-2025 18:32:53 (UTC+2)
#CORR. FILE: | Correction for method PYROLYSIS_500C_COOL_40C_ISO_200C
#TEMPCAL: | TCALZERO.TCX
#SENSITIVITY: | SENSZERO.EXX
#LABORATORY: | CHEC-053
#OPERATOR: | CORNELIUS, AHUGO
#REMARK:
#SAMPLE: | BRF_P500_COOL40_ISO200_80O2
#SAMPLE MASS /mg: | 6.23955
#MATERIAL: | biochar
#REFERENCE: | algoto
#REFERENCE MASS /mg: | 0
#TYPE OF CRUCIBLE: | Al2O3 85 µl, open
#SAMPLE CRUCIBLE MASS /mg: | 150.935475
#REFERENCE CRUCIBLE MASS /mg: | 144.77
#PURGE 1 MFC: | OXYGEN,252,5 ml/min
#PURGE 2 MFC: | NITROGEN,250,0 ml/min
#PROTECTIVE MFC: | NITROGEN,250,0 ml/min
#DSC RANGE /µV: | 5000
#TG RANGE /mg: | 5000
#TAU-R: | ---
#CORR. CODE: | 20
#EXO: | 1
#RANGE: | 40°C....500°C/-20.0....10.0K/min
#SEGMENT: | S1-8/8
#SEG. 1: | 50°C/5.0(K/min)/500°C
#SEG. 2: | 500°C/01:00/500°C
#SEG. 3: | 500°C/20.0(K/min)/40°C
#SEG. 4: | 40°C/00:20/40°C
#SEG. 5: | 40°C/01:30/40°C
#SEG. 6: | 40°C/10.0(K/min)/200°C
#SEG. 7: | 200°C/00:20/200°C
#SEG. 8: | 200°C/01:30/200°C
##Temp./°C | Time/min | DSC/(uV/mg) | Mass/% | Gas Flow(purge1)/(ml/min) | Gas Flow(protective)/(ml/min) | Sensit./(uV/mW) | Segment
40.458 | 0 | 0.07263123 | 100 | 0 | 100 | 1 | 1
40.04719 | 0.5 | 0.06549247 | 99.99379 | 0 | 100 | 1 | 1
39.81684 | 1 | 0.05808052 | 100.29169 | 0 | 100 | 1 | 1
39.91316 | 1.5 | 0.0479004 | 100.54627 | 0 | 100 | 1 | 1
40.44758 | 2 | 0.03839428 | 100.68955 | 0 | 100 | 1 | 1
41.48327 | 2.5 | 0.03196406 | 101.10934 | 0 | 100 | 1 | 1
43.07355 | 3 | 0.02592226 | 101.12749 | 0 | 100 | 1 | 1
45.18449 | 3.5 | 0.01885254 | 101.45538 | 0 | 100 | 1 | 1
47.77342 | 4 | 0.01332795 | 101.70205 | 0 | 100 | 1 | 1
50.75898 | 4.5 | 0.008163858 | 101.90255 | 0 | 100 | 1 | 1
54.06358 | 5 | 0.002812319 | 101.99133 | 0 | 100 | 1 | 1
57.59077 | 5.5 | -0.002029064 | 102.00197 | 0 | 100 | 1 | 1
61.27639 | 6 | -0.006480562 | 101.98973 | 0 | 100 | 1 | 1
65.08527 | 6.5 | -0.007007348 | 102.02146 | 0 | 100 | 1 | 1
68.95461 | 7 | -0.006113738 | 101.91761 | 0 | 100 | 1 | 1
72.85354 | 7.5 | -0.003772678 | 101.81564 | 0 | 100 | 1 | 1
76.76158 | 8 | 0.003301418 | 101.80582 | 0 | 100 | 1 | 1
80.65768 | 8.5 | 0.01349097 | 101.78995 | 0 | 100 | 1 | 1
84.52226 | 9 | 0.02494405 | 101.5554 | 0 | 100 | 1 | 1
88.34278 | 9.5 | 0.03989324 | 101.69313 | 0 | 100 | 1 | 1
92.10284 | 10 | 0.05257816 | 101.57864 | 0 | 100 | 1 | 1
95.77588 | 10.5 | 0.06726839 | 101.33799 | 0 | 100 | 1 | 1
99.35152 | 11 | 0.08375824 | 101.20722 | 0 | 100 | 1 | 1
102.82248 | 11.5 | 0.09978375 | 101.25732 | 0 | 100 | 1 | 1
106.18316 | 12 | 0.11665 | 101.16515 | 0 | 100 | 1 | 1
109.43293 | 12.5 | 0.13174 | 101.0791 | 0 | 100 | 1 | 1
112.58768 | 13 | 0.14575 | 101.13229 | 0 | 100 | 1 | 1
115.64499 | 13.5 | 0.16129 | 101.1239 | 0 | 100 | 1 | 1
118.61652 | 14 | 0.17351 | 101.09383 | 0 | 100 | 1 | 1
121.51271 | 14.5 | 0.18775 | 101.04657 | 0 | 100 | 1 | 1
124.33574 | 15 | 0.19955 | 101.04855 | 0 | 100 | 1 | 1
127.10108 | 15.5 | 0.21125 | 100.95842 | 0 | 100 | 1 | 1
129.81074 | 16 | 0.22303 | 100.92394 | 0 | 100 | 1 | 1
132.47086 | 16.5 | 0.23417 | 100.97907 | 0 | 100 | 1 | 1
135.08713 | 17 | 0.24626 | 100.8951 | 0 | 100 | 1 | 1
137.67212 | 17.5 | 0.25707 | 100.73326 | 0 | 100 | 1 | 1
140.22474 | 18 | 0.26986 | 100.87506 | 0 | 100 | 1 | 1
142.75516 | 18.5 | 0.28024 | 100.84479 | 0 | 100 | 1 | 1
145.2569 | 19 | 0.29052 | 100.81657 | 0 | 100 | 1 | 1
147.75191 | 19.5 | 0.30416 | 100.6248 | 0 | 100 | 1 | 1
150.23245 | 20 | 0.31522 | 100.74364 | 0 | 100 | 1 | 1
152.70179 | 20.5 | 0.32923 | 100.73211 | 0 | 100 | 1 | 1
155.16523 | 21 | 0.34102 | 100.67914 | 0 | 100 | 1 | 1
157.61261 | 21.5 | 0.35162 | 100.65095 | 0 | 100 | 1 | 1
160.0581 | 22 | 0.36487 | 100.79533 | 0 | 100 | 1 | 1
162.50879 | 22.5 | 0.37575 | 100.61451 | 0 | 100 | 1 | 1
164.963 | 23 | 0.39067 | 100.72962 | 0 | 100 | 1 | 1
167.41143 | 23.5 | 0.40182 | 100.60989 | 0 | 100 | 1 | 1
169.85513 | 24 | 0.41304 | 100.66431 | 0 | 100 | 1 | 1
172.30388 | 24.5 | 0.42626 | 100.75146 | 0 | 100 | 1 | 1
174.7599 | 25 | 0.43946 | 100.40788 | 0 | 100 | 1 | 1
177.21435 | 25.5 | 0.45055 | 100.80116 | 0 | 100 | 1 | 1
179.67803 | 26 | 0.46452 | 100.43833 | 0 | 100 | 1 | 1
182.14602 | 26.5 | 0.477 | 100.49114 | 0 | 100 | 1 | 1
184.62168 | 27 | 0.49032 | 100.49923 | 0 | 100 | 1 | 1
187.10032 | 27.5 | 0.50459 | 100.56624 | 0 | 100 | 1 | 1
189.58755 | 28 | 0.51661 | 100.45757 | 0 | 100 | 1 | 1
192.06568 | 28.5 | 0.52938 | 100.24973 | 0 | 100 | 1 | 1
194.54932 | 29 | 0.54253 | 100.38024 | 0 | 100 | 1 | 1
197.03 | 29.5 | 0.5553 | 100.25095 | 0 | 100 | 1 | 1
199.5139 | 30 | 0.56894 | 100.16908 | 0 | 100 | 1 | 1
202.005 | 30.5 | 0.58293 | 100.23419 | 0 | 100 | 1 | 1
204.48732 | 31 | 0.59548 | 100.15947 | 0 | 100 | 1 | 1
206.97223 | 31.5 | 0.60917 | 100.01754 | 0 | 100 | 1 | 1
209.45739 | 32 | 0.62287 | 99.86898 | 0 | 100 | 1 | 1
211.94752 | 32.5 | 0.63629 | 99.86559 | 0 | 100 | 1 | 1
214.43681 | 33 | 0.64891 | 99.81649 | 0 | 100 | 1 | 1
216.92466 | 33.5 | 0.66254 | 99.59156 | 0 | 100 | 1 | 1
219.41513 | 34 | 0.67801 | 99.54284 | 0 | 100 | 1 | 1
221.90112 | 34.5 | 0.68927 | 99.45264 | 0 | 100 | 1 | 1
224.39348 | 35 | 0.70332 | 99.19866 | 0 | 100 | 1 | 1
226.88259 | 35.5 | 0.71658 | 99.05125 | 0 | 100 | 1 | 1
229.37923 | 36 | 0.73181 | 98.85569 | 0 | 100 | 1 | 1
231.87225 | 36.5 | 0.74433 | 98.84735 | 0 | 100 | 1 | 1
234.36448 | 37 | 0.75774 | 98.5023 | 0 | 100 | 1 | 1
236.85832 | 37.5 | 0.77318 | 98.49905 | 0 | 100 | 1 | 1
239.3531 | 38 | 0.78598 | 98.06957 | 0 | 100 | 1 | 1
241.84044 | 38.5 | 0.79939 | 97.77107 | 0 | 100 | 1 | 1
244.32906 | 39 | 0.81288 | 97.4898 | 0 | 100 | 1 | 1
246.81896 | 39.5 | 0.82896 | 97.33092 | 0 | 100 | 1 | 1
249.30903 | 40 | 0.84443 | 96.84513 | 0 | 100 | 1 | 1
251.79767 | 40.5 | 0.86157 | 96.56877 | 0 | 100 | 1 | 1
254.28694 | 41 | 0.87537 | 96.07223 | 0 | 100 | 1 | 1
256.77329 | 41.5 | 0.89295 | 95.82071 | 0 | 100 | 1 | 1
259.26881 | 42 | 0.90838 | 95.37066 | 0 | 100 | 1 | 1
261.76272 | 42.5 | 0.92456 | 94.83515 | 0 | 100 | 1 | 1
264.25739 | 43 | 0.94078 | 94.21713 | 0 | 100 | 1 | 1
266.74418 | 43.5 | 0.95536 | 93.7523 | 0 | 100 | 1 | 1
269.23446 | 44 | 0.96915 | 92.96343 | 0 | 100 | 1 | 1
271.73091 | 44.5 | 0.98583 | 92.22021 | 0 | 100 | 1 | 1
274.22529 | 45 | 0.99788 | 91.25939 | 0 | 100 | 1 | 1
276.71776 | 45.5 | 1.01079 | 90.63912 | 0 | 100 | 1 | 1
279.21039 | 46 | 1.02466 | 89.68676 | 0 | 100 | 1 | 1
281.69703 | 46.5 | 1.03678 | 88.83659 | 0 | 100 | 1 | 1
284.19103 | 47 | 1.04777 | 87.56721 | 0 | 100 | 1 | 1
286.68329 | 47.5 | 1.05908 | 86.52949 | 0 | 100 | 1 | 1
289.17132 | 48 | 1.07052 | 85.37955 | 0 | 100 | 1 | 1
291.66405 | 48.5 | 1.08051 | 83.91038 | 0 | 100 | 1 | 1
294.15545 | 49 | 1.09057 | 82.75477 | 0 | 100 | 1 | 1
296.64699 | 49.5 | 1.09956 | 81.14325 | 0 | 100 | 1 | 1
299.13884 | 50 | 1.10757 | 79.62553 | 0 | 100 | 1 | 1
301.63473 | 50.5 | 1.11599 | 78.10326 | 0 | 100 | 1 | 1
304.12087 | 51 | 1.12395 | 76.16575 | 0 | 100 | 1 | 1
306.60847 | 51.5 | 1.12692 | 74.39184 | 0 | 100 | 1 | 1
309.10361 | 52 | 1.13667 | 72.53929 | 0 | 100 | 1 | 1
311.59573 | 52.5 | 1.14214 | 70.54223 | 0 | 100 | 1 | 1
314.08906 | 53 | 1.14926 | 68.61232 | 0 | 100 | 1 | 1
316.58413 | 53.5 | 1.15165 | 66.74129 | 0 | 100 | 1 | 1
319.08239 | 54 | 1.15281 | 65.31921 | 0 | 100 | 1 | 1
321.57099 | 54.5 | 1.14568 | 63.93551 | 0 | 100 | 1 | 1
324.05751 | 55 | 1.14009 | 63.13436 | 0 | 100 | 1 | 1
326.54314 | 55.5 | 1.13536 | 62.37211 | 0 | 100 | 1 | 1
329.03332 | 56 | 1.1374 | 61.68434 | 0 | 100 | 1 | 1
331.53011 | 56.5 | 1.1396 | 60.94782 | 0 | 100 | 1 | 1
334.02226 | 57 | 1.14559 | 60.69027 | 0 | 100 | 1 | 1
336.51745 | 57.5 | 1.15299 | 60.21801 | 0 | 100 | 1 | 1
339.01061 | 58 | 1.16234 | 59.929 | 0 | 100 | 1 | 1
341.50772 | 58.5 | 1.16949 | 59.58091 | 0 | 100 | 1 | 1
344.00442 | 59 | 1.17812 | 59.29033 | 0 | 100 | 1 | 1
346.4998 | 59.5 | 1.18441 | 58.87789 | 0 | 100 | 1 | 1
348.99764 | 60 | 1.19548 | 58.59918 | 0 | 100 | 1 | 1
351.48792 | 60.5 | 1.20364 | 58.44288 | 0 | 100 | 1 | 1
353.98397 | 61 | 1.21431 | 57.91003 | 0 | 100 | 1 | 1
356.48305 | 61.5 | 1.22601 | 57.78421 | 0 | 100 | 1 | 1
358.98848 | 62 | 1.23608 | 57.54542 | 0 | 100 | 1 | 1
361.48628 | 62.5 | 1.24212 | 57.14356 | 0 | 100 | 1 | 1
363.98052 | 63 | 1.24745 | 57.06261 | 0 | 100 | 1 | 1
366.47242 | 63.5 | 1.25499 | 56.79525 | 0 | 100 | 1 | 1
368.96855 | 64 | 1.26139 | 56.34581 | 0 | 100 | 1 | 1
371.46165 | 64.5 | 1.26893 | 56.14023 | 0 | 100 | 1 | 1
373.95542 | 65 | 1.27582 | 55.98801 | 0 | 100 | 1 | 1
376.44506 | 65.5 | 1.28174 | 55.67088 | 0 | 100 | 1 | 1
378.93661 | 66 | 1.28804 | 55.51162 | 0 | 100 | 1 | 1
381.43836 | 66.5 | 1.29674 | 55.46228 | 0 | 100 | 1 | 1
383.9401 | 67 | 1.30064 | 55.14701 | 0 | 100 | 1 | 1
386.43803 | 67.5 | 1.30408 | 54.91227 | 0 | 100 | 1 | 1
388.93329 | 68 | 1.30895 | 54.71669 | 0 | 100 | 1 | 1
391.42025 | 68.5 | 1.31533 | 54.45997 | 0 | 100 | 1 | 1
393.91923 | 69 | 1.32362 | 54.27675 | 0 | 100 | 1 | 1
396.41854 | 69.5 | 1.32752 | 54.19469 | 0 | 100 | 1 | 1
398.91606 | 70 | 1.33133 | 53.87007 | 0 | 100 | 1 | 1
401.40845 | 70.5 | 1.33647 | 53.76898 | 0 | 100 | 1 | 1
403.90406 | 71 | 1.34148 | 53.51989 | 0 | 100 | 1 | 1
406.39808 | 71.5 | 1.34419 | 53.36024 | 0 | 100 | 1 | 1
408.8931 | 72 | 1.35089 | 53.25785 | 0 | 100 | 1 | 1
411.38558 | 72.5 | 1.35704 | 53.1066 | 0 | 100 | 1 | 1
413.88245 | 73 | 1.36239 | 52.6917 | 0 | 100 | 1 | 1
416.38243 | 73.5 | 1.36905 | 52.53578 | 0 | 100 | 1 | 1
418.87945 | 74 | 1.37253 | 52.59794 | 0 | 100 | 1 | 1
421.37747 | 74.5 | 1.37715 | 52.26447 | 0 | 100 | 1 | 1
423.87503 | 75 | 1.38244 | 51.96088 | 0 | 100 | 1 | 1
426.37675 | 75.5 | 1.38874 | 51.97455 | 0 | 100 | 1 | 1
428.87449 | 76 | 1.39271 | 51.57583 | 0 | 100 | 1 | 1
431.36988 | 76.5 | 1.3985 | 51.65618 | 0 | 100 | 1 | 1
433.86994 | 77 | 1.40188 | 51.50091 | 0 | 100 | 1 | 1
436.36718 | 77.5 | 1.4062 | 51.2609 | 0 | 100 | 1 | 1
438.85968 | 78 | 1.41007 | 51.2557 | 0 | 100 | 1 | 1
441.3572 | 78.5 | 1.41527 | 51.07442 | 0 | 100 | 1 | 1
443.85323 | 79 | 1.42169 | 50.76448 | 0 | 100 | 1 | 1
446.3502 | 79.5 | 1.42622 | 50.76552 | 0 | 100 | 1 | 1
448.85345 | 80 | 1.43269 | 50.63506 | 0 | 100 | 1 | 1
451.35326 | 80.5 | 1.43559 | 50.36224 | 0 | 100 | 1 | 1
453.84842 | 81 | 1.44162 | 50.34618 | 0 | 100 | 1 | 1
456.34324 | 81.5 | 1.44584 | 50.08554 | 0 | 100 | 1 | 1
458.83645 | 82 | 1.45128 | 50.07573 | 0 | 100 | 1 | 1
461.33285 | 82.5 | 1.45569 | 49.71964 | 0 | 100 | 1 | 1
463.83464 | 83 | 1.46045 | 49.80087 | 0 | 100 | 1 | 1
466.33059 | 83.5 | 1.46529 | 49.74297 | 0 | 100 | 1 | 1
468.83074 | 84 | 1.46864 | 49.47112 | 0 | 100 | 1 | 1
471.33161 | 84.5 | 1.47277 | 49.28901 | 0 | 100 | 1 | 1
473.83429 | 85 | 1.47757 | 49.31325 | 0 | 100 | 1 | 1
476.33228 | 85.5 | 1.4791 | 49.1702 | 0 | 100 | 1 | 1
478.82648 | 86 | 1.48258 | 49.11853 | 0 | 100 | 1 | 1
481.32813 | 86.5 | 1.48548 | 49.11436 | 0 | 100 | 1 | 1
483.82658 | 87 | 1.4876 | 49.02437 | 0 | 100 | 1 | 1
486.32994 | 87.5 | 1.49039 | 48.74462 | 0 | 100 | 1 | 1
488.82948 | 88 | 1.49249 | 48.79238 | 0 | 100 | 1 | 1
491.33181 | 88.5 | 1.49452 | 48.57535 | 0 | 100 | 1 | 1
493.83355 | 89 | 1.49591 | 48.48587 | 0 | 100 | 1 | 1
496.33429 | 89.5 | 1.49409 | 48.36706 | 0 | 100 | 1 | 1
498.83092 | 90 | 1.49712 | 48.24608 | 0 | 100 | 1 | 2
500.54886 | 90.5 | 1.10024 | 48.36348 | 0 | 100 | 1 | 2
501.09872 | 91 | 0.66033 | 48.21027 | 0 | 100 | 1 | 2
501.26418 | 91.5 | 0.54327 | 48.20127 | 0 | 100 | 1 | 2
501.46116 | 92 | 0.5703 | 48.22247 | 0 | 100 | 1 | 2
501.67237 | 92.5 | 0.57402 | 48.1374 | 0 | 100 | 1 | 2
501.78729 | 93 | 0.52448 | 47.9766 | 0 | 100 | 1 | 2
501.77341 | 93.5 | 0.46642 | 47.94676 | 0 | 100 | 1 | 2
501.68427 | 94 | 0.43104 | 47.99517 | 0 | 100 | 1 | 2
501.57499 | 94.5 | 0.41815 | 47.8745 | 0 | 100 | 1 | 2
501.46271 | 95 | 0.40971 | 47.87693 | 0 | 100 | 1 | 2
501.35226 | 95.5 | 0.4052 | 47.73619 | 0 | 100 | 1 | 2
501.23788 | 96 | 0.39925 | 47.76291 | 0 | 100 | 1 | 2
501.12711 | 96.5 | 0.39509 | 47.86079 | 0 | 100 | 1 | 2
501.01515 | 97 | 0.39065 | 47.70935 | 0 | 100 | 1 | 2
500.91704 | 97.5 | 0.39083 | 47.62866 | 0 | 100 | 1 | 2
500.82487 | 98 | 0.38865 | 47.61273 | 0 | 100 | 1 | 2
500.74638 | 98.5 | 0.3888 | 47.73255 | 0 | 100 | 1 | 2
500.65851 | 99 | 0.38782 | 47.66306 | 0 | 100 | 1 | 2
500.59323 | 99.5 | 0.38754 | 47.51381 | 0 | 100 | 1 | 2
500.52809 | 100 | 0.38716 | 47.70309 | 0 | 100 | 1 | 2
500.47735 | 100.5 | 0.38856 | 47.66952 | 0 | 100 | 1 | 2
500.43227 | 101 | 0.38876 | 47.67495 | 0 | 100 | 1 | 2
500.38474 | 101.5 | 0.38578 | 47.7184 | 0 | 100 | 1 | 2
500.34271 | 102 | 0.38528 | 47.51946 | 0 | 100 | 1 | 2
500.31021 | 102.5 | 0.38733 | 47.55896 | 0 | 100 | 1 | 2
500.28296 | 103 | 0.38863 | 47.66639 | 0 | 100 | 1 | 2
500.25803 | 103.5 | 0.38828 | 47.64268 | 0 | 100 | 1 | 2
500.23614 | 104 | 0.38952 | 47.66169 | 0 | 100 | 1 | 2
500.21781 | 104.5 | 0.38661 | 47.48851 | 0 | 100 | 1 | 2
500.19486 | 105 | 0.38574 | 47.48551 | 0 | 100 | 1 | 2
500.18023 | 105.5 | 0.38576 | 47.40583 | 0 | 100 | 1 | 2
500.16283 | 106 | 0.38593 | 47.57159 | 0 | 100 | 1 | 2
500.14548 | 106.5 | 0.38449 | 47.58218 | 0 | 100 | 1 | 2
500.13394 | 107 | 0.38454 | 47.29781 | 0 | 100 | 1 | 2
500.131 | 107.5 | 0.38377 | 47.47764 | 0 | 100 | 1 | 2
500.11938 | 108 | 0.38431 | 47.58926 | 0 | 100 | 1 | 2
500.10786 | 108.5 | 0.38267 | 47.25555 | 0 | 100 | 1 | 2
500.09664 | 109 | 0.38296 | 47.3637 | 0 | 100 | 1 | 2
500.09599 | 109.5 | 0.38273 | 47.43628 | 0 | 100 | 1 | 2
500.09295 | 110 | 0.38279 | 47.41293 | 0 | 100 | 1 | 2
500.08357 | 110.5 | 0.38081 | 47.37374 | 0 | 100 | 1 | 2
500.0744 | 111 | 0.38176 | 47.34267 | 0 | 100 | 1 | 2
500.0782 | 111.5 | 0.38305 | 47.43027 | 0 | 100 | 1 | 2
500.07756 | 112 | 0.38256 | 47.3894 | 0 | 100 | 1 | 2
500.07543 | 112.5 | 0.38163 | 47.30771 | 0 | 100 | 1 | 2
500.06562 | 113 | 0.37804 | 47.3817 | 0 | 100 | 1 | 2
500.06194 | 113.5 | 0.38049 | 47.32591 | 0 | 100 | 1 | 2
500.06269 | 114 | 0.3808 | 47.47799 | 0 | 100 | 1 | 2
500.05458 | 114.5 | 0.37871 | 47.60917 | 0 | 100 | 1 | 2
500.05075 | 115 | 0.38071 | 47.3844 | 0 | 100 | 1 | 2
500.04952 | 115.5 | 0.37951 | 47.48961 | 0 | 100 | 1 | 2
500.04762 | 116 | 0.37943 | 47.25622 | 0 | 100 | 1 | 2
500.04739 | 116.5 | 0.37965 | 47.32379 | 0 | 100 | 1 | 2
500.04659 | 117 | 0.37871 | 47.21659 | 0 | 100 | 1 | 2
500.04455 | 117.5 | 0.37912 | 47.32051 | 0 | 100 | 1 | 2
500.04178 | 118 | 0.37883 | 47.3003 | 0 | 100 | 1 | 2
500.0433 | 118.5 | 0.37817 | 47.20146 | 0 | 100 | 1 | 2
500.03842 | 119 | 0.37828 | 47.35828 | 0 | 100 | 1 | 2
500.0351 | 119.5 | 0.37759 | 47.35626 | 0 | 100 | 1 | 2
500.03639 | 120 | 0.38101 | 47.21377 | 0 | 100 | 1 | 2
500.03373 | 120.5 | 0.37709 | 47.38901 | 0 | 100 | 1 | 2
500.03533 | 121 | 0.37741 | 47.28524 | 0 | 100 | 1 | 2
500.02836 | 121.5 | 0.37887 | 47.31067 | 0 | 100 | 1 | 2
500.03488 | 122 | 0.37782 | 47.05617 | 0 | 100 | 1 | 2
500.0308 | 122.5 | 0.37793 | 47.18222 | 0 | 100 | 1 | 2
500.03603 | 123 | 0.37931 | 47.24679 | 0 | 100 | 1 | 2
500.03857 | 123.5 | 0.37805 | 47.24093 | 0 | 100 | 1 | 2
500.03309 | 124 | 0.37911 | 47.41994 | 0 | 100 | 1 | 2
500.02825 | 124.5 | 0.37645 | 47.30065 | 0 | 100 | 1 | 2
500.02771 | 125 | 0.37681 | 47.3959 | 0 | 100 | 1 | 2
500.02307 | 125.5 | 0.37821 | 47.20182 | 0 | 100 | 1 | 2
500.02631 | 126 | 0.37946 | 47.21075 | 0 | 100 | 1 | 2
500.02412 | 126.5 | 0.37858 | 47.28413 | 0 | 100 | 1 | 2
500.02586 | 127 | 0.37888 | 47.33897 | 0 | 100 | 1 | 2
500.02886 | 127.5 | 0.37982 | 47.26031 | 0 | 100 | 1 | 2
500.02585 | 128 | 0.37817 | 47.25647 | 0 | 100 | 1 | 2
500.02133 | 128.5 | 0.37746 | 47.1708 | 0 | 100 | 1 | 2
500.02286 | 129 | 0.3792 | 47.29047 | 0 | 100 | 1 | 2
500.02714 | 129.5 | 0.3809 | 47.0776 | 0 | 100 | 1 | 2
500.02858 | 130 | 0.37977 | 47.20846 | 0 | 100 | 1 | 2
500.02814 | 130.5 | 0.37752 | 47.05506 | 0 | 100 | 1 | 2
500.02754 | 131 | 0.3788 | 47.1188 | 0 | 100 | 1 | 2
500.02288 | 131.5 | 0.38137 | 47.23608 | 0 | 100 | 1 | 2
500.03311 | 132 | 0.38014 | 47.33638 | 0 | 100 | 1 | 2
500.03024 | 132.5 | 0.37876 | 47.08036 | 0 | 100 | 1 | 2
500.02654 | 133 | 0.37876 | 47.09902 | 0 | 100 | 1 | 2
500.02415 | 133.5 | 0.37735 | 47.14369 | 0 | 100 | 1 | 2
500.02541 | 134 | 0.37979 | 47.17299 | 0 | 100 | 1 | 2
500.02757 | 134.5 | 0.381 | 47.13481 | 0 | 100 | 1 | 2
500.02996 | 135 | 0.38029 | 47.1269 | 0 | 100 | 1 | 2
500.03062 | 135.5 | 0.37715 | 47.01078 | 0 | 100 | 1 | 2
500.02451 | 136 | 0.37844 | 47.19761 | 0 | 100 | 1 | 2
500.02398 | 136.5 | 0.37944 | 47.20894 | 0 | 100 | 1 | 2
500.02378 | 137 | 0.3798 | 47.20051 | 0 | 100 | 1 | 2
500.02688 | 137.5 | 0.37955 | 47.0128 | 0 | 100 | 1 | 2
500.02534 | 138 | 0.37894 | 47.01487 | 0 | 100 | 1 | 2
500.0274 | 138.5 | 0.38131 | 47.16195 | 0 | 100 | 1 | 2
500.02912 | 139 | 0.37874 | 47.03372 | 0 | 100 | 1 | 2
500.03324 | 139.5 | 0.37918 | 47.04207 | 0 | 100 | 1 | 2
500.03267 | 140 | 0.37831 | 47.044 | 0 | 100 | 1 | 2
500.02568 | 140.5 | 0.37725 | 47.06117 | 0 | 100 | 1 | 2
500.0256 | 141 | 0.37937 | 47.25124 | 0 | 100 | 1 | 2
500.02339 | 141.5 | 0.37779 | 47.10457 | 0 | 100 | 1 | 2
500.02479 | 142 | 0.37818 | 47.02431 | 0 | 100 | 1 | 2
500.01957 | 142.5 | 0.37899 | 47.27275 | 0 | 100 | 1 | 2
500.0193 | 143 | 0.37873 | 47.1161 | 0 | 100 | 1 | 2
500.02261 | 143.5 | 0.37878 | 47.19248 | 0 | 100 | 1 | 2
500.02177 | 144 | 0.37983 | 46.96106 | 0 | 100 | 1 | 2
500.02493 | 144.5 | 0.37981 | 47.09283 | 0 | 100 | 1 | 2
500.02669 | 145 | 0.37975 | 47.06605 | 0 | 100 | 1 | 2
500.02736 | 145.5 | 0.37907 | 46.91599 | 0 | 100 | 1 | 2
500.03047 | 146 | 0.37687 | 47.04231 | 0 | 100 | 1 | 2
500.0275 | 146.5 | 0.37919 | 47.01234 | 0 | 100 | 1 | 2
500.02851 | 147 | 0.38223 | 47.10233 | 0 | 100 | 1 | 2
500.03002 | 147.5 | 0.38186 | 46.89545 | 0 | 100 | 1 | 2
500.03042 | 148 | 0.3804 | 47.08765 | 0 | 100 | 1 | 2
500.02764 | 148.5 | 0.37812 | 47.15913 | 0 | 100 | 1 | 2
500.0326 | 149 | 0.37761 | 47.16474 | 0 | 100 | 1 | 2
500.02688 | 149.5 | 0.3775 | 47.26662 | 0 | 100 | 1 | 2
500.03494 | 150 | 0.37963 | 46.9672 | 0 | 100 | 1 | 3
497.37808 | 150.5 | -1.01091 | 47.13658 | 0 | 100 | 1 | 3
490.62958 | 151 | -2.5054 | 47.03973 | 0 | 100 | 1 | 3
481.46888 | 151.5 | -3.26675 | 47.12899 | 0 | 100 | 1 | 3
471.69597 | 152 | -3.25701 | 46.95985 | 0 | 100 | 1 | 3
462.39061 | 152.5 | -2.95722 | 47.22958 | 0 | 100 | 1 | 3
453.46851 | 153 | -2.79699 | 47.17291 | 0 | 100 | 1 | 3
444.42377 | 153.5 | -2.84002 | 47.06526 | 0 | 100 | 1 | 3
434.99913 | 154 | -2.93872 | 47.15769 | 0 | 100 | 1 | 3
425.2312 | 154.5 | -2.97894 | 47.19713 | 0 | 100 | 1 | 3
415.27872 | 155 | -2.94716 | 47.17456 | 0 | 100 | 1 | 3
405.29244 | 155.5 | -2.87111 | 47.06769 | 0 | 100 | 1 | 3
395.33597 | 156 | -2.77119 | 47.13168 | 0 | 100 | 1 | 3
385.50019 | 156.5 | -2.65042 | 47.03816 | 0 | 100 | 1 | 3
375.84074 | 157 | -2.51671 | 47.11292 | 0 | 100 | 1 | 3
366.41648 | 157.5 | -2.37498 | 47.18472 | 0 | 100 | 1 | 3
357.23494 | 158 | -2.23611 | 47.04139 | 0 | 100 | 1 | 3
348.32348 | 158.5 | -2.10024 | 47.11895 | 0 | 100 | 1 | 3
339.66504 | 159 | -1.96956 | 46.97873 | 0 | 100 | 1 | 3
331.28381 | 159.5 | -1.84443 | 47.14968 | 0 | 100 | 1 | 3
323.15591 | 160 | -1.7276 | 47.11006 | 0 | 100 | 1 | 3
315.28341 | 160.5 | -1.61797 | 47.11217 | 0 | 100 | 1 | 3
307.65225 | 161 | -1.51112 | 47.05533 | 0 | 100 | 1 | 3
300.2463 | 161.5 | -1.41571 | 47.16373 | 0 | 100 | 1 | 3
293.06774 | 162 | -1.32324 | 47.09222 | 0 | 100 | 1 | 3
286.09927 | 162.5 | -1.23862 | 47.14745 | 0 | 100 | 1 | 3
279.32751 | 163 | -1.1574 | 47.12403 | 0 | 100 | 1 | 3
272.73619 | 163.5 | -1.08177 | 47.15102 | 0 | 100 | 1 | 3
266.32774 | 164 | -1.01221 | 47.21063 | 0 | 100 | 1 | 3
260.09963 | 164.5 | -0.94608 | 47.08616 | 0 | 100 | 1 | 3
254.03949 | 165 | -0.88586 | 47.24104 | 0 | 100 | 1 | 3
248.13315 | 165.5 | -0.8272 | 47.20204 | 0 | 100 | 1 | 3
242.38826 | 166 | -0.77209 | 47.12693 | 0 | 100 | 1 | 3
236.78779 | 166.5 | -0.72266 | 47.00821 | 0 | 100 | 1 | 3
231.33301 | 167 | -0.67513 | 47.28467 | 0 | 100 | 1 | 3
226.01455 | 167.5 | -0.63083 | 47.23136 | 0 | 100 | 1 | 3
220.8183 | 168 | -0.59047 | 47.08807 | 0 | 100 | 1 | 3
215.76067 | 168.5 | -0.55165 | 47.19098 | 0 | 100 | 1 | 3
210.80992 | 169 | -0.51458 | 47.07399 | 0 | 100 | 1 | 3
205.96577 | 169.5 | -0.48157 | 47.08351 | 0 | 100 | 1 | 3
201.24596 | 170 | -0.44899 | 47.15048 | 0 | 100 | 1 | 3
196.62107 | 170.5 | -0.42022 | 47.12234 | 0 | 100 | 1 | 3
192.1053 | 171 | -0.39052 | 46.99725 | 0 | 100 | 1 | 3
187.69962 | 171.5 | -0.36446 | 47.15729 | 0 | 100 | 1 | 3
183.39652 | 172 | -0.33884 | 47.15076 | 0 | 100 | 1 | 3
179.19797 | 172.5 | -0.31557 | 47.02586 | -2.157419e-314 | 100 | 1 | 3
175.1012 | 173 | -0.29572 | 47.11413 | 1.744468e-285 | 100 | 1 | 4
171.10878 | 173.5 | -0.27449 | 47.08234 | 1.790045e-278 | 100 | 1 | 4
167.19933 | 174 | -0.25451 | 47.22705 | -4.550436e-271 | 100 | 1 | 4
163.3833 | 174.5 | -0.23592 | 47.06996 | -3.560842e-264 | 100 | 1 | 4
159.65724 | 175 | -0.22151 | 47.13509 | 9.051941e-257 | 100 | 1 | 4
156.00891 | 175.5 | -0.205 | 47.09697 | 7.083394e-250 | 100 | 1 | 4
152.43889 | 176 | -0.19086 | 47.24292 | -1.800655e-242 | 100 | 1 | 4
148.95379 | 176.5 | -0.17674 | 47.13359 | -1.409062e-235 | 100 | 1 | 4
145.54717 | 177 | -0.16201 | 47.20905 | 3.581946e-228 | 100 | 1 | 4
142.22768 | 177.5 | -0.15139 | 47.26707 | 2.802972e-221 | 100 | 1 | 4
138.99008 | 178 | -0.13926 | 47.16937 | -7.125376e-214 | 100 | 1 | 4
135.82917 | 178.5 | -0.13007 | 47.22428 | -5.575804e-207 | 100 | 1 | 4
132.75263 | 179 | -0.12125 | 47.12946 | 1.417413e-199 | 100 | 1 | 4
129.75142 | 179.5 | -0.1103 | 47.1867 | 1.109165e-192 | 100 | 1 | 4
126.82546 | 180 | -0.10236 | 47.14332 | -2.819585e-185 | 100 | 1 | 4
123.97605 | 180.5 | -0.09317075 | 47.06288 | -2.206403e-178 | 100 | 1 | 4
121.19239 | 181 | -0.08670026 | 47.13658 | 5.60885e-171 | 100 | 1 | 4
118.48348 | 181.5 | -0.07944462 | 47.23198 | 4.38908e-164 | 100 | 1 | 4
115.84116 | 182 | -0.07207397 | 47.1873 | -1.115739e-156 | 100 | 1 | 4
113.26358 | 182.5 | -0.06537841 | 47.01288 | -8.730964e-150 | 100 | 1 | 4
110.74659 | 183 | -0.06148766 | 47.22934 | 2.21948e-142 | 100 | 1 | 4
108.2916 | 183.5 | -0.05575062 | 47.15029 | 1.736804e-135 | 100 | 1 | 4
105.89176 | 184 | -0.05119456 | 47.07213 | -4.415094e-128 | 100 | 1 | 4
103.55105 | 184.5 | -0.04558994 | 47.16077 | -3.454933e-121 | 100 | 1 | 4
101.25818 | 185 | -0.04181457 | 47.24663 | 8.782711e-114 | 100 | 1 | 4
99.02742 | 185.5 | -0.03824269 | 47.19983 | 6.872714e-107 | 100 | 1 | 4
96.85579 | 186 | -0.03682681 | 47.163 | -1.747098e-99 | 100 | 1 | 4
94.73993 | 186.5 | -0.0312989 | 47.25518 | -1.367153e-92 | 100 | 1 | 4
92.67883 | 187 | -0.03060313 | 47.26419 | 3.475409e-85 | 100 | 1 | 4
90.67047 | 187.5 | -0.02669505 | 47.24252 | 2.719604e-78 | 100 | 1 | 4
88.71388 | 188 | -0.02548157 | 47.19105 | -6.913447e-71 | 100 | 1 | 4
86.82004 | 188.5 | -0.02336112 | 47.23717 | -5.409964e-64 | 100 | 1 | 4
84.97691 | 189 | -0.02168921 | 47.11648 | 1.375255e-56 | 100 | 1 | 4
83.18433 | 189.5 | -0.01941218 | 47.1363 | 1.076175e-49 | 100 | 1 | 4
81.44518 | 190 | -0.01631815 | 47.25008 | -2.735722e-42 | 100 | 1 | 4
79.75162 | 190.5 | -0.01475164 | 47.17468 | -2.140778e-35 | 100 | 1 | 4
78.10611 | 191 | -0.01434904 | 47.20192 | 5.442027e-28 | 100 | 1 | 4
76.51141 | 191.5 | -0.01200747 | 47.2205 | 4.258537e-21 | 100 | 1 | 4
74.95535 | 192 | -0.0116183 | 47.26183 | -1.082554e-13 | 100 | 1 | 4
73.44336 | 192.5 | -0.01168115 | 47.27645 | -8.471281e-07 | 100 | 1 | 4
71.96516 | 193 | -0.009423657 | 47.14502 | 24.49763 | 75.50237 | 1 | 5
70.54895 | 193.5 | 0.03221922 | 47.28437 | 80 | 20 | 1 | 5
69.19013 | 194 | 0.67213 | 47.59814 | 80 | 20 | 1 | 5
67.86796 | 194.5 | 0.57798 | 47.61536 | 80 | 20 | 1 | 5
66.55268 | 195 | 0.38186 | 47.8869 | 80 | 20 | 1 | 5
65.26348 | 195.5 | 0.25734 | 47.92427 | 80 | 20 | 1 | 5
64.01355 | 196 | 0.18245 | 47.83589 | 80 | 20 | 1 | 5
62.78799 | 196.5 | 0.13874 | 47.95014 | 80 | 20 | 1 | 5
61.60198 | 197 | 0.11033 | 47.9999 | 80 | 20 | 1 | 5
60.45794 | 197.5 | 0.08927792 | 48.05504 | 80 | 20 | 1 | 5
59.34449 | 198 | 0.07561805 | 48.01778 | 80 | 20 | 1 | 5
58.26751 | 198.5 | 0.06417124 | 48.12548 | 80 | 20 | 1 | 5
57.22783 | 199 | 0.05583468 | 48.09681 | 80 | 20 | 1 | 5
56.21869 | 199.5 | 0.04895425 | 48.06565 | 80 | 20 | 1 | 5
55.23996 | 200 | 0.0431718 | 48.16363 | 80 | 20 | 1 | 5
54.29973 | 200.5 | 0.03873269 | 48.14179 | 80 | 20 | 1 | 5
53.38445 | 201 | 0.03568526 | 48.29495 | 80 | 20 | 1 | 5
52.49312 | 201.5 | 0.03202807 | 48.07068 | 80 | 20 | 1 | 5
51.63159 | 202 | 0.028774 | 48.27796 | 80 | 20 | 1 | 5
50.79588 | 202.5 | 0.02684513 | 48.18292 | 80 | 20 | 1 | 5
49.98789 | 203 | 0.02343389 | 48.25112 | 80 | 20 | 1 | 5
49.20323 | 203.5 | 0.02275423 | 48.2135 | 80 | 20 | 1 | 5
48.44636 | 204 | 0.02154544 | 48.20439 | 80 | 20 | 1 | 5
47.71268 | 204.5 | 0.01945529 | 48.19649 | 80 | 20 | 1 | 5
46.99663 | 205 | 0.01828599 | 48.32616 | 80 | 20 | 1 | 5
46.30266 | 205.5 | 0.01860276 | 48.28661 | 80 | 20 | 1 | 5
45.63655 | 206 | 0.01583328 | 48.27561 | 80 | 20 | 1 | 5
44.98676 | 206.5 | 0.01463965 | 48.21179 | 80 | 20 | 1 | 5
44.36478 | 207 | 0.01369786 | 48.23836 | 80 | 20 | 1 | 5
43.76259 | 207.5 | 0.01351192 | 48.25983 | 80 | 20 | 1 | 5
43.17182 | 208 | 0.01258522 | 48.37686 | 80 | 20 | 1 | 5
42.61053 | 208.5 | 0.01084603 | 48.29092 | 80 | 20 | 1 | 5
42.05485 | 209 | 0.01044046 | 48.37316 | 80 | 20 | 1 | 5
41.52032 | 209.5 | 0.01020292 | 48.28973 | 80 | 20 | 1 | 5
41.00557 | 210 | 0.009917931 | 48.2407 | 80 | 20 | 1 | 5
40.5088 | 210.5 | 0.008969548 | 48.35876 | 80 | 20 | 1 | 5
40.0217 | 211 | 0.009225683 | 48.28622 | 80 | 20 | 1 | 5
39.55123 | 211.5 | 0.008523118 | 48.3635 | 80 | 20 | 1 | 5
39.10153 | 212 | 0.008843321 | 48.2925 | 80 | 20 | 1 | 5
38.66472 | 212.5 | 0.008089751 | 48.33767 | 80 | 20 | 1 | 5
38.23632 | 213 | 0.006986182 | 48.35142 | 80 | 20 | 1 | 5
37.82086 | 213.5 | 0.00723536 | 48.34767 | 80 | 20 | 1 | 5
37.42233 | 214 | 0.005712263 | 48.27551 | 80 | 20 | 1 | 5
37.03807 | 214.5 | 0.005462224 | 48.37544 | 80 | 20 | 1 | 5
36.66405 | 215 | 0.005470959 | 48.28504 | 80 | 20 | 1 | 5
36.30377 | 215.5 | 0.005935978 | 48.28413 | 80 | 20 | 1 | 5
35.95484 | 216 | 0.005800935 | 48.38257 | 80 | 20 | 1 | 5
35.61841 | 216.5 | 0.003319381 | 48.28135 | 80 | 20 | 1 | 5
35.29003 | 217 | 0.003818564 | 48.35461 | 80 | 20 | 1 | 5
34.97699 | 217.5 | 0.004206628 | 48.27285 | 80 | 20 | 1 | 5
34.6793 | 218 | 0.003107532 | 48.37487 | 80 | 20 | 1 | 5
34.38153 | 218.5 | 0.003205452 | 48.3257 | 80 | 20 | 1 | 5
34.09433 | 219 | 0.001821064 | 48.30068 | 80 | 20 | 1 | 5
33.81912 | 219.5 | 0.004104991 | 48.32736 | 80 | 20 | 1 | 5
33.551 | 220 | 0.005011285 | 48.40479 | 80 | 20 | 1 | 5
33.29444 | 220.5 | 0.003817846 | 48.34291 | 80 | 20 | 1 | 5
33.04367 | 221 | 0.003175495 | 48.38377 | 80 | 20 | 1 | 5
32.80504 | 221.5 | 0.002035901 | 48.37448 | 80 | 20 | 1 | 5
32.5742 | 222 | 0.002771378 | 48.38192 | 80 | 20 | 1 | 5
32.34603 | 222.5 | 0.002592915 | 48.40576 | 80 | 20 | 1 | 5
32.13057 | 223 | 0.002378391 | 48.38851 | 80 | 20 | 1 | 5
31.91811 | 223.5 | 0.001228916 | 48.34556 | 80 | 20 | 1 | 5
31.7069 | 224 | 0.003342144 | 48.39693 | 80 | 20 | 1 | 5
31.51008 | 224.5 | 0.0008816056 | 48.29478 | 80 | 20 | 1 | 5
31.31748 | 225 | 0.002784143 | 48.39512 | 80 | 20 | 1 | 5
31.13968 | 225.5 | 0.001583624 | 48.45099 | 80 | 20 | 1 | 5
30.95648 | 226 | 0.001420895 | 48.30764 | 80 | 20 | 1 | 5
30.78323 | 226.5 | 0.0003232171 | 48.36127 | 80 | 20 | 1 | 5
30.63166 | 227 | 0.001824206 | 48.42704 | 80 | 20 | 1 | 5
30.50637 | 227.5 | -0.0001799511 | 48.37468 | 80 | 20 | 1 | 5
30.42686 | 228 | 0.001182368 | 48.43167 | 80 | 20 | 1 | 5
30.4179 | 228.5 | -0.0004853366 | 48.42777 | 80 | 20 | 1 | 5
30.48803 | 229 | -0.001521452 | 48.47015 | 80 | 20 | 1 | 5
30.64974 | 229.5 | -0.001267264 | 48.49782 | 80 | 20 | 1 | 5
30.89216 | 230 | -0.00135934 | 48.37898 | 80 | 20 | 1 | 5
31.21695 | 230.5 | -0.002841664 | 48.44494 | 80 | 20 | 1 | 5
31.61499 | 231 | -0.00274605 | 48.54773 | 80 | 20 | 1 | 5
32.07856 | 231.5 | -0.002925756 | 48.53556 | 80 | 20 | 1 | 5
32.58774 | 232 | -0.003905571 | 48.43711 | 80 | 20 | 1 | 5
33.13096 | 232.5 | -0.00412221 | 48.47797 | 80 | 20 | 1 | 5
33.69721 | 233 | -0.004141916 | 48.43678 | 80 | 20 | 1 | 5
34.27713 | 233.5 | -0.003906972 | 48.42863 | 80 | 20 | 1 | 5
34.85543 | 234 | -0.002254078 | 48.45118 | 80 | 20 | 1 | 5
35.42048 | 234.5 | -0.003502252 | 48.36254 | 80 | 20 | 1 | 5
35.96726 | 235 | -0.00354059 | 48.44968 | 80 | 20 | 1 | 5
36.4926 | 235.5 | -0.003352803 | 48.33796 | 80 | 20 | 1 | 5
36.99846 | 236 | -0.00319874 | 48.47513 | 80 | 20 | 1 | 5
37.47467 | 236.5 | -0.002654164 | 48.4437 | 80 | 20 | 1 | 5
37.91633 | 237 | -0.00231422 | 48.41141 | 80 | 20 | 1 | 5
38.3218 | 237.5 | -0.001795562 | 48.4524 | 80 | 20 | 1 | 5
38.6893 | 238 | -0.001979821 | 48.49147 | 80 | 20 | 1 | 5
39.0216 | 238.5 | -0.001788765 | 48.3912 | 80 | 20 | 1 | 5
39.31923 | 239 | -0.001511909 | 48.40149 | 80 | 20 | 1 | 5
39.58478 | 239.5 | -0.002643243 | 48.40304 | 80 | 20 | 1 | 5
39.81867 | 240 | -0.0009330055 | 48.41826 | 80 | 20 | 1 | 5
40.01086 | 240.5 | 0.001260709 | 48.33007 | 80 | 20 | 1 | 5
40.18308 | 241 | -0.0004319938 | 48.42245 | 80 | 20 | 1 | 5
40.32378 | 241.5 | -0.0007554547 | 48.48263 | 80 | 20 | 1 | 5
40.43375 | 242 | 0.0002689906 | 48.44074 | 80 | 20 | 1 | 5
40.5273 | 242.5 | 0.001035552 | 48.45503 | 80 | 20 | 1 | 5
40.59771 | 243 | 0.0007973781 | 48.41426 | 80 | 20 | 1 | 5
40.65026 | 243.5 | 0.0007634267 | 48.35764 | 80 | 20 | 1 | 5
40.68469 | 244 | -0.0009576043 | 48.4876 | 80 | 20 | 1 | 5
40.69859 | 244.5 | 0.0004649432 | 48.51203 | 80 | 20 | 1 | 5
40.70562 | 245 | 0.0007290704 | 48.47686 | 80 | 20 | 1 | 5
40.69895 | 245.5 | 5.676911e-05 | 48.43358 | 80 | 20 | 1 | 5
40.68275 | 246 | 0.001399764 | 48.39954 | 80 | 20 | 1 | 5
40.65071 | 246.5 | 0.0008679155 | 48.40775 | 80 | 20 | 1 | 5
40.61541 | 247 | 0.001130684 | 48.52667 | 80 | 20 | 1 | 5
40.5794 | 247.5 | 0.0003776443 | 48.41778 | 80 | 20 | 1 | 5
40.53704 | 248 | 0.002260798 | 48.46523 | 80 | 20 | 1 | 5
40.4949 | 248.5 | 0.0007181655 | 48.46939 | 80 | 20 | 1 | 5
40.45074 | 249 | 0.001203499 | 48.40146 | 80 | 20 | 1 | 5
40.40718 | 249.5 | 0.001308756 | 48.41911 | 80 | 20 | 1 | 5
40.35886 | 250 | 0.001449358 | 48.45788 | 80 | 20 | 1 | 5
40.314 | 250.5 | 0.002688769 | 48.49254 | 80 | 20 | 1 | 5
40.27211 | 251 | 0.001365544 | 48.44264 | 80 | 20 | 1 | 5
40.23378 | 251.5 | 0.0008503104 | 48.46 | 80 | 20 | 1 | 5
40.19837 | 252 | 0.0008079163 | 48.43566 | 80 | 20 | 1 | 5
40.16609 | 252.5 | 0.002612237 | 48.58295 | 80 | 20 | 1 | 5
40.13213 | 253 | 0.0005496527 | 48.54278 | 80 | 20 | 1 | 5
40.10849 | 253.5 | 0.00140512 | 48.50301 | 80 | 20 | 1 | 5
40.07752 | 254 | 0.0008755374 | 48.41443 | 80 | 20 | 1 | 5
40.05293 | 254.5 | 0.0008350731 | 48.42125 | 80 | 20 | 1 | 5
40.03488 | 255 | -0.0009018793 | 48.46503 | 80 | 20 | 1 | 5
40.02346 | 255.5 | 0.0009577093 | 48.43736 | 80 | 20 | 1 | 5
40.00199 | 256 | 0.001454058 | 48.53129 | 80 | 20 | 1 | 5
39.99 | 256.5 | 0.001702044 | 48.5277 | 80 | 20 | 1 | 5
39.98107 | 257 | 0.001424396 | 48.45915 | 80 | 20 | 1 | 5
39.97347 | 257.5 | 0.0006922269 | 48.41897 | 80 | 20 | 1 | 5
39.96008 | 258 | 0.0001549803 | 48.50817 | 80 | 20 | 1 | 5
39.96265 | 258.5 | -6.23604e-05 | 48.41913 | 80 | 20 | 1 | 5
39.95753 | 259 | 0.0003968719 | 48.42646 | 80 | 20 | 1 | 5
39.94942 | 259.5 | 0.0002063996 | 48.47215 | 80 | 20 | 1 | 5
39.94837 | 260 | 0.001027389 | 48.52426 | 80 | 20 | 1 | 5
39.95292 | 260.5 | 0.0005880587 | 48.50764 | 80 | 20 | 1 | 5
39.95152 | 261 | -0.0005917235 | 48.46558 | 80 | 20 | 1 | 5
39.95528 | 261.5 | 0.0007163175 | 48.50157 | 80 | 20 | 1 | 5
39.95779 | 262 | -8.931001e-05 | 48.5544 | 80 | 20 | 1 | 5
39.95631 | 262.5 | 0.000249988 | 48.53037 | 80 | 20 | 1 | 5
39.96178 | 263 | 0.0002856703 | 48.4918 | 80 | 20 | 1 | 5
39.96524 | 263.5 | -0.000518668 | 48.5173 | 80 | 20 | 1 | 5
39.97146 | 264 | 0.0004309007 | 48.46026 | 80 | 20 | 1 | 5
39.97563 | 264.5 | -0.0001597383 | 48.31415 | 80 | 20 | 1 | 5
39.97178 | 265 | -9.871811e-05 | 48.4786 | 80 | 20 | 1 | 5
39.97828 | 265.5 | -0.001416087 | 48.52839 | 80 | 20 | 1 | 5
39.98353 | 266 | 6.637084e-05 | 48.46257 | 80 | 20 | 1 | 5
39.9796 | 266.5 | 0.0003065955 | 48.5067 | 80 | 20 | 1 | 5
39.98422 | 267 | -0.0002976163 | 48.50459 | 80 | 20 | 1 | 5
39.98586 | 267.5 | 0.00141949 | 48.59219 | 80 | 20 | 1 | 5
39.98554 | 268 | -0.0009882944 | 48.49532 | 80 | 20 | 1 | 5
39.98778 | 268.5 | -0.001014075 | 48.49034 | 80 | 20 | 1 | 5
39.98799 | 269 | -0.0003033084 | 48.46676 | 80 | 20 | 1 | 5
39.98822 | 269.5 | 0.0008708845 | 48.58461 | 80 | 20 | 1 | 5
39.99602 | 270 | -0.0002473791 | 48.53872 | 80 | 20 | 1 | 5
40.00049 | 270.5 | -0.0009149153 | 48.51425 | 80 | 20 | 1 | 5
39.99966 | 271 | -0.000514515 | 48.5259 | 80 | 20 | 1 | 5
40.00014 | 271.5 | 0.0003083524 | 48.54875 | 80 | 20 | 1 | 5
40.00455 | 272 | 0.000292666 | 48.47218 | 80 | 20 | 1 | 5
40.00862 | 272.5 | -0.001132353 | 48.52303 | 80 | 20 | 1 | 5
40.00806 | 273 | -0.001334865 | 48.35719 | 80 | 20 | 1 | 5
40.00961 | 273.5 | -0.001351228 | 48.55016 | 80 | 20 | 1 | 5
40.01149 | 274 | 0.0003178176 | 48.47759 | 80 | 20 | 1 | 5
40.01097 | 274.5 | -0.0009453555 | 48.59686 | 80 | 20 | 1 | 5
40.013 | 275 | -4.908863e-05 | 48.38929 | 80 | 20 | 1 | 5
40.01392 | 275.5 | 0.0007081263 | 48.54177 | 80 | 20 | 1 | 5
40.0169 | 276 | -0.0005701624 | 48.48943 | 80 | 20 | 1 | 5
40.01717 | 276.5 | -0.0005906775 | 48.53155 | 80 | 20 | 1 | 5
40.01189 | 277 | 0.0005371965 | 48.57772 | 80 | 20 | 1 | 5
40.01057 | 277.5 | -0.001076751 | 48.56127 | 80 | 20 | 1 | 5
40.01472 | 278 | -0.0002629001 | 48.48161 | 80 | 20 | 1 | 5
40.01076 | 278.5 | -0.0001320099 | 48.48507 | 80 | 20 | 1 | 5
40.00972 | 279 | 0.0006909057 | 48.53075 | 80 | 20 | 1 | 5
40.01303 | 279.5 | -0.0004358766 | 48.47539 | 80 | 20 | 1 | 5
40.01148 | 280 | 0.0001612136 | 48.50574 | 80 | 20 | 1 | 5
40.00611 | 280.5 | -0.0002799126 | 48.51421 | 80 | 20 | 1 | 5
40.00866 | 281 | 0.0004101098 | 48.58681 | 80 | 20 | 1 | 5
40.00315 | 281.5 | 0.001125123 | 48.5412 | 80 | 20 | 1 | 5
40.00351 | 282 | -0.001402861 | 48.65595 | 80 | 20 | 1 | 5
40.01242 | 282.5 | -0.0004318144 | 48.56779 | 80.00001 | 19.99999 | 1 | 5
40.01944 | 283 | 0.0001348237 | 48.51795 | -5.59345 | 107.1506 | 1 | 6
40.06008 | 283.5 | 0.005770739 | 48.43578 | -1.563277e-28 | 100 | 1 | 6
40.41161 | 284 | 0.01677137 | 48.59869 | -3.950558e-57 | 100 | 1 | 6
41.34137 | 284.5 | 0.03638799 | 48.48306 | -9.98346e-86 | 100 | 1 | 6
43.01318 | 285 | 0.07138126 | 48.60389 | -2.522921e-114 | 100 | 1 | 6
45.56257 | 285.5 | 0.11439 | 48.45667 | -6.375677e-143 | 100 | 1 | 6
48.99843 | 286 | 0.16392 | 48.54776 | -1.611198e-171 | 100 | 1 | 6
53.22095 | 286.5 | 0.20951 | 48.40355 | -4.071661e-200 | 100 | 1 | 6
58.06367 | 287 | 0.25393 | 48.41113 | -1.02895e-228 | 100 | 1 | 6
63.38745 | 287.5 | 0.29295 | 48.40012 | -2.60026e-257 | 100 | 1 | 6
69.05888 | 288 | 0.33256 | 48.40893 | -6.571121e-286 | 100 | 1 | 6
74.96579 | 288.5 | 0.37589 | 48.44191 | -1.660589e-314 | 100 | 1 | 6
81.08652 | 289 | 0.42622 | 48.47503 | 0 | 100 | 1 | 6
87.39171 | 289.5 | 0.47775 | 48.44151 | 0 | 100 | 1 | 6
93.86996 | 290 | 0.52935 | 48.40925 | 0 | 100 | 1 | 6
100.42732 | 290.5 | 0.57798 | 48.35415 | 0 | 100 | 1 | 6
107.00324 | 291 | 0.62497 | 48.30161 | 0 | 100 | 1 | 6
113.5379 | 291.5 | 0.66266 | 48.20253 | 0 | 100 | 1 | 6
120.00639 | 292 | 0.69992 | 48.24371 | 0 | 100 | 1 | 6
126.40502 | 292.5 | 0.73703 | 48.30458 | 0 | 100 | 1 | 6
132.73066 | 293 | 0.7725 | 48.34612 | 0 | 100 | 1 | 6
138.95916 | 293.5 | 0.80643 | 48.14389 | 0 | 100 | 1 | 6
145.09187 | 294 | 0.83798 | 48.21648 | 0 | 100 | 1 | 6
151.1087 | 294.5 | 0.8686 | 48.25659 | 0 | 100 | 1 | 6
156.99147 | 295 | 0.8987 | 48.22809 | 0 | 100 | 1 | 6
162.732 | 295.5 | 0.92606 | 48.29273 | 0 | 100 | 1 | 6
168.36278 | 296 | 0.95463 | 48.023 | 0 | 100 | 1 | 6
173.87964 | 296.5 | 0.98613 | 48.0358 | 0 | 100 | 1 | 6
179.3114 | 297 | 1.01935 | 48.03667 | 0 | 100 | 1 | 6
184.65742 | 297.5 | 1.05047 | 48.0756 | -1.438279e-314 | 100 | 1 | 6
189.95231 | 298 | 1.08431 | 47.99003 | -5.69142e-286 | 100 | 1 | 6
195.16913 | 298.5 | 1.11911 | 48.07539 | -2.252154e-257 | 100 | 1 | 6
200.33363 | 299 | 1.15234 | 48.05511 | 1.966516e-228 | 100 | 1 | 7
204.87808 | 299.5 | 0.98225 | 48.04588 | 1.494754e-222 | 100 | 1 | 7
208.30434 | 300 | 0.64097 | 47.98275 | 7.83511e-217 | 100 | 1 | 7
210.4303 | 300.5 | 0.38268 | 48.06962 | 4.106961e-211 | 100 | 1 | 7
211.55331 | 301 | 0.25177 | 47.98552 | 2.152762e-205 | 100 | 1 | 7
212.06423 | 301.5 | 0.21083 | 47.97361 | 1.128422e-199 | 100 | 1 | 7
212.26311 | 302 | 0.20763 | 47.9784 | 5.914895e-194 | 100 | 1 | 7
212.29223 | 302.5 | 0.20543 | 47.92412 | 3.100434e-188 | 100 | 1 | 7
212.17324 | 303 | 0.1844 | 47.94696 | 1.625167e-182 | 100 | 1 | 7
211.87895 | 303.5 | 0.14938 | 48.01162 | 8.518702e-177 | 100 | 1 | 7
211.39646 | 304 | 0.11553 | 47.99583 | 4.465282e-171 | 100 | 1 | 7
210.74689 | 304.5 | 0.08952496 | 48.02787 | 2.340585e-165 | 100 | 1 | 7
209.983 | 305 | 0.07637487 | 47.93008 | 1.226874e-159 | 100 | 1 | 7
209.15696 | 305.5 | 0.07379078 | 48.04413 | 6.430953e-154 | 100 | 1 | 7
208.32369 | 306 | 0.07392974 | 47.88945 | 3.370938e-148 | 100 | 1 | 7
207.51025 | 306.5 | 0.08149888 | 47.93644 | 1.766958e-142 | 100 | 1 | 7
206.7385 | 307 | 0.0868567 | 47.90261 | 9.261936e-137 | 100 | 1 | 7
206.0121 | 307.5 | 0.09136048 | 47.95905 | 4.854866e-131 | 100 | 1 | 7
205.32649 | 308 | 0.0958229 | 47.98274 | 2.544794e-125 | 100 | 1 | 7
204.6808 | 308.5 | 0.09943304 | 47.8866 | 1.333915e-119 | 100 | 1 | 7
204.08244 | 309 | 0.10582 | 47.96163 | 6.992036e-114 | 100 | 1 | 7
203.53576 | 309.5 | 0.10921 | 47.92981 | 3.665044e-108 | 100 | 1 | 7
203.03938 | 310 | 0.11522 | 48.00177 | 1.921121e-102 | 100 | 1 | 7
202.59231 | 310.5 | 0.12128 | 47.89368 | 1.007001e-96 | 100 | 1 | 7
202.19195 | 311 | 0.12793 | 47.98679 | 5.27844e-91 | 100 | 1 | 7
201.84416 | 311.5 | 0.13229 | 47.83758 | 2.766821e-85 | 100 | 1 | 7
201.5407 | 312 | 0.13838 | 47.99348 | 1.450296e-79 | 100 | 1 | 7
201.27709 | 312.5 | 0.14104 | 47.95844 | 7.602072e-74 | 100 | 1 | 7
201.05131 | 313 | 0.14535 | 47.86057 | 3.984809e-68 | 100 | 1 | 7
200.85329 | 313.5 | 0.14808 | 47.90781 | 2.088733e-62 | 100 | 1 | 7
200.67982 | 314 | 0.15049 | 48.03447 | 1.09486e-56 | 100 | 1 | 7
200.53539 | 314.5 | 0.1542 | 47.89921 | 5.738969e-51 | 100 | 1 | 7
200.41395 | 315 | 0.15646 | 47.94967 | 3.008218e-45 | 100 | 1 | 7
200.31125 | 315.5 | 0.15739 | 47.81474 | 1.57683e-39 | 100 | 1 | 7
200.2267 | 316 | 0.16005 | 47.9664 | 8.265332e-34 | 100 | 1 | 7
200.15709 | 316.5 | 0.16129 | 48.03619 | 4.332472e-28 | 100 | 1 | 7
200.10137 | 317 | 0.16315 | 47.96865 | 2.270969e-22 | 100 | 1 | 7
200.05728 | 317.5 | 0.16269 | 48.03387 | 1.190383e-16 | 100 | 1 | 7
200.02425 | 318 | 0.16412 | 47.89867 | 6.239679e-11 | 100 | 1 | 7
200.00248 | 318.5 | 0.16454 | 47.98693 | 3.270677e-05 | 99.99997 | 1 | 7
199.9856 | 319 | 0.16508 | 47.99707 | 18.66108 | 81.33892 | 1 | 8
199.99219 | 319.5 | 0.40972 | 48.15287 | 79.99994 | 20.00006 | 1 | 8
200.09102 | 320 | 1.77558 | 48.22699 | 80 | 20 | 1 | 8
200.18021 | 320.5 | 1.61554 | 48.35567 | 80 | 20 | 1 | 8
200.18957 | 321 | 1.28521 | 48.6308 | 80 | 20 | 1 | 8
200.16353 | 321.5 | 1.05044 | 48.62877 | 80 | 20 | 1 | 8
200.1294 | 322 | 0.90319 | 48.68637 | 80 | 20 | 1 | 8
200.0997 | 322.5 | 0.80562 | 48.62364 | 80 | 20 | 1 | 8
200.07689 | 323 | 0.73385 | 48.60209 | 80 | 20 | 1 | 8
200.05374 | 323.5 | 0.68086 | 48.63776 | 80 | 20 | 1 | 8
200.03755 | 324 | 0.63603 | 48.63432 | 80 | 20 | 1 | 8
200.0254 | 324.5 | 0.60084 | 48.69475 | 80 | 20 | 1 | 8
200.00905 | 325 | 0.57014 | 48.68684 | 80 | 20 | 1 | 8
199.99262 | 325.5 | 0.54457 | 48.78137 | 80 | 20 | 1 | 8
199.98403 | 326 | 0.5218 | 48.70968 | 80 | 20 | 1 | 8
199.97963 | 326.5 | 0.50283 | 48.59688 | 80 | 20 | 1 | 8
199.97417 | 327 | 0.48631 | 48.73799 | 80 | 20 | 1 | 8
199.97171 | 327.5 | 0.47127 | 48.64349 | 80 | 20 | 1 | 8
199.97207 | 328 | 0.45722 | 48.68612 | 80 | 20 | 1 | 8
199.97311 | 328.5 | 0.44441 | 48.81975 | 80 | 20 | 1 | 8
199.97274 | 329 | 0.43234 | 48.76531 | 80 | 20 | 1 | 8
199.97354 | 329.5 | 0.42103 | 48.75761 | 80 | 20 | 1 | 8
199.9758 | 330 | 0.41129 | 48.66945 | 80 | 20 | 1 | 8
199.97841 | 330.5 | 0.40315 | 48.77233 | 80 | 20 | 1 | 8
199.97821 | 331 | 0.39581 | 48.71948 | 80 | 20 | 1 | 8
199.97816 | 331.5 | 0.3886 | 48.6877 | 80 | 20 | 1 | 8
199.97989 | 332 | 0.38264 | 48.72183 | 80 | 20 | 1 | 8
199.98285 | 332.5 | 0.37477 | 48.69584 | 80 | 20 | 1 | 8
199.98676 | 333 | 0.36781 | 48.69479 | 80 | 20 | 1 | 8
199.99268 | 333.5 | 0.36272 | 48.66389 | 80 | 20 | 1 | 8
199.99574 | 334 | 0.35552 | 48.6412 | 80 | 20 | 1 | 8
200.00178 | 334.5 | 0.34984 | 48.71418 | 80 | 20 | 1 | 8
200.00588 | 335 | 0.34423 | 48.76206 | 80 | 20 | 1 | 8
200.00751 | 335.5 | 0.34003 | 48.66339 | 80 | 20 | 1 | 8
200.00923 | 336 | 0.3358 | 48.71483 | 80 | 20 | 1 | 8
200.00678 | 336.5 | 0.33151 | 48.71738 | 80 | 20 | 1 | 8
200.0073 | 337 | 0.32563 | 48.70047 | 80 | 20 | 1 | 8
200.0076 | 337.5 | 0.32348 | 48.76562 | 80 | 20 | 1 | 8
200.01133 | 338 | 0.31928 | 48.71261 | 80 | 20 | 1 | 8
200.01271 | 338.5 | 0.31667 | 48.71003 | 80 | 20 | 1 | 8
200.01428 | 339 | 0.31248 | 48.6057 | 80 | 20 | 1 | 8
200.01393 | 339.5 | 0.30891 | 48.63747 | 80 | 20 | 1 | 8
200.01288 | 340 | 0.30565 | 48.70835 | 80 | 20 | 1 | 8
200.01139 | 340.5 | 0.30209 | 48.72631 | 80 | 20 | 1 | 8
200.01105 | 341 | 0.29883 | 48.74324 | 80 | 20 | 1 | 8
200.01257 | 341.5 | 0.29656 | 48.72815 | 80 | 20 | 1 | 8
200.01042 | 342 | 0.29412 | 48.65588 | 80 | 20 | 1 | 8
200.0047 | 342.5 | 0.29282 | 48.79259 | 80 | 20 | 1 | 8
200.00355 | 343 | 0.28875 | 48.69023 | 80 | 20 | 1 | 8
200.00276 | 343.5 | 0.28489 | 48.72446 | 80 | 20 | 1 | 8
200.00339 | 344 | 0.2853 | 48.68028 | 80 | 20 | 1 | 8
200.00507 | 344.5 | 0.28215 | 48.58875 | 80 | 20 | 1 | 8
200.00694 | 345 | 0.28041 | 48.64673 | 80 | 20 | 1 | 8
200.00924 | 345.5 | 0.27604 | 48.73005 | 80 | 20 | 1 | 8
200.01319 | 346 | 0.2754 | 48.58867 | 80 | 20 | 1 | 8
200.01465 | 346.5 | 0.27357 | 48.71365 | 80 | 20 | 1 | 8
200.00873 | 347 | 0.27139 | 48.73251 | 80 | 20 | 1 | 8
200.00518 | 347.5 | 0.26806 | 48.74958 | 80 | 20 | 1 | 8
200.00568 | 348 | 0.26759 | 48.60908 | 80 | 20 | 1 | 8
200.00685 | 348.5 | 0.26703 | 48.71464 | 80 | 20 | 1 | 8
200.00855 | 349 | 0.26468 | 48.5999 | 80 | 20 | 1 | 8
200.01192 | 349.5 | 0.26344 | 48.64846 | 80 | 20 | 1 | 8
200.01376 | 350 | 0.2621 | 48.65655 | 80 | 20 | 1 | 8
200.02126 | 350.5 | 0.25868 | 48.75812 | 80 | 20 | 1 | 8
200.01969 | 351 | 0.25862 | 48.75677 | 80 | 20 | 1 | 8
200.01969 | 351.5 | 0.25578 | 48.68424 | 80 | 20 | 1 | 8
200.02347 | 352 | 0.2545 | 48.62315 | 80 | 20 | 1 | 8
200.02202 | 352.5 | 0.25413 | 48.62496 | 80 | 20 | 1 | 8
200.01744 | 353 | 0.25186 | 48.66675 | 80 | 20 | 1 | 8
200.01914 | 353.5 | 0.2515 | 48.62974 | 80 | 20 | 1 | 8
200.02098 | 354 | 0.24928 | 48.60885 | 80 | 20 | 1 | 8
200.02142 | 354.5 | 0.24871 | 48.68126 | 80 | 20 | 1 | 8
200.02145 | 355 | 0.24549 | 48.66787 | 80 | 20 | 1 | 8
200.02108 | 355.5 | 0.24484 | 48.58637 | 80 | 20 | 1 | 8
200.02288 | 356 | 0.24374 | 48.53346 | 80 | 20 | 1 | 8
200.01905 | 356.5 | 0.24244 | 48.68962 | 80 | 20 | 1 | 8
200.01593 | 357 | 0.24231 | 48.61369 | 80 | 20 | 1 | 8
200.01227 | 357.5 | 0.2413 | 48.71393 | 80 | 20 | 1 | 8
200.01478 | 358 | 0.24075 | 48.58623 | 80 | 20 | 1 | 8
200.01614 | 358.5 | 0.23949 | 48.68886 | 80 | 20 | 1 | 8
200.01679 | 359 | 0.2365 | 48.50419 | 80 | 20 | 1 | 8
200.02142 | 359.5 | 0.23656 | 48.62984 | 80 | 20 | 1 | 8
200.02361 | 360 | 0.23302 | 48.51805 | 80 | 20 | 1 | 8
200.02098 | 360.5 | 0.233 | 48.56032 | 80 | 20 | 1 | 8
200.01553 | 361 | 0.23226 | 48.60074 | 80 | 20 | 1 | 8
200.01447 | 361.5 | 0.23132 | 48.52333 | 80 | 20 | 1 | 8
200.01121 | 362 | 0.22979 | 48.49577 | 80 | 20 | 1 | 8
200.00962 | 362.5 | 0.22921 | 48.51111 | 80 | 20 | 1 | 8
200.00872 | 363 | 0.22874 | 48.68975 | 80 | 20 | 1 | 8
200.00948 | 363.5 | 0.22679 | 48.55109 | 80 | 20 | 1 | 8
200.01257 | 364 | 0.22784 | 48.5342 | 80 | 20 | 1 | 8
200.01166 | 364.5 | 0.22536 | 48.46169 | 80 | 20 | 1 | 8
200.00887 | 365 | 0.22473 | 48.51872 | 80 | 20 | 1 | 8
200.00933 | 365.5 | 0.22393 | 48.68615 | 80 | 20 | 1 | 8
200.01024 | 366 | 0.22267 | 48.55071 | 80 | 20 | 1 | 8
200.0095 | 366.5 | 0.22392 | 48.52754 | 80 | 20 | 1 | 8
200.01143 | 367 | 0.22197 | 48.53573 | 80 | 20 | 1 | 8
200.01562 | 367.5 | 0.22173 | 48.54188 | 80 | 20 | 1 | 8
200.01795 | 368 | 0.22139 | 48.60764 | 80 | 20 | 1 | 8
200.01898 | 368.5 | 0.21887 | 48.49712 | 80 | 20 | 1 | 8
200.0218 | 369 | 0.21847 | 48.60906 | 80 | 20 | 1 | 8
200.01928 | 369.5 | 0.21777 | 48.57042 | 80 | 20 | 1 | 8
200.01855 | 370 | 0.21737 | 48.4805 | 80 | 20 | 1 | 8
200.01922 | 370.5 | 0.21767 | 48.70396 | 80 | 20 | 1 | 8
200.01997 | 371 | 0.21597 | 48.50237 | 80 | 20 | 1 | 8
200.01906 | 371.5 | 0.21442 | 48.50312 | 80 | 20 | 1 | 8
200.02386 | 372 | 0.21365 | 48.49703 | 80 | 20 | 1 | 8
200.02226 | 372.5 | 0.21341 | 48.57873 | 80 | 20 | 1 | 8
200.02054 | 373 | 0.21333 | 48.55618 | 80 | 20 | 1 | 8
200.02174 | 373.5 | 0.21265 | 48.63646 | 80 | 20 | 1 | 8
200.02251 | 374 | 0.21243 | 48.50197 | 80 | 20 | 1 | 8
200.02151 | 374.5 | 0.21084 | 48.52474 | 80 | 20 | 1 | 8
200.01797 | 375 | 0.21232 | 48.52698 | 80 | 20 | 1 | 8
200.01306 | 375.5 | 0.21063 | 48.54371 | 80 | 20 | 1 | 8
200.01569 | 376 | 0.2099 | 48.50689 | 80 | 20 | 1 | 8
200.01501 | 376.5 | 0.21064 | 48.43909 | 80 | 20 | 1 | 8
200.01198 | 377 | 0.20874 | 48.45453 | 80 | 20 | 1 | 8
200.01607 | 377.5 | 0.20828 | 48.50205 | 80 | 20 | 1 | 8
200.01961 | 378 | 0.20845 | 48.4287 | 80 | 20 | 1 | 8
200.02248 | 378.5 | 0.20723 | 48.46624 | 80 | 20 | 1 | 8
200.02505 | 379 | 0.20726 | 48.4541 | 80 | 20 | 1 | 8
200.02824 | 379.5 | 0.2065 | 48.44121 | 80 | 20 | 1 | 8
200.03471 | 380 | 0.20681 | 48.41172 | 80 | 20 | 1 | 8
200.03518 | 380.5 | 0.20376 | 48.58813 | 80 | 20 | 1 | 8
200.03006 | 381 | 0.20386 | 48.45166 | 80 | 20 | 1 | 8
200.02659 | 381.5 | 0.20221 | 48.4819 | 80 | 20 | 1 | 8
200.02342 | 382 | 0.20366 | 48.44189 | 80 | 20 | 1 | 8
200.01849 | 382.5 | 0.20175 | 48.40765 | 80 | 20 | 1 | 8
200.01439 | 383 | 0.20179 | 48.56603 | 80 | 20 | 1 | 8
200.01288 | 383.5 | 0.20189 | 48.56529 | 80 | 20 | 1 | 8
200.01409 | 384 | 0.20035 | 48.45872 | 80 | 20 | 1 | 8
200.01609 | 384.5 | 0.20077 | 48.53319 | 80 | 20 | 1 | 8
200.0146 | 385 | 0.20041 | 48.54661 | 80 | 20 | 1 | 8
200.01486 | 385.5 | 0.19833 | 48.43032 | 80 | 20 | 1 | 8
200.01484 | 386 | 0.19977 | 48.46474 | 80 | 20 | 1 | 8
200.0159 | 386.5 | 0.19849 | 48.48613 | 80 | 20 | 1 | 8
200.01614 | 387 | 0.19786 | 48.39117 | 80 | 20 | 1 | 8
200.01707 | 387.5 | 0.19948 | 48.37048 | 80 | 20 | 1 | 8
200.01542 | 388 | 0.19857 | 48.37346 | 80 | 20 | 1 | 8
200.01407 | 388.5 | 0.19699 | 48.56563 | 80 | 20 | 1 | 8
200.01462 | 389 | 0.19615 | 48.4832 | 80 | 20 | 1 | 8
200.01646 | 389.5 | 0.19707 | 48.50538 | 80 | 20 | 1 | 8
200.01557 | 390 | 0.19629 | 48.44125 | 80 | 20 | 1 | 8
200.01638 | 390.5 | 0.19581 | 48.42691 | 80 | 20 | 1 | 8
200.0159 | 391 | 0.19483 | 48.53194 | 80 | 20 | 1 | 8
200.01686 | 391.5 | 0.19457 | 48.40354 | 80 | 20 | 1 | 8
200.01907 | 392 | 0.195 | 48.44973 | 80 | 20 | 1 | 8
200.01933 | 392.5 | 0.19448 | 48.31698 | 80 | 20 | 1 | 8
200.01804 | 393 | 0.19305 | 48.45733 | 80 | 20 | 1 | 8
200.0172 | 393.5 | 0.19246 | 48.43725 | 80 | 20 | 1 | 8
200.0168 | 394 | 0.19242 | 48.47792 | 80 | 20 | 1 | 8
200.01492 | 394.5 | 0.19299 | 48.36358 | 80 | 20 | 1 | 8
200.01761 | 395 | 0.19236 | 48.41125 | 80 | 20 | 1 | 8
200.02109 | 395.5 | 0.18961 | 48.45388 | 80 | 20 | 1 | 8
200.02299 | 396 | 0.19064 | 48.41931 | 80 | 20 | 1 | 8
200.02571 | 396.5 | 0.18991 | 48.36847 | 80 | 20 | 1 | 8
200.02214 | 397 | 0.19016 | 48.48758 | 80 | 20 | 1 | 8
200.01635 | 397.5 | 0.18951 | 48.37367 | 80 | 20 | 1 | 8
200.01203 | 398 | 0.18979 | 48.49244 | 80 | 20 | 1 | 8
200.01137 | 398.5 | 0.19037 | 48.36778 | 80 | 20 | 1 | 8
200.01495 | 399 | 0.18806 | 48.38208 | 80 | 20 | 1 | 8
200.01799 | 399.5 | 0.18882 | 48.44489 | 80 | 20 | 1 | 8
200.01769 | 400 | 0.18836 | 48.47368 | 80 | 20 | 1 | 8
200.01342 | 400.5 | 0.18601 | 48.31927 | 80 | 20 | 1 | 8
200.01352 | 401 | 0.18761 | 48.35303 | 80 | 20 | 1 | 8
200.01538 | 401.5 | 0.18556 | 48.48273 | 80 | 20 | 1 | 8
200.01346 | 402 | 0.18688 | 48.471 | 80 | 20 | 1 | 8
200.01423 | 402.5 | 0.18677 | 48.29733 | 80 | 20 | 1 | 8
200.01033 | 403 | 0.18747 | 48.38823 | 80 | 20 | 1 | 8
200.01096 | 403.5 | 0.18558 | 48.49056 | 80 | 20 | 1 | 8
200.01436 | 404 | 0.18498 | 48.36938 | 80 | 20 | 1 | 8
200.01319 | 404.5 | 0.18523 | 48.41548 | 80 | 20 | 1 | 8
200.01596 | 405 | 0.185 | 48.43842 | 80 | 20 | 1 | 8
200.0193 | 405.5 | 0.18704 | 48.4384 | 80 | 20 | 1 | 8
200.01602 | 406 | 0.18391 | 48.22539 | 80 | 20 | 1 | 8
200.01194 | 406.5 | 0.18279 | 48.36364 | 80 | 20 | 1 | 8
200.00893 | 407 | 0.18399 | 48.40957 | 80 | 20 | 1 | 8
200.00754 | 407.5 | 0.18349 | 48.43512 | 80 | 20 | 1 | 8
200.00879 | 408 | 0.18243 | 48.32808 | 80 | 20 | 1 | 8
200.01322 | 408.5 | 0.18345 | 48.31109 | 80 | 20 | 1 | 8