## Sheet
#EXPORTTYPE: | DATA ALL
#FILE: | WOOD_P500_COOL40_ISO200_80O2.ngb-ds1
#FORMAT: | NETZSCH5
#FTYPE: | UNICODE
#IDENTITY: | PW_P500_COOL40_ISO200_80O2
#MTYPE: | DSC
#INSTRUMENT: | NETZSCH STA 449F1
#PROJECT: | 113397
#DATE/TIME: | 21-10-2025 01:59:21 (UTC+2)
#CORR. FILE: | Correction for method PYROLYSIS_500C_COOL_40C_ISO_200C
#TEMPCAL: | TCALZERO.TCX
#SENSITIVITY: | SENSZERO.EXX
#LABORATORY: | CHEC-053
#OPERATOR: | CORNELIUS, AHUGO
#REMARK:
#SAMPLE: | PW_P500_COOL40_ISO200_80O2
#SAMPLE MASS /mg: | 6.006975
#MATERIAL: | biochar
#REFERENCE: | algoto
#REFERENCE MASS /mg: | 0
#TYPE OF CRUCIBLE: | Al2O3 85 µl, open
#SAMPLE CRUCIBLE MASS /mg: | 144.28405
#REFERENCE CRUCIBLE MASS /mg: | 144.77
#PURGE 1 MFC: | OXYGEN,252,5 ml/min
#PURGE 2 MFC: | NITROGEN,250,0 ml/min
#PROTECTIVE MFC: | NITROGEN,250,0 ml/min
#DSC RANGE /µV: | 5000
#TG RANGE /mg: | 5000
#TAU-R: | ---
#CORR. CODE: | 20
#EXO: | 1
#RANGE: | 40°C....500°C/-20.0....10.0K/min
#SEGMENT: | S1-8/8
#SEG. 1: | 50°C/5.0(K/min)/500°C
#SEG. 2: | 500°C/01:00/500°C
#SEG. 3: | 500°C/20.0(K/min)/40°C
#SEG. 4: | 40°C/00:20/40°C
#SEG. 5: | 40°C/01:30/40°C
#SEG. 6: | 40°C/10.0(K/min)/200°C
#SEG. 7: | 200°C/00:20/200°C
#SEG. 8: | 200°C/01:30/200°C
##Temp./°C | Time/min | DSC/(uV/mg) | Mass/% | Gas Flow(purge1)/(ml/min) | Gas Flow(protective)/(ml/min) | Sensit./(uV/mW) | Segment
39.892 | 0 | 0.04699332 | 100 | 0 | 100 | 1 | 1
39.61012 | 0.5 | 0.04008535 | 100.06771 | 0 | 100 | 1 | 1
39.57135 | 1 | 0.03670559 | 100.43158 | 0 | 100 | 1 | 1
39.91545 | 1.5 | 0.0338256 | 100.51434 | 0 | 100 | 1 | 1
40.74281 | 2 | 0.03670559 | 100.94765 | 0 | 100 | 1 | 1
42.0986 | 2.5 | 0.04298351 | 101.26766 | 0 | 100 | 1 | 1
43.99468 | 3 | 0.04902547 | 101.35634 | 0 | 100 | 1 | 1
46.37469 | 3.5 | 0.05363806 | 101.59771 | 0 | 100 | 1 | 1
49.17206 | 4 | 0.05893216 | 101.70885 | 0 | 100 | 1 | 1
52.29933 | 4.5 | 0.06087697 | 101.85714 | 0 | 100 | 1 | 1
55.67732 | 5 | 0.06134533 | 101.87116 | 0 | 100 | 1 | 1
59.23153 | 5.5 | 0.06179905 | 101.86556 | 0 | 100 | 1 | 1
62.91474 | 6 | 0.06337747 | 101.77419 | 0 | 100 | 1 | 1
66.68466 | 6.5 | 0.06611358 | 101.78746 | 0 | 100 | 1 | 1
70.48552 | 7 | 0.07277614 | 101.59065 | 0 | 100 | 1 | 1
74.31011 | 7.5 | 0.08046991 | 101.44728 | 0 | 100 | 1 | 1
78.13087 | 8 | 0.09398664 | 101.35343 | 0 | 100 | 1 | 1
81.93177 | 8.5 | 0.10944 | 101.28639 | 0 | 100 | 1 | 1
85.70861 | 9 | 0.1251 | 100.98344 | 0 | 100 | 1 | 1
89.42688 | 9.5 | 0.14399 | 101.05986 | 0 | 100 | 1 | 1
93.07906 | 10 | 0.16054 | 101.02298 | 0 | 100 | 1 | 1
96.65258 | 10.5 | 0.17807 | 100.75456 | 0 | 100 | 1 | 1
100.12436 | 11 | 0.19407 | 100.64592 | 0 | 100 | 1 | 1
103.49691 | 11.5 | 0.21101 | 100.59539 | 0 | 100 | 1 | 1
106.75997 | 12 | 0.22735 | 100.52314 | 0 | 100 | 1 | 1
109.92137 | 12.5 | 0.24327 | 100.46351 | 0 | 100 | 1 | 1
112.99213 | 13 | 0.25796 | 100.52439 | 0 | 100 | 1 | 1
115.98275 | 13.5 | 0.27246 | 100.3679 | 0 | 100 | 1 | 1
118.88661 | 14 | 0.28615 | 100.49276 | 0 | 100 | 1 | 1
121.72344 | 14.5 | 0.2998 | 100.27876 | 0 | 100 | 1 | 1
124.49371 | 15 | 0.31181 | 100.4449 | 0 | 100 | 1 | 1
127.21796 | 15.5 | 0.3262 | 100.27223 | 0 | 100 | 1 | 1
129.88681 | 16 | 0.33759 | 100.24222 | 0 | 100 | 1 | 1
132.52166 | 16.5 | 0.35106 | 100.24614 | 0 | 100 | 1 | 1
135.11265 | 17 | 0.36477 | 100.16564 | 0 | 100 | 1 | 1
137.67219 | 17.5 | 0.37625 | 100.07755 | 0 | 100 | 1 | 1
140.20578 | 18 | 0.38865 | 100.1619 | 0 | 100 | 1 | 1
142.71741 | 18.5 | 0.40079 | 100.16489 | 0 | 100 | 1 | 1
145.21306 | 19 | 0.41341 | 100.04203 | 0 | 100 | 1 | 1
147.70392 | 19.5 | 0.42755 | 99.9469 | 0 | 100 | 1 | 1
150.17884 | 20 | 0.44009 | 100.15066 | 0 | 100 | 1 | 1
152.6432 | 20.5 | 0.45408 | 100.08163 | 0 | 100 | 1 | 1
155.09981 | 21 | 0.46752 | 99.93508 | 0 | 100 | 1 | 1
157.55453 | 21.5 | 0.48023 | 99.98236 | 0 | 100 | 1 | 1
160.0089 | 22 | 0.49559 | 100.06409 | 0 | 100 | 1 | 1
162.46246 | 22.5 | 0.50684 | 99.89104 | 0 | 100 | 1 | 1
164.917 | 23 | 0.5229 | 99.98335 | 0 | 100 | 1 | 1
167.36876 | 23.5 | 0.53601 | 99.88231 | 0 | 100 | 1 | 1
169.81787 | 24 | 0.54906 | 99.92675 | 0 | 100 | 1 | 1
172.27346 | 24.5 | 0.56263 | 99.90765 | 0 | 100 | 1 | 1
174.7289 | 25 | 0.57738 | 99.73073 | 0 | 100 | 1 | 1
177.18952 | 25.5 | 0.59105 | 99.92412 | 0 | 100 | 1 | 1
179.65261 | 26 | 0.60685 | 99.74072 | 0 | 100 | 1 | 1
182.12643 | 26.5 | 0.6224 | 99.59365 | 0 | 100 | 1 | 1
184.59897 | 27 | 0.63644 | 99.77401 | 0 | 100 | 1 | 1
187.07917 | 27.5 | 0.65023 | 99.55831 | 0 | 100 | 1 | 1
189.5619 | 28 | 0.66591 | 99.66789 | 0 | 100 | 1 | 1
192.04676 | 28.5 | 0.68 | 99.3864 | 0 | 100 | 1 | 1
194.53626 | 29 | 0.69588 | 99.53138 | 0 | 100 | 1 | 1
197.01787 | 29.5 | 0.70924 | 99.25468 | 0 | 100 | 1 | 1
199.50403 | 30 | 0.72459 | 99.32703 | 0 | 100 | 1 | 1
201.99358 | 30.5 | 0.73894 | 99.25178 | 0 | 100 | 1 | 1
204.4769 | 31 | 0.75304 | 99.1951 | 0 | 100 | 1 | 1
206.96211 | 31.5 | 0.76908 | 99.08499 | 0 | 100 | 1 | 1
209.45013 | 32 | 0.78339 | 98.83302 | 0 | 100 | 1 | 1
211.94307 | 32.5 | 0.79745 | 98.77208 | 0 | 100 | 1 | 1
214.42965 | 33 | 0.81248 | 98.66489 | 0 | 100 | 1 | 1
216.91727 | 33.5 | 0.82715 | 98.53889 | 0 | 100 | 1 | 1
219.40897 | 34 | 0.84486 | 98.43723 | 0 | 100 | 1 | 1
221.89468 | 34.5 | 0.85826 | 98.29801 | 0 | 100 | 1 | 1
224.38758 | 35 | 0.87446 | 98.05934 | 0 | 100 | 1 | 1
226.87914 | 35.5 | 0.88787 | 97.80595 | 0 | 100 | 1 | 1
229.37042 | 36 | 0.90367 | 97.62526 | 0 | 100 | 1 | 1
231.85931 | 36.5 | 0.91889 | 97.71112 | 0 | 100 | 1 | 1
234.35587 | 37 | 0.93288 | 97.27359 | 0 | 100 | 1 | 1
236.8384 | 37.5 | 0.95003 | 97.0926 | 0 | 100 | 1 | 1
239.33242 | 38 | 0.96413 | 96.71507 | 0 | 100 | 1 | 1
241.82659 | 38.5 | 0.98139 | 96.52653 | 0 | 100 | 1 | 1
244.31161 | 39 | 0.99423 | 96.18901 | 0 | 100 | 1 | 1
246.80303 | 39.5 | 1.01232 | 95.97437 | 0 | 100 | 1 | 1
249.29045 | 40 | 1.02763 | 95.54851 | 0 | 100 | 1 | 1
251.78494 | 40.5 | 1.04559 | 95.26602 | 0 | 100 | 1 | 1
254.27332 | 41 | 1.06014 | 94.80645 | 0 | 100 | 1 | 1
256.75867 | 41.5 | 1.07854 | 94.47012 | 0 | 100 | 1 | 1
259.25061 | 42 | 1.09558 | 94.03277 | 0 | 100 | 1 | 1
261.74857 | 42.5 | 1.11164 | 93.53247 | 0 | 100 | 1 | 1
264.24242 | 43 | 1.12644 | 92.89742 | 0 | 100 | 1 | 1
266.7376 | 43.5 | 1.14123 | 92.48789 | 0 | 100 | 1 | 1
269.22887 | 44 | 1.15629 | 91.84615 | 0 | 100 | 1 | 1
271.72711 | 44.5 | 1.17135 | 91.13979 | 0 | 100 | 1 | 1
274.22581 | 45 | 1.18512 | 90.43778 | 0 | 100 | 1 | 1
276.71874 | 45.5 | 1.19899 | 89.78776 | 0 | 100 | 1 | 1
279.21242 | 46 | 1.21319 | 89.05481 | 0 | 100 | 1 | 1
281.69851 | 46.5 | 1.22682 | 88.19176 | 0 | 100 | 1 | 1
284.18584 | 47 | 1.24075 | 87.28145 | 0 | 100 | 1 | 1
286.676 | 47.5 | 1.25638 | 86.40357 | 0 | 100 | 1 | 1
289.16529 | 48 | 1.27022 | 85.56511 | 0 | 100 | 1 | 1
291.65965 | 48.5 | 1.28167 | 84.32623 | 0 | 100 | 1 | 1
294.14658 | 49 | 1.29448 | 83.48961 | 0 | 100 | 1 | 1
296.63968 | 49.5 | 1.30561 | 82.20324 | 0 | 100 | 1 | 1
299.13229 | 50 | 1.31658 | 80.99459 | 0 | 100 | 1 | 1
301.62908 | 50.5 | 1.32392 | 79.91902 | 0 | 100 | 1 | 1
304.11913 | 51 | 1.33118 | 78.34684 | 0 | 100 | 1 | 1
306.61077 | 51.5 | 1.33735 | 77.11972 | 0 | 100 | 1 | 1
309.10042 | 52 | 1.34642 | 75.74403 | 0 | 100 | 1 | 1
311.58872 | 52.5 | 1.35679 | 74.25939 | 0 | 100 | 1 | 1
314.08155 | 53 | 1.36331 | 72.72754 | 0 | 100 | 1 | 1
316.577 | 53.5 | 1.36899 | 71.18559 | 0 | 100 | 1 | 1
319.077 | 54 | 1.37665 | 69.65528 | 0 | 100 | 1 | 1
321.5706 | 54.5 | 1.3784 | 68.00887 | 0 | 100 | 1 | 1
324.06506 | 55 | 1.38313 | 66.46066 | 0 | 100 | 1 | 1
326.55734 | 55.5 | 1.38793 | 64.69634 | 0 | 100 | 1 | 1
329.05203 | 56 | 1.39062 | 62.79575 | 0 | 100 | 1 | 1
331.54239 | 56.5 | 1.39055 | 60.93101 | 0 | 100 | 1 | 1
334.03958 | 57 | 1.3863 | 59.16331 | 0 | 100 | 1 | 1
336.53037 | 57.5 | 1.37979 | 57.11857 | 0 | 100 | 1 | 1
339.02523 | 58 | 1.37144 | 55.09637 | 0 | 100 | 1 | 1
341.5185 | 58.5 | 1.35478 | 52.88483 | 0 | 100 | 1 | 1
344.01052 | 59 | 1.3388 | 50.49422 | 0 | 100 | 1 | 1
346.50449 | 59.5 | 1.31569 | 47.85161 | 0 | 100 | 1 | 1
348.99477 | 60 | 1.28698 | 45.11589 | 0 | 100 | 1 | 1
351.48695 | 60.5 | 1.25918 | 42.50157 | 0 | 100 | 1 | 1
353.98113 | 61 | 1.23618 | 39.43291 | 0 | 100 | 1 | 1
356.47236 | 61.5 | 1.21269 | 36.60274 | 0 | 100 | 1 | 1
358.96848 | 62 | 1.19719 | 34.06332 | 0 | 100 | 1 | 1
361.45985 | 62.5 | 1.18786 | 31.56498 | 0 | 100 | 1 | 1
363.95106 | 63 | 1.19223 | 29.92563 | 0 | 100 | 1 | 1
366.44798 | 63.5 | 1.20463 | 28.36283 | 0 | 100 | 1 | 1
368.93903 | 64 | 1.2217 | 27.2554 | 0 | 100 | 1 | 1
371.43479 | 64.5 | 1.24015 | 26.52024 | 0 | 100 | 1 | 1
373.93477 | 65 | 1.25358 | 26.14877 | 0 | 100 | 1 | 1
376.43218 | 65.5 | 1.26114 | 25.7166 | 0 | 100 | 1 | 1
378.93158 | 66 | 1.26679 | 25.49786 | 0 | 100 | 1 | 1
381.43194 | 66.5 | 1.2699 | 25.33299 | 0 | 100 | 1 | 1
383.92965 | 67 | 1.27352 | 25.1799 | 0 | 100 | 1 | 1
386.42291 | 67.5 | 1.28104 | 24.75838 | 0 | 100 | 1 | 1
388.92287 | 68 | 1.28825 | 24.51442 | 0 | 100 | 1 | 1
391.41526 | 68.5 | 1.29177 | 24.21437 | 0 | 100 | 1 | 1
393.9119 | 69 | 1.29676 | 24.05246 | 0 | 100 | 1 | 1
396.40876 | 69.5 | 1.30104 | 23.9567 | 0 | 100 | 1 | 1
398.90458 | 70 | 1.30553 | 23.53348 | 0 | 100 | 1 | 1
401.39805 | 70.5 | 1.31104 | 23.3963 | 0 | 100 | 1 | 1
403.8949 | 71 | 1.3134 | 23.06943 | 0 | 100 | 1 | 1
406.38979 | 71.5 | 1.31901 | 22.89311 | 0 | 100 | 1 | 1
408.89149 | 72 | 1.32178 | 22.74689 | 0 | 100 | 1 | 1
411.39374 | 72.5 | 1.32673 | 22.46993 | 0 | 100 | 1 | 1
413.89465 | 73 | 1.3294 | 21.99734 | 0 | 100 | 1 | 1
416.38722 | 73.5 | 1.33154 | 21.87889 | 0 | 100 | 1 | 1
418.87823 | 74 | 1.33347 | 21.81089 | 0 | 100 | 1 | 1
421.37703 | 74.5 | 1.33447 | 21.48699 | 0 | 100 | 1 | 1
423.87323 | 75 | 1.33563 | 21.29524 | 0 | 100 | 1 | 1
426.36883 | 75.5 | 1.33844 | 21.14555 | 0 | 100 | 1 | 1
428.87623 | 76 | 1.34083 | 20.79499 | 0 | 100 | 1 | 1
431.37888 | 76.5 | 1.34036 | 20.74636 | 0 | 100 | 1 | 1
433.87426 | 77 | 1.33918 | 20.65807 | 0 | 100 | 1 | 1
436.36849 | 77.5 | 1.33893 | 20.28876 | 0 | 100 | 1 | 1
438.86645 | 78 | 1.33829 | 20.21941 | 0 | 100 | 1 | 1
441.3647 | 78.5 | 1.33875 | 19.96792 | 0 | 100 | 1 | 1
443.86232 | 79 | 1.33702 | 19.72166 | 0 | 100 | 1 | 1
446.35823 | 79.5 | 1.3391 | 19.86306 | 0 | 100 | 1 | 1
448.85564 | 80 | 1.33804 | 19.65798 | 0 | 100 | 1 | 1
451.35482 | 80.5 | 1.33591 | 19.22719 | 0 | 100 | 1 | 1
453.85252 | 81 | 1.33474 | 19.35209 | 0 | 100 | 1 | 1
456.35422 | 81.5 | 1.3362 | 19.00878 | 0 | 100 | 1 | 1
458.85319 | 82 | 1.33423 | 18.91385 | 0 | 100 | 1 | 1
461.35054 | 82.5 | 1.33346 | 18.58071 | 0 | 100 | 1 | 1
463.84758 | 83 | 1.33372 | 18.77401 | 0 | 100 | 1 | 1
466.34622 | 83.5 | 1.33396 | 18.69507 | 0 | 100 | 1 | 1
468.84635 | 84 | 1.33321 | 18.37447 | 0 | 100 | 1 | 1
471.34362 | 84.5 | 1.33203 | 18.24094 | 0 | 100 | 1 | 1
473.84094 | 85 | 1.33232 | 18.22923 | 0 | 100 | 1 | 1
476.3471 | 85.5 | 1.33113 | 18.31047 | 0 | 100 | 1 | 1
478.84106 | 86 | 1.33042 | 18.02946 | 0 | 100 | 1 | 1
481.33505 | 86.5 | 1.3307 | 18.04858 | 0 | 100 | 1 | 1
483.84213 | 87 | 1.33016 | 17.90169 | 0 | 100 | 1 | 1
486.34146 | 87.5 | 1.32965 | 17.67162 | 0 | 100 | 1 | 1
488.84106 | 88 | 1.3294 | 17.6757 | 0 | 100 | 1 | 1
491.34012 | 88.5 | 1.32768 | 17.57285 | 0 | 100 | 1 | 1
493.83658 | 89 | 1.32813 | 17.51131 | 0 | 100 | 1 | 1
496.33053 | 89.5 | 1.32465 | 17.30994 | 0 | 100 | 1 | 1
498.82848 | 90 | 1.32558 | 17.22773 | 0 | 100 | 1 | 2
500.54269 | 90.5 | 1.01947 | 17.18115 | 0 | 100 | 1 | 2
501.09353 | 91 | 0.68559 | 17.10896 | 0 | 100 | 1 | 2
501.26611 | 91.5 | 0.59871 | 17.12068 | 0 | 100 | 1 | 2
501.46599 | 92 | 0.61631 | 16.9987 | 0 | 100 | 1 | 2
501.67476 | 92.5 | 0.61832 | 16.89188 | 0 | 100 | 1 | 2
501.78866 | 93 | 0.57782 | 16.88662 | 0 | 100 | 1 | 2
501.76918 | 93.5 | 0.53421 | 16.90469 | 0 | 100 | 1 | 2
501.68633 | 94 | 0.50989 | 16.84381 | 0 | 100 | 1 | 2
501.57962 | 94.5 | 0.50141 | 16.8599 | 0 | 100 | 1 | 2
501.47162 | 95 | 0.49307 | 16.84871 | 0 | 100 | 1 | 2
501.35626 | 95.5 | 0.48819 | 16.70823 | 0 | 100 | 1 | 2
501.24393 | 96 | 0.48328 | 16.72231 | 0 | 100 | 1 | 2
501.13439 | 96.5 | 0.47826 | 16.69591 | 0 | 100 | 1 | 2
501.0285 | 97 | 0.47329 | 16.50347 | 0 | 100 | 1 | 2
500.92091 | 97.5 | 0.47008 | 16.52098 | 0 | 100 | 1 | 2
500.83479 | 98 | 0.46627 | 16.62182 | 0 | 100 | 1 | 2
500.74791 | 98.5 | 0.46645 | 16.6015 | 0 | 100 | 1 | 2
500.67453 | 99 | 0.46553 | 16.47676 | 0 | 100 | 1 | 2
500.60712 | 99.5 | 0.46275 | 16.51566 | 0 | 100 | 1 | 2
500.54153 | 100 | 0.46051 | 16.58724 | 0 | 100 | 1 | 2
500.49601 | 100.5 | 0.45747 | 16.45307 | 0 | 100 | 1 | 2
500.44018 | 101 | 0.4568 | 16.66077 | 0 | 100 | 1 | 2
500.39734 | 101.5 | 0.45444 | 16.4153 | 0 | 100 | 1 | 2
500.36117 | 102 | 0.45483 | 16.4065 | 0 | 100 | 1 | 2
500.33145 | 102.5 | 0.45378 | 16.52104 | 0 | 100 | 1 | 2
500.30707 | 103 | 0.45163 | 16.43783 | 0 | 100 | 1 | 2
500.27128 | 103.5 | 0.44911 | 16.4687 | 0 | 100 | 1 | 2
500.24397 | 104 | 0.44902 | 16.46491 | 0 | 100 | 1 | 2
500.22121 | 104.5 | 0.44675 | 16.31419 | 0 | 100 | 1 | 2
500.19984 | 105 | 0.44782 | 16.33223 | 0 | 100 | 1 | 2
500.18205 | 105.5 | 0.44487 | 16.31928 | 0 | 100 | 1 | 2
500.16286 | 106 | 0.4463 | 16.45288 | 0 | 100 | 1 | 2
500.15076 | 106.5 | 0.44423 | 16.22015 | 0 | 100 | 1 | 2
500.13785 | 107 | 0.44375 | 16.20914 | 0 | 100 | 1 | 2
500.13301 | 107.5 | 0.44177 | 16.19501 | 0 | 100 | 1 | 2
500.12046 | 108 | 0.4396 | 16.27886 | 0 | 100 | 1 | 2
500.1111 | 108.5 | 0.43902 | 16.10281 | 0 | 100 | 1 | 2
500.10103 | 109 | 0.43959 | 16.18016 | 0 | 100 | 1 | 2
500.0937 | 109.5 | 0.43802 | 16.10365 | 0 | 100 | 1 | 2
500.09488 | 110 | 0.43861 | 16.20566 | 0 | 100 | 1 | 2
500.08586 | 110.5 | 0.43607 | 16.29104 | 0 | 100 | 1 | 2
500.08284 | 111 | 0.43536 | 16.05794 | 0 | 100 | 1 | 2
500.07401 | 111.5 | 0.43445 | 16.24433 | 0 | 100 | 1 | 2
500.06912 | 112 | 0.43155 | 16.30318 | 0 | 100 | 1 | 2
500.06135 | 112.5 | 0.43284 | 16.23233 | 0 | 100 | 1 | 2
500.05797 | 113 | 0.43253 | 16.18397 | 0 | 100 | 1 | 2
500.05606 | 113.5 | 0.43109 | 16.15685 | 0 | 100 | 1 | 2
500.0548 | 114 | 0.4328 | 16.18729 | 0 | 100 | 1 | 2
500.05642 | 114.5 | 0.42994 | 16.33998 | 0 | 100 | 1 | 2
500.0599 | 115 | 0.43061 | 16.20344 | 0 | 100 | 1 | 2
500.05559 | 115.5 | 0.4274 | 16.28464 | 0 | 100 | 1 | 2
500.04934 | 116 | 0.42775 | 16.20518 | 0 | 100 | 1 | 2
500.04472 | 116.5 | 0.42808 | 16.08235 | 0 | 100 | 1 | 2
500.0429 | 117 | 0.42775 | 16.14518 | 0 | 100 | 1 | 2
500.04901 | 117.5 | 0.42655 | 15.99825 | 0 | 100 | 1 | 2
500.04783 | 118 | 0.42713 | 16.1104 | 0 | 100 | 1 | 2
500.05171 | 118.5 | 0.42848 | 16.06243 | 0 | 100 | 1 | 2
500.05398 | 119 | 0.42626 | 16.13686 | 0 | 100 | 1 | 2
500.05009 | 119.5 | 0.42458 | 16.08588 | 0 | 100 | 1 | 2
500.04297 | 120 | 0.42559 | 16.01457 | 0 | 100 | 1 | 2
500.04317 | 120.5 | 0.42438 | 16.15949 | 0 | 100 | 1 | 2
500.04375 | 121 | 0.42467 | 15.96129 | 0 | 100 | 1 | 2
500.0409 | 121.5 | 0.42521 | 16.03028 | 0 | 100 | 1 | 2
500.03833 | 122 | 0.42465 | 16.02595 | 0 | 100 | 1 | 2
500.03267 | 122.5 | 0.42405 | 15.97353 | 0 | 100 | 1 | 2
500.03775 | 123 | 0.42547 | 16.02207 | 0 | 100 | 1 | 2
500.0401 | 123.5 | 0.42467 | 15.99412 | 0 | 100 | 1 | 2
500.03675 | 124 | 0.42419 | 15.97685 | 0 | 100 | 1 | 2
500.03534 | 124.5 | 0.42366 | 16.05905 | 0 | 100 | 1 | 2
500.03567 | 125 | 0.4247 | 16.14684 | 0 | 100 | 1 | 2
500.0398 | 125.5 | 0.4249 | 15.89922 | 0 | 100 | 1 | 2
500.03357 | 126 | 0.42507 | 16.02166 | 0 | 100 | 1 | 2
500.02992 | 126.5 | 0.42305 | 15.95197 | 0 | 100 | 1 | 2
500.02708 | 127 | 0.42505 | 16.01043 | 0 | 100 | 1 | 2
500.03218 | 127.5 | 0.42619 | 16.06367 | 0 | 100 | 1 | 2
500.03124 | 128 | 0.4247 | 15.96024 | 0 | 100 | 1 | 2
500.02779 | 128.5 | 0.42542 | 15.90902 | 0 | 100 | 1 | 2
500.02791 | 129 | 0.4256 | 15.93307 | 0 | 100 | 1 | 2
500.0236 | 129.5 | 0.42539 | 15.80206 | 0 | 100 | 1 | 2
500.02227 | 130 | 0.42697 | 16.02474 | 0 | 100 | 1 | 2
500.0275 | 130.5 | 0.42802 | 15.85786 | 0 | 100 | 1 | 2
500.03898 | 131 | 0.4284 | 15.97588 | 0 | 100 | 1 | 2
500.03802 | 131.5 | 0.42843 | 15.90866 | 0 | 100 | 1 | 2
500.03784 | 132 | 0.42563 | 16.03666 | 0 | 100 | 1 | 2
500.03285 | 132.5 | 0.42676 | 15.71585 | 0 | 100 | 1 | 2
500.03346 | 133 | 0.42613 | 15.89667 | 0 | 100 | 1 | 2
500.03029 | 133.5 | 0.42523 | 15.89981 | 0 | 100 | 1 | 2
500.02433 | 134 | 0.42649 | 16.02874 | 0 | 100 | 1 | 2
500.02662 | 134.5 | 0.42795 | 15.84854 | 0 | 100 | 1 | 2
500.03196 | 135 | 0.42985 | 15.82342 | 0 | 100 | 1 | 2
500.03923 | 135.5 | 0.42895 | 15.74963 | 0 | 100 | 1 | 2
500.02988 | 136 | 0.4266 | 15.91927 | 0 | 100 | 1 | 2
500.03247 | 136.5 | 0.42782 | 15.85968 | 0 | 100 | 1 | 2
500.03039 | 137 | 0.42977 | 15.84649 | 0 | 100 | 1 | 2
500.0267 | 137.5 | 0.42685 | 15.87019 | 0 | 100 | 1 | 2
500.02719 | 138 | 0.42897 | 15.70622 | 0 | 100 | 1 | 2
500.03101 | 138.5 | 0.42773 | 15.85153 | 0 | 100 | 1 | 2
500.0288 | 139 | 0.42723 | 15.83565 | 0 | 100 | 1 | 2
500.02915 | 139.5 | 0.42948 | 15.86394 | 0 | 100 | 1 | 2
500.02948 | 140 | 0.42922 | 15.91725 | 0 | 100 | 1 | 2
500.02725 | 140.5 | 0.42848 | 15.75246 | 0 | 100 | 1 | 2
500.02714 | 141 | 0.42929 | 15.9626 | 0 | 100 | 1 | 2
500.02437 | 141.5 | 0.43064 | 15.73273 | 0 | 100 | 1 | 2
500.02528 | 142 | 0.43184 | 15.80829 | 0 | 100 | 1 | 2
500.02457 | 142.5 | 0.43188 | 15.94557 | 0 | 100 | 1 | 2
500.02945 | 143 | 0.43113 | 15.82973 | 0 | 100 | 1 | 2
500.03354 | 143.5 | 0.42919 | 15.95595 | 0 | 100 | 1 | 2
500.02704 | 144 | 0.42994 | 15.77972 | 0 | 100 | 1 | 2
500.02717 | 144.5 | 0.43205 | 15.76121 | 0 | 100 | 1 | 2
500.02695 | 145 | 0.43425 | 15.78743 | 0 | 100 | 1 | 2
500.02892 | 145.5 | 0.43295 | 15.89685 | 0 | 100 | 1 | 2
500.02619 | 146 | 0.43284 | 15.77552 | 0 | 100 | 1 | 2
500.03104 | 146.5 | 0.43397 | 15.65525 | 0 | 100 | 1 | 2
500.02839 | 147 | 0.43461 | 15.77435 | 0 | 100 | 1 | 2
500.02662 | 147.5 | 0.43529 | 15.77246 | 0 | 100 | 1 | 2
500.03224 | 148 | 0.4359 | 15.86283 | 0 | 100 | 1 | 2
500.03415 | 148.5 | 0.43533 | 15.6995 | 0 | 100 | 1 | 2
500.03685 | 149 | 0.4358 | 15.85953 | 0 | 100 | 1 | 2
500.03219 | 149.5 | 0.43524 | 15.84877 | 0 | 100 | 1 | 2
500.02584 | 150 | 0.43617 | 15.86366 | 0 | 100 | 1 | 3
497.32159 | 150.5 | -0.58909 | 15.78459 | 0 | 100 | 1 | 3
490.48321 | 151 | -1.6678 | 15.78848 | 0 | 100 | 1 | 3
481.28943 | 151.5 | -2.21775 | 15.84943 | 0 | 100 | 1 | 3
471.52508 | 152 | -2.20871 | 15.73312 | 0 | 100 | 1 | 3
462.27746 | 152.5 | -2.0026 | 15.84341 | 0 | 100 | 1 | 3
453.3918 | 153 | -1.90467 | 15.93177 | 0 | 100 | 1 | 3
444.36916 | 153.5 | -1.95519 | 15.73194 | 0 | 100 | 1 | 3
434.9405 | 154 | -2.04256 | 15.78669 | 0 | 100 | 1 | 3
425.18086 | 154.5 | -2.08784 | 15.7843 | 0 | 100 | 1 | 3
415.24421 | 155 | -2.07755 | 15.79119 | 0 | 100 | 1 | 3
405.26493 | 155.5 | -2.03598 | 15.81453 | 0 | 100 | 1 | 3
395.32253 | 156 | -1.97919 | 15.88009 | 0 | 100 | 1 | 3
385.48881 | 156.5 | -1.90432 | 15.7755 | 0 | 100 | 1 | 3
375.83307 | 157 | -1.8194 | 15.80724 | 0 | 100 | 1 | 3
366.39091 | 157.5 | -1.72673 | 15.95222 | 0 | 100 | 1 | 3
357.20869 | 158 | -1.63454 | 15.78056 | 0 | 100 | 1 | 3
348.28109 | 158.5 | -1.54514 | 15.94593 | 0 | 100 | 1 | 3
339.6257 | 159 | -1.45762 | 15.67221 | 0 | 100 | 1 | 3
331.23306 | 159.5 | -1.37324 | 15.86004 | 0 | 100 | 1 | 3
323.09468 | 160 | -1.29477 | 15.95179 | 0 | 100 | 1 | 3
315.21626 | 160.5 | -1.22017 | 15.82808 | 0 | 100 | 1 | 3
307.56872 | 161 | -1.14788 | 15.8086 | 0 | 100 | 1 | 3
300.16061 | 161.5 | -1.08395 | 15.82533 | 0 | 100 | 1 | 3
292.96514 | 162 | -1.02077 | 15.82355 | 0 | 100 | 1 | 3
285.99267 | 162.5 | -0.96152 | 15.88344 | 0 | 100 | 1 | 3
279.21242 | 163 | -0.90676 | 15.78953 | 0 | 100 | 1 | 3
272.61545 | 163.5 | -0.85632 | 15.83199 | 0 | 100 | 1 | 3
266.20306 | 164 | -0.80705 | 15.98322 | 0 | 100 | 1 | 3
259.96339 | 164.5 | -0.76275 | 15.82922 | 0 | 100 | 1 | 3
253.89496 | 165 | -0.72027 | 15.96672 | 0 | 100 | 1 | 3
247.97951 | 165.5 | -0.6802 | 15.83689 | 0 | 100 | 1 | 3
242.22462 | 166 | -0.64131 | 15.82973 | 0 | 100 | 1 | 3
236.62552 | 166.5 | -0.60529 | 15.70801 | 0 | 100 | 1 | 3
231.1609 | 167 | -0.57193 | 15.9361 | 0 | 100 | 1 | 3
225.83839 | 167.5 | -0.54176 | 15.88302 | 0 | 100 | 1 | 3
220.64338 | 168 | -0.51311 | 15.83235 | 0 | 100 | 1 | 3
215.56999 | 168.5 | -0.48577 | 15.92859 | 0 | 100 | 1 | 3
210.62137 | 169 | -0.46033 | 15.97103 | 0 | 100 | 1 | 3
205.76851 | 169.5 | -0.43685 | 15.88596 | 0 | 100 | 1 | 3
201.03677 | 170 | -0.41437 | 15.94711 | 0 | 100 | 1 | 3
196.41324 | 170.5 | -0.39202 | 15.79329 | 0 | 100 | 1 | 3
191.89668 | 171 | -0.37124 | 15.8099 | 0 | 100 | 1 | 3
187.48068 | 171.5 | -0.35308 | 15.86523 | 0 | 100 | 1 | 3
183.17517 | 172 | -0.33426 | 15.89701 | 0 | 100 | 1 | 3
178.97326 | 172.5 | -0.31695 | 15.78327 | -2.157419e-314 | 100 | 1 | 3
174.86616 | 173 | -0.3017 | 15.87733 | 1.744468e-285 | 100 | 1 | 4
170.87651 | 173.5 | -0.28587 | 15.85867 | 1.790045e-278 | 100 | 1 | 4
166.96576 | 174 | -0.27147 | 15.9361 | -4.550436e-271 | 100 | 1 | 4
163.14636 | 174.5 | -0.25834 | 15.8127 | -3.560842e-264 | 100 | 1 | 4
159.40365 | 175 | -0.24603 | 15.93605 | 9.051941e-257 | 100 | 1 | 4
155.75048 | 175.5 | -0.2346 | 15.97706 | 7.083394e-250 | 100 | 1 | 4
152.18222 | 176 | -0.22166 | 15.94879 | -1.800655e-242 | 100 | 1 | 4
148.6951 | 176.5 | -0.21167 | 15.80901 | -1.409062e-235 | 100 | 1 | 4
145.2922 | 177 | -0.19963 | 15.91741 | 3.581946e-228 | 100 | 1 | 4
141.96641 | 177.5 | -0.19089 | 15.86693 | 2.802972e-221 | 100 | 1 | 4
138.71924 | 178 | -0.18234 | 15.86833 | -7.125376e-214 | 100 | 1 | 4
135.55197 | 178.5 | -0.17308 | 15.90521 | -5.575804e-207 | 100 | 1 | 4
132.47021 | 179 | -0.16506 | 15.9015 | 1.417413e-199 | 100 | 1 | 4
129.46926 | 179.5 | -0.15579 | 15.89385 | 1.109165e-192 | 100 | 1 | 4
126.54199 | 180 | -0.14836 | 15.93119 | -2.819585e-185 | 100 | 1 | 4
123.68492 | 180.5 | -0.14095 | 15.80826 | -2.206403e-178 | 100 | 1 | 4
120.90527 | 181 | -0.13413 | 15.82656 | 5.60885e-171 | 100 | 1 | 4
118.19039 | 181.5 | -0.12681 | 15.9947 | 4.38908e-164 | 100 | 1 | 4
115.54723 | 182 | -0.12014 | 15.89259 | -1.115739e-156 | 100 | 1 | 4
112.9622 | 182.5 | -0.11439 | 15.8193 | -8.730964e-150 | 100 | 1 | 4
110.44753 | 183 | -0.10993 | 15.9527 | 2.21948e-142 | 100 | 1 | 4
107.99168 | 183.5 | -0.10476 | 15.93451 | 1.736804e-135 | 100 | 1 | 4
105.59177 | 184 | -0.09977179 | 15.80521 | -4.415094e-128 | 100 | 1 | 4
103.24906 | 184.5 | -0.0944815 | 15.91245 | -3.454933e-121 | 100 | 1 | 4
100.96263 | 185 | -0.09193937 | 15.90013 | 8.782711e-114 | 100 | 1 | 4
98.733 | 185.5 | -0.08701107 | 15.90814 | 6.872714e-107 | 100 | 1 | 4
96.56056 | 186 | -0.08460219 | 15.81977 | -1.747098e-99 | 100 | 1 | 4
94.4418 | 186.5 | -0.07954863 | 15.95316 | -1.367153e-92 | 100 | 1 | 4
92.37996 | 187 | -0.07757029 | 15.92633 | 3.475409e-85 | 100 | 1 | 4
90.37045 | 187.5 | -0.07280297 | 16.04084 | 2.719604e-78 | 100 | 1 | 4
88.41984 | 188 | -0.07040057 | 15.84914 | -6.913447e-71 | 100 | 1 | 4
86.51724 | 188.5 | -0.06798955 | 15.995 | -5.409964e-64 | 100 | 1 | 4
84.66791 | 189 | -0.0638793 | 15.90557 | 1.375255e-56 | 100 | 1 | 4
82.87329 | 189.5 | -0.06149542 | 15.88874 | 1.076175e-49 | 100 | 1 | 4
81.13323 | 190 | -0.05913747 | 16.00413 | -2.735722e-42 | 100 | 1 | 4
79.4408 | 190.5 | -0.05531538 | 15.91415 | -2.140778e-35 | 100 | 1 | 4
77.79754 | 191 | -0.05335008 | 15.90549 | 5.442027e-28 | 100 | 1 | 4
76.19855 | 191.5 | -0.05148808 | 15.97383 | 4.258537e-21 | 100 | 1 | 4
74.6423 | 192 | -0.0495207 | 15.95813 | -1.082554e-13 | 100 | 1 | 4
73.13111 | 192.5 | -0.04952588 | 15.94782 | -8.471281e-07 | 100 | 1 | 4
71.65785 | 193 | -0.04699173 | 16.04219 | 24.49763 | 75.50237 | 1 | 5
70.23097 | 193.5 | -0.03867524 | 15.99499 | 80 | 20 | 1 | 5
68.83912 | 194 | 0.01539397 | 15.99031 | 80 | 20 | 1 | 5
67.47141 | 194.5 | 0.00730479 | 15.93231 | 80 | 20 | 1 | 5
66.14008 | 195 | -0.006862035 | 16.16388 | 80 | 20 | 1 | 5
64.85565 | 195.5 | -0.01379525 | 16.03377 | 80 | 20 | 1 | 5
63.60909 | 196 | -0.01946791 | 16.08512 | 80 | 20 | 1 | 5
62.40274 | 196.5 | -0.02315316 | 16.18906 | 80 | 20 | 1 | 5
61.22897 | 197 | -0.02328596 | 16.11398 | 80 | 20 | 1 | 5
60.08461 | 197.5 | -0.02357612 | 16.08932 | 80 | 20 | 1 | 5
58.98512 | 198 | -0.02356494 | 16.11606 | 80 | 20 | 1 | 5
57.91427 | 198.5 | -0.02417895 | 16.16362 | 80 | 20 | 1 | 5
56.87719 | 199 | -0.02286194 | 16.10841 | 80 | 20 | 1 | 5
55.86899 | 199.5 | -0.0219346 | 16.03369 | 80 | 20 | 1 | 5
54.89531 | 200 | -0.02248669 | 16.10569 | 80 | 20 | 1 | 5
53.95845 | 200.5 | -0.0219986 | 16.11398 | 80 | 20 | 1 | 5
53.05173 | 201 | -0.02076035 | 16.21179 | 80 | 20 | 1 | 5
52.1662 | 201.5 | -0.02007088 | 15.97376 | 80 | 20 | 1 | 5
51.30564 | 202 | -0.0204752 | 16.30007 | 80 | 20 | 1 | 5
50.47104 | 202.5 | -0.01801218 | 16.03684 | 80 | 20 | 1 | 5
49.66809 | 203 | -0.01924383 | 16.10742 | 80 | 20 | 1 | 5
48.89156 | 203.5 | -0.01806626 | 16.16459 | 80 | 20 | 1 | 5
48.13157 | 204 | -0.0173842 | 16.1519 | 80 | 20 | 1 | 5
47.40007 | 204.5 | -0.01637439 | 16.05733 | 80 | 20 | 1 | 5
46.69106 | 205 | -0.01609843 | 16.22779 | 80 | 20 | 1 | 5
46.00336 | 205.5 | -0.0139761 | 16.20902 | 80 | 20 | 1 | 5
45.33656 | 206 | -0.01462244 | 16.2075 | 80 | 20 | 1 | 5
44.69181 | 206.5 | -0.01384605 | 16.13498 | 80 | 20 | 1 | 5
44.06892 | 207 | -0.01290959 | 16.11927 | 80 | 20 | 1 | 5
43.46969 | 207.5 | -0.01324126 | 16.12012 | 80 | 20 | 1 | 5
42.88451 | 208 | -0.01278031 | 16.25944 | 80 | 20 | 1 | 5
42.31843 | 208.5 | -0.01367122 | 16.20019 | 80 | 20 | 1 | 5
41.77066 | 209 | -0.01306586 | 16.25921 | 80 | 20 | 1 | 5
41.24193 | 209.5 | -0.01193164 | 16.17026 | 80 | 20 | 1 | 5
40.73011 | 210 | -0.01124514 | 16.19049 | 80 | 20 | 1 | 5
40.22974 | 210.5 | -0.01069335 | 16.26663 | 80 | 20 | 1 | 5
39.74866 | 211 | -0.01011538 | 16.19822 | 80 | 20 | 1 | 5
39.28317 | 211.5 | -0.01137503 | 16.25593 | 80 | 20 | 1 | 5
38.82612 | 212 | -0.008779347 | 16.18162 | 80 | 20 | 1 | 5
38.39227 | 212.5 | -0.01006984 | 16.2246 | 80 | 20 | 1 | 5
37.96611 | 213 | -0.007771621 | 16.16232 | 80 | 20 | 1 | 5
37.56334 | 213.5 | -0.008012321 | 16.18807 | 80 | 20 | 1 | 5
37.17799 | 214 | -0.009147852 | 16.15322 | 80 | 20 | 1 | 5
36.79783 | 214.5 | -0.008335387 | 16.26342 | 80 | 20 | 1 | 5
36.42893 | 215 | -0.008623257 | 16.11725 | 80 | 20 | 1 | 5
36.07634 | 215.5 | -0.008284325 | 16.15656 | 80 | 20 | 1 | 5
35.72921 | 216 | -0.007915375 | 16.27391 | 80 | 20 | 1 | 5
35.39169 | 216.5 | -0.008075342 | 16.08477 | 80 | 20 | 1 | 5
35.07119 | 217 | -0.0077348 | 16.20122 | 80 | 20 | 1 | 5
34.75644 | 217.5 | -0.008119503 | 16.19221 | 80 | 20 | 1 | 5
34.45039 | 218 | -0.008640718 | 16.26168 | 80 | 20 | 1 | 5
34.16112 | 218.5 | -0.008266121 | 16.10855 | 80 | 20 | 1 | 5
33.87941 | 219 | -0.008572695 | 16.17619 | 80 | 20 | 1 | 5
33.6079 | 219.5 | -0.006327566 | 16.19568 | 80 | 20 | 1 | 5
33.34632 | 220 | -0.005461473 | 16.22328 | 80 | 20 | 1 | 5
33.08899 | 220.5 | -0.006108521 | 16.17515 | 80 | 20 | 1 | 5
32.8402 | 221 | -0.006830272 | 16.31663 | 80 | 20 | 1 | 5
32.60107 | 221.5 | -0.00545284 | 16.24632 | 80 | 20 | 1 | 5
32.37504 | 222 | -0.006018652 | 16.21307 | 80 | 20 | 1 | 5
32.15168 | 222.5 | -0.005563132 | 16.31111 | 80 | 20 | 1 | 5
31.93598 | 223 | -0.005599679 | 16.25282 | 80 | 20 | 1 | 5
31.72972 | 223.5 | -0.005963052 | 16.20187 | 80 | 20 | 1 | 5
31.52229 | 224 | -0.004668796 | 16.27359 | 80 | 20 | 1 | 5
31.32629 | 224.5 | -0.006936811 | 16.1423 | 80 | 20 | 1 | 5
31.13452 | 225 | -0.004721683 | 16.22546 | 80 | 20 | 1 | 5
30.95413 | 225.5 | -0.005445839 | 16.29601 | 80 | 20 | 1 | 5
30.78006 | 226 | -0.003577398 | 16.15515 | 80 | 20 | 1 | 5
30.62132 | 226.5 | -0.006132846 | 16.25138 | 80 | 20 | 1 | 5
30.49053 | 227 | -0.004732481 | 16.27618 | 80 | 20 | 1 | 5
30.39787 | 227.5 | -0.004159806 | 16.30347 | 80 | 20 | 1 | 5
30.37654 | 228 | -0.003172602 | 16.37433 | 80 | 20 | 1 | 5
30.42609 | 228.5 | -0.002637901 | 16.29603 | 80 | 20 | 1 | 5
30.56301 | 229 | -0.003166892 | 16.35709 | 80 | 20 | 1 | 5
30.79356 | 229.5 | -0.00195931 | 16.4402 | 80 | 20 | 1 | 5
31.10178 | 230 | -0.0007461835 | 16.26966 | 80 | 20 | 1 | 5
31.4878 | 230.5 | 0.0008962959 | 16.45208 | 80 | 20 | 1 | 5
31.9412 | 231 | 0.002596339 | 16.42191 | 80 | 20 | 1 | 5
32.44715 | 231.5 | 0.004694655 | 16.41627 | 80 | 20 | 1 | 5
32.98899 | 232 | 0.003877693 | 16.34364 | 80 | 20 | 1 | 5
33.55497 | 232.5 | 0.008098951 | 16.39161 | 80 | 20 | 1 | 5
34.13182 | 233 | 0.00660237 | 16.2759 | 80 | 20 | 1 | 5
34.71811 | 233.5 | 0.008406338 | 16.25146 | 80 | 20 | 1 | 5
35.287 | 234 | 0.008767597 | 16.35584 | 80 | 20 | 1 | 5
35.84286 | 234.5 | 0.00846058 | 16.27599 | 80 | 20 | 1 | 5
36.37715 | 235 | 0.00866107 | 16.29792 | 80 | 20 | 1 | 5
36.88339 | 235.5 | 0.00729035 | 16.17484 | 80 | 20 | 1 | 5
37.3623 | 236 | 0.007571355 | 16.29791 | 80 | 20 | 1 | 5
37.81962 | 236.5 | 0.006352531 | 16.34181 | 80 | 20 | 1 | 5
38.22989 | 237 | 0.007030167 | 16.19787 | 80 | 20 | 1 | 5
38.60568 | 237.5 | 0.00598197 | 16.31773 | 80 | 20 | 1 | 5
38.95003 | 238 | 0.004025344 | 16.15152 | 80 | 20 | 1 | 5
39.25987 | 238.5 | 0.005185286 | 16.1881 | 80 | 20 | 1 | 5
39.53708 | 239 | 0.004413288 | 16.15965 | 80 | 20 | 1 | 5
39.77762 | 239.5 | 0.001485506 | 16.07829 | 80 | 20 | 1 | 5
39.98064 | 240 | 0.003120379 | 16.21239 | 80 | 20 | 1 | 5
40.1645 | 240.5 | 0.003241058 | 16.19074 | 80 | 20 | 1 | 5
40.31115 | 241 | 0.0004261276 | 16.27974 | 80 | 20 | 1 | 5
40.43085 | 241.5 | 0.0008826863 | 16.24581 | 80 | 20 | 1 | 5
40.5269 | 242 | 0.0007032036 | 16.28554 | 80 | 20 | 1 | 5
40.60464 | 242.5 | -0.000134395 | 16.25518 | 80 | 20 | 1 | 5
40.65645 | 243 | -0.001052011 | 16.16741 | 80 | 20 | 1 | 5
40.68944 | 243.5 | -0.0001127731 | 16.23267 | 80 | 20 | 1 | 5
40.70165 | 244 | -0.001259767 | 16.25581 | 80 | 20 | 1 | 5
40.70467 | 244.5 | -0.002304277 | 16.27165 | 80 | 20 | 1 | 5
40.69826 | 245 | -0.0009858804 | 16.26722 | 80 | 20 | 1 | 5
40.68109 | 245.5 | -0.00202691 | 16.15685 | 80 | 20 | 1 | 5
40.65619 | 246 | -0.001319791 | 16.28124 | 80 | 20 | 1 | 5
40.6209 | 246.5 | -0.001828489 | 16.20495 | 80 | 20 | 1 | 5
40.58204 | 247 | -0.002379063 | 16.30402 | 80 | 20 | 1 | 5
40.54407 | 247.5 | -0.002322438 | 16.31166 | 80 | 20 | 1 | 5
40.50388 | 248 | -0.00141847 | 16.25317 | 80 | 20 | 1 | 5
40.46492 | 248.5 | -0.002370209 | 16.19587 | 80 | 20 | 1 | 5
40.42439 | 249 | -0.002498731 | 16.29999 | 80 | 20 | 1 | 5
40.3766 | 249.5 | -0.001815826 | 16.07983 | 80 | 20 | 1 | 5
40.33871 | 250 | -0.001759691 | 16.22812 | 80 | 20 | 1 | 5
40.29918 | 250.5 | -0.0007116138 | 16.33231 | 80 | 20 | 1 | 5
40.26163 | 251 | -0.001371418 | 16.28424 | 80 | 20 | 1 | 5
40.22152 | 251.5 | -0.002910308 | 16.29986 | 80 | 20 | 1 | 5
40.18521 | 252 | -0.00209336 | 16.2589 | 80 | 20 | 1 | 5
40.15102 | 252.5 | -0.0007814378 | 16.33901 | 80 | 20 | 1 | 5
40.1222 | 253 | -0.002067652 | 16.2385 | 80 | 20 | 1 | 5
40.0924 | 253.5 | -0.001405994 | 16.22013 | 80 | 20 | 1 | 5
40.06671 | 254 | -0.001585563 | 16.143 | 80 | 20 | 1 | 5
40.04072 | 254.5 | -0.001214955 | 16.27353 | 80 | 20 | 1 | 5
40.01952 | 255 | -0.002976259 | 16.34262 | 80 | 20 | 1 | 5
39.99888 | 255.5 | -0.001041686 | 16.16729 | 80 | 20 | 1 | 5
39.98557 | 256 | -0.001611091 | 16.2513 | 80 | 20 | 1 | 5
39.96981 | 256.5 | 1.776678e-05 | 16.27735 | 80 | 20 | 1 | 5
39.95579 | 257 | 0.0006379128 | 16.24922 | 80 | 20 | 1 | 5
39.9513 | 257.5 | -1.760206e-05 | 16.25975 | 80 | 20 | 1 | 5
39.94509 | 258 | -0.001706153 | 16.2337 | 80 | 20 | 1 | 5
39.94109 | 258.5 | -0.0008373587 | 16.21784 | 80 | 20 | 1 | 5
39.93744 | 259 | -0.0002908416 | 16.20916 | 80 | 20 | 1 | 5
39.93902 | 259.5 | -0.001495731 | 16.2142 | 80 | 20 | 1 | 5
39.93908 | 260 | 0.0007162979 | 16.24588 | 80 | 20 | 1 | 5
39.93887 | 260.5 | -0.001113683 | 16.27355 | 80 | 20 | 1 | 5
39.94541 | 261 | -0.001396006 | 16.20854 | 80 | 20 | 1 | 5
39.94741 | 261.5 | -0.0002922206 | 16.3017 | 80 | 20 | 1 | 5
39.94846 | 262 | -0.0003665803 | 16.31915 | 80 | 20 | 1 | 5
39.952 | 262.5 | -0.0003138471 | 16.2823 | 80 | 20 | 1 | 5
39.95703 | 263 | -0.0004990118 | 16.21543 | 80 | 20 | 1 | 5
39.96188 | 263.5 | -0.001902906 | 16.30114 | 80 | 20 | 1 | 5
39.97185 | 264 | -0.0009968533 | 16.23949 | 80 | 20 | 1 | 5
39.97781 | 264.5 | -5.118776e-05 | 16.13695 | 80 | 20 | 1 | 5
39.97922 | 265 | 7.158391e-05 | 16.24788 | 80 | 20 | 1 | 5
39.98963 | 265.5 | -0.001588358 | 16.28604 | 80 | 20 | 1 | 5
39.98977 | 266 | -0.0006554803 | 16.28568 | 80 | 20 | 1 | 5
39.99661 | 266.5 | -0.0004113321 | 16.25522 | 80 | 20 | 1 | 5
40.00133 | 267 | 9.11276e-05 | 16.34667 | 80 | 20 | 1 | 5
40.00357 | 267.5 | 0.001126218 | 16.35721 | 80 | 20 | 1 | 5
40.00318 | 268 | -0.0008237163 | 16.2907 | 80 | 20 | 1 | 5
40.00403 | 268.5 | -0.001600869 | 16.29255 | 80 | 20 | 1 | 5
40.00357 | 269 | -0.001370367 | 16.19125 | 80 | 20 | 1 | 5
40.00679 | 269.5 | 0.001016657 | 16.36113 | 80 | 20 | 1 | 5
40.01488 | 270 | -0.0001748581 | 16.28181 | 80 | 20 | 1 | 5
40.01381 | 270.5 | -0.0003088945 | 16.24996 | 80 | 20 | 1 | 5
40.01171 | 271 | -0.0002828952 | 16.34404 | 80 | 20 | 1 | 5
40.01632 | 271.5 | -0.0005262733 | 16.21585 | 80 | 20 | 1 | 5
40.01648 | 272 | 0.0007174483 | 16.29763 | 80 | 20 | 1 | 5
40.01554 | 272.5 | -0.0009668593 | 16.29452 | 80 | 20 | 1 | 5
40.0175 | 273 | -0.001797009 | 16.22642 | 80 | 20 | 1 | 5
40.02086 | 273.5 | -0.001118852 | 16.26746 | 80 | 20 | 1 | 5
40.01828 | 274 | -0.0006288916 | 16.18643 | 80 | 20 | 1 | 5
40.0133 | 274.5 | -0.0009696639 | 16.33271 | 80 | 20 | 1 | 5
40.00963 | 275 | 4.362841e-05 | 16.14699 | 80 | 20 | 1 | 5
40.01679 | 275.5 | -0.001654042 | 16.24396 | 80 | 20 | 1 | 5
40.01568 | 276 | -0.0007643042 | 16.19608 | 80 | 20 | 1 | 5
40.0144 | 276.5 | -0.0002181134 | 16.26592 | 80 | 20 | 1 | 5
40.00713 | 277 | 0.0003116711 | 16.28456 | 80 | 20 | 1 | 5
40.0066 | 277.5 | -0.001085968 | 16.27195 | 80 | 20 | 1 | 5
40.00621 | 278 | -0.001151555 | 16.18295 | 80 | 20 | 1 | 5
40.00445 | 278.5 | -0.001122728 | 16.19865 | 80 | 20 | 1 | 5
40.00602 | 279 | 0.0002889435 | 16.22087 | 80 | 20 | 1 | 5
40.00882 | 279.5 | -0.001055149 | 16.24944 | 80 | 20 | 1 | 5
40.0087 | 280 | -0.001329738 | 16.20699 | 80 | 20 | 1 | 5
40.00815 | 280.5 | -0.001047777 | 16.28274 | 80 | 20 | 1 | 5
40.01221 | 281 | -0.0007865288 | 16.26215 | 80 | 20 | 1 | 5
40.0114 | 281.5 | -0.001197751 | 16.19756 | 80 | 20 | 1 | 5
40.01516 | 282 | -0.002574197 | 16.28917 | 80 | 20 | 1 | 5
40.01636 | 282.5 | -0.001481903 | 16.32906 | 80.00001 | 19.99999 | 1 | 5
40.02178 | 283 | -0.001088037 | 16.16558 | -5.59345 | 107.1506 | 1 | 6
40.0602 | 283.5 | 0.003856748 | 16.17274 | -1.563277e-28 | 100 | 1 | 6
40.41327 | 284 | 0.01837504 | 16.25903 | -3.950558e-57 | 100 | 1 | 6
41.33729 | 284.5 | 0.04380991 | 16.13985 | -9.98346e-86 | 100 | 1 | 6
42.99942 | 285 | 0.08409205 | 16.23826 | -2.522921e-114 | 100 | 1 | 6
45.55148 | 285.5 | 0.13388 | 16.11039 | -6.375677e-143 | 100 | 1 | 6
48.98974 | 286 | 0.18861 | 16.13069 | -1.611198e-171 | 100 | 1 | 6
53.20411 | 286.5 | 0.23949 | 16.15126 | -4.071661e-200 | 100 | 1 | 6
58.06769 | 287 | 0.28689 | 16.03547 | -1.02895e-228 | 100 | 1 | 6
63.39711 | 287.5 | 0.32605 | 16.09026 | -2.60026e-257 | 100 | 1 | 6
69.07857 | 288 | 0.36259 | 16.04966 | -6.571121e-286 | 100 | 1 | 6
75.00612 | 288.5 | 0.3993 | 16.11388 | -1.660589e-314 | 100 | 1 | 6
81.13396 | 289 | 0.43885 | 16.12254 | 0 | 100 | 1 | 6
87.44976 | 289.5 | 0.48092 | 16.0597 | 0 | 100 | 1 | 6
93.92065 | 290 | 0.5213 | 16.02653 | 0 | 100 | 1 | 6
100.47351 | 290.5 | 0.55895 | 16.03075 | 0 | 100 | 1 | 6
107.0372 | 291 | 0.59447 | 16.00763 | 0 | 100 | 1 | 6
113.57048 | 291.5 | 0.62155 | 15.86947 | 0 | 100 | 1 | 6
120.03921 | 292 | 0.64848 | 16.02019 | 0 | 100 | 1 | 6
126.44017 | 292.5 | 0.6742 | 16.05296 | 0 | 100 | 1 | 6
132.75276 | 293 | 0.69726 | 16.13627 | 0 | 100 | 1 | 6
138.98456 | 293.5 | 0.71834 | 15.86406 | 0 | 100 | 1 | 6
145.10674 | 294 | 0.73801 | 16.03212 | 0 | 100 | 1 | 6
151.11053 | 294.5 | 0.75555 | 16.10105 | 0 | 100 | 1 | 6
156.98849 | 295 | 0.77389 | 16.06543 | 0 | 100 | 1 | 6
162.73146 | 295.5 | 0.79007 | 16.18198 | 0 | 100 | 1 | 6
168.35185 | 296 | 0.80651 | 15.84053 | 0 | 100 | 1 | 6
173.87118 | 296.5 | 0.82661 | 15.95223 | 0 | 100 | 1 | 6
179.29964 | 297 | 0.84636 | 15.90502 | 0 | 100 | 1 | 6
184.65104 | 297.5 | 0.86607 | 15.97901 | -1.438279e-314 | 100 | 1 | 6
189.9373 | 298 | 0.88601 | 15.89108 | -5.69142e-286 | 100 | 1 | 6
195.15637 | 298.5 | 0.90883 | 16.07872 | -2.252154e-257 | 100 | 1 | 6
200.33488 | 299 | 0.93089 | 16.00594 | 1.966516e-228 | 100 | 1 | 7
204.85894 | 299.5 | 0.79247 | 16.0943 | 1.494754e-222 | 100 | 1 | 7
208.2804 | 300 | 0.52242 | 16.02159 | 7.83511e-217 | 100 | 1 | 7
210.40457 | 300.5 | 0.31159 | 16.05947 | 4.106961e-211 | 100 | 1 | 7
211.52784 | 301 | 0.19653 | 16.05162 | 2.152762e-205 | 100 | 1 | 7
212.03729 | 301.5 | 0.15415 | 15.89284 | 1.128422e-199 | 100 | 1 | 7
212.23343 | 302 | 0.14408 | 16.07778 | 5.914895e-194 | 100 | 1 | 7
212.25785 | 302.5 | 0.13916 | 16.02127 | 3.100434e-188 | 100 | 1 | 7
212.13504 | 303 | 0.12076 | 16.01385 | 1.625167e-182 | 100 | 1 | 7
211.83977 | 303.5 | 0.0933493 | 16.02134 | 8.518702e-177 | 100 | 1 | 7
211.36168 | 304 | 0.06464125 | 16.06351 | 4.465282e-171 | 100 | 1 | 7
210.71667 | 304.5 | 0.04206941 | 16.16823 | 2.340585e-165 | 100 | 1 | 7
209.95127 | 305 | 0.03152129 | 15.99409 | 1.226874e-159 | 100 | 1 | 7
209.13062 | 305.5 | 0.02668063 | 16.02199 | 6.430953e-154 | 100 | 1 | 7
208.30262 | 306 | 0.02596577 | 16.05164 | 3.370938e-148 | 100 | 1 | 7
207.49259 | 306.5 | 0.03236361 | 16.03142 | 1.766958e-142 | 100 | 1 | 7
206.71935 | 307 | 0.03739077 | 15.98991 | 9.261936e-137 | 100 | 1 | 7
205.99217 | 307.5 | 0.04149442 | 16.04909 | 4.854866e-131 | 100 | 1 | 7
205.30972 | 308 | 0.04528759 | 16.03725 | 2.544794e-125 | 100 | 1 | 7
204.66753 | 308.5 | 0.05108835 | 15.93036 | 1.333915e-119 | 100 | 1 | 7
204.07653 | 309 | 0.0552054 | 16.0116 | 6.992036e-114 | 100 | 1 | 7
203.53011 | 309.5 | 0.05914545 | 16.05097 | 3.665044e-108 | 100 | 1 | 7
203.03064 | 310 | 0.0635996 | 16.05752 | 1.921121e-102 | 100 | 1 | 7
202.58837 | 310.5 | 0.06951263 | 16.06317 | 1.007001e-96 | 100 | 1 | 7
202.19552 | 311 | 0.07564219 | 16.06925 | 5.27844e-91 | 100 | 1 | 7
201.84841 | 311.5 | 0.07918103 | 15.96014 | 2.766821e-85 | 100 | 1 | 7
201.54489 | 312 | 0.08353221 | 16.06603 | 1.450296e-79 | 100 | 1 | 7
201.27931 | 312.5 | 0.08796735 | 16.09981 | 7.602072e-74 | 100 | 1 | 7
201.04566 | 313 | 0.09163235 | 16.0244 | 3.984809e-68 | 100 | 1 | 7
200.84291 | 313.5 | 0.09478126 | 16.02441 | 2.088733e-62 | 100 | 1 | 7
200.67556 | 314 | 0.09635641 | 16.12741 | 1.09486e-56 | 100 | 1 | 7
200.53196 | 314.5 | 0.10007 | 15.95591 | 5.738969e-51 | 100 | 1 | 7
200.4085 | 315 | 0.10229 | 15.96429 | 3.008218e-45 | 100 | 1 | 7
200.31222 | 315.5 | 0.10364 | 16.02167 | 1.57683e-39 | 100 | 1 | 7
200.23325 | 316 | 0.10485 | 16.07624 | 8.265332e-34 | 100 | 1 | 7
200.16558 | 316.5 | 0.10597 | 16.06341 | 4.332472e-28 | 100 | 1 | 7
200.1143 | 317 | 0.10796 | 16.02885 | 2.270969e-22 | 100 | 1 | 7
200.07429 | 317.5 | 0.10776 | 16.11232 | 1.190383e-16 | 100 | 1 | 7
200.03643 | 318 | 0.10865 | 16.01028 | 6.239679e-11 | 100 | 1 | 7
200.00975 | 318.5 | 0.11071 | 16.05494 | 3.270677e-05 | 99.99997 | 1 | 7
199.9966 | 319 | 0.10976 | 16.03598 | 18.66108 | 81.33892 | 1 | 8
199.9875 | 319.5 | 0.16596 | 16.18277 | 79.99994 | 20.00006 | 1 | 8
200.02243 | 320 | 0.4787 | 16.06021 | 80 | 20 | 1 | 8
200.04789 | 320.5 | 0.4732 | 16.15849 | 80 | 20 | 1 | 8
200.05035 | 321 | 0.40915 | 16.47396 | 80 | 20 | 1 | 8
200.04617 | 321.5 | 0.35581 | 16.3826 | 80 | 20 | 1 | 8
200.03352 | 322 | 0.32163 | 16.45131 | 80 | 20 | 1 | 8
200.02218 | 322.5 | 0.29796 | 16.3498 | 80 | 20 | 1 | 8
200.01261 | 323 | 0.28158 | 16.28792 | 80 | 20 | 1 | 8
200.0146 | 323.5 | 0.26737 | 16.33358 | 80 | 20 | 1 | 8
200.01331 | 324 | 0.25471 | 16.51769 | 80 | 20 | 1 | 8
200.0058 | 324.5 | 0.24494 | 16.50205 | 80 | 20 | 1 | 8
199.99958 | 325 | 0.23751 | 16.50556 | 80 | 20 | 1 | 8
199.99632 | 325.5 | 0.23222 | 16.57661 | 80 | 20 | 1 | 8
199.99306 | 326 | 0.22508 | 16.66627 | 80 | 20 | 1 | 8
199.99517 | 326.5 | 0.21882 | 16.51765 | 80 | 20 | 1 | 8
199.99844 | 327 | 0.21443 | 16.6095 | 80 | 20 | 1 | 8
200.00034 | 327.5 | 0.21129 | 16.47067 | 80 | 20 | 1 | 8
200.00315 | 328 | 0.2081 | 16.45152 | 80 | 20 | 1 | 8
200.00302 | 328.5 | 0.20358 | 16.57309 | 80 | 20 | 1 | 8
200.00203 | 329 | 0.20055 | 16.57716 | 80 | 20 | 1 | 8
200.00541 | 329.5 | 0.19562 | 16.62287 | 80 | 20 | 1 | 8
200.00696 | 330 | 0.19331 | 16.64575 | 80 | 20 | 1 | 8
200.00798 | 330.5 | 0.19083 | 16.66976 | 80 | 20 | 1 | 8
200.01349 | 331 | 0.18854 | 16.71294 | 80 | 20 | 1 | 8
200.01241 | 331.5 | 0.18685 | 16.5838 | 80 | 20 | 1 | 8
200.01487 | 332 | 0.18521 | 16.6042 | 80 | 20 | 1 | 8
200.01143 | 332.5 | 0.18369 | 16.70522 | 80 | 20 | 1 | 8
200.01012 | 333 | 0.18086 | 16.62573 | 80 | 20 | 1 | 8
200.01266 | 333.5 | 0.18037 | 16.59722 | 80 | 20 | 1 | 8
200.01183 | 334 | 0.17757 | 16.57177 | 80 | 20 | 1 | 8
200.01356 | 334.5 | 0.17665 | 16.68054 | 80 | 20 | 1 | 8
200.01488 | 335 | 0.17446 | 16.68884 | 80 | 20 | 1 | 8
200.01408 | 335.5 | 0.17302 | 16.7275 | 80 | 20 | 1 | 8
200.00987 | 336 | 0.17097 | 16.68606 | 80 | 20 | 1 | 8
200.01424 | 336.5 | 0.17111 | 16.78588 | 80 | 20 | 1 | 8
200.01306 | 337 | 0.16736 | 16.73899 | 80 | 20 | 1 | 8
200.01395 | 337.5 | 0.16842 | 16.86556 | 80 | 20 | 1 | 8
200.01418 | 338 | 0.16586 | 16.72992 | 80 | 20 | 1 | 8
200.01576 | 338.5 | 0.16622 | 16.8311 | 80 | 20 | 1 | 8
200.01583 | 339 | 0.16588 | 16.74203 | 80 | 20 | 1 | 8
200.01221 | 339.5 | 0.16429 | 16.65887 | 80 | 20 | 1 | 8
200.00897 | 340 | 0.16407 | 16.83317 | 80 | 20 | 1 | 8
200.00917 | 340.5 | 0.16167 | 16.72074 | 80 | 20 | 1 | 8
200.00883 | 341 | 0.16054 | 16.82123 | 80 | 20 | 1 | 8
200.00339 | 341.5 | 0.15936 | 16.80903 | 80 | 20 | 1 | 8
200.00329 | 342 | 0.15964 | 16.81398 | 80 | 20 | 1 | 8
200.00889 | 342.5 | 0.16019 | 16.87561 | 80 | 20 | 1 | 8
200.01276 | 343 | 0.15889 | 16.86322 | 80 | 20 | 1 | 8
200.01543 | 343.5 | 0.15547 | 16.81441 | 80 | 20 | 1 | 8
200.02017 | 344 | 0.15698 | 16.80824 | 80 | 20 | 1 | 8
200.02272 | 344.5 | 0.15646 | 16.77399 | 80 | 20 | 1 | 8
200.01908 | 345 | 0.15523 | 16.77014 | 80 | 20 | 1 | 8
200.01928 | 345.5 | 0.15383 | 16.759 | 80 | 20 | 1 | 8
200.01931 | 346 | 0.15384 | 16.75653 | 80 | 20 | 1 | 8
200.01809 | 346.5 | 0.15315 | 16.93022 | 80 | 20 | 1 | 8
200.01795 | 347 | 0.15332 | 16.92166 | 80 | 20 | 1 | 8
200.0186 | 347.5 | 0.15131 | 16.90646 | 80 | 20 | 1 | 8
200.01895 | 348 | 0.15142 | 16.82553 | 80 | 20 | 1 | 8
200.01807 | 348.5 | 0.15148 | 16.87732 | 80 | 20 | 1 | 8
200.01541 | 349 | 0.1509 | 16.9208 | 80 | 20 | 1 | 8
200.01729 | 349.5 | 0.15078 | 16.84079 | 80 | 20 | 1 | 8
200.01668 | 350 | 0.14876 | 16.91032 | 80 | 20 | 1 | 8
200.01938 | 350.5 | 0.14806 | 16.9017 | 80 | 20 | 1 | 8
200.01933 | 351 | 0.14931 | 16.97921 | 80 | 20 | 1 | 8
200.01934 | 351.5 | 0.14793 | 16.94189 | 80 | 20 | 1 | 8
200.01914 | 352 | 0.148 | 16.99305 | 80 | 20 | 1 | 8
200.02014 | 352.5 | 0.14707 | 17.00098 | 80 | 20 | 1 | 8
200.02255 | 353 | 0.14611 | 16.94376 | 80 | 20 | 1 | 8
200.01973 | 353.5 | 0.1469 | 16.92061 | 80 | 20 | 1 | 8
200.01333 | 354 | 0.14662 | 17.01314 | 80 | 20 | 1 | 8
200.01211 | 354.5 | 0.1462 | 16.86658 | 80 | 20 | 1 | 8
200.01729 | 355 | 0.14362 | 16.97249 | 80 | 20 | 1 | 8
200.0194 | 355.5 | 0.14384 | 17.02955 | 80 | 20 | 1 | 8
200.01913 | 356 | 0.14383 | 16.93721 | 80 | 20 | 1 | 8
200.01892 | 356.5 | 0.14302 | 16.95066 | 80 | 20 | 1 | 8
200.01701 | 357 | 0.14231 | 16.97897 | 80 | 20 | 1 | 8
200.013 | 357.5 | 0.14317 | 17.02232 | 80 | 20 | 1 | 8
200.01059 | 358 | 0.14228 | 16.99568 | 80 | 20 | 1 | 8
200.01239 | 358.5 | 0.14366 | 17.01299 | 80 | 20 | 1 | 8
200.01363 | 359 | 0.14169 | 16.9687 | 80 | 20 | 1 | 8
200.01544 | 359.5 | 0.14294 | 17.09647 | 80 | 20 | 1 | 8
200.0173 | 360 | 0.1399 | 16.97234 | 80 | 20 | 1 | 8
200.01933 | 360.5 | 0.14095 | 16.94124 | 80 | 20 | 1 | 8
200.02029 | 361 | 0.13976 | 17.00302 | 80 | 20 | 1 | 8
200.01979 | 361.5 | 0.14023 | 16.95057 | 80 | 20 | 1 | 8
200.01819 | 362 | 0.14075 | 16.97219 | 80 | 20 | 1 | 8
200.02147 | 362.5 | 0.13882 | 16.90877 | 80 | 20 | 1 | 8
200.0257 | 363 | 0.13879 | 17.06284 | 80 | 20 | 1 | 8
200.02618 | 363.5 | 0.13757 | 17.02914 | 80 | 20 | 1 | 8
200.0308 | 364 | 0.13941 | 17.11612 | 80 | 20 | 1 | 8
200.0286 | 364.5 | 0.13726 | 16.96758 | 80 | 20 | 1 | 8
200.02293 | 365 | 0.13695 | 16.97934 | 80 | 20 | 1 | 8
200.02439 | 365.5 | 0.13733 | 17.12167 | 80 | 20 | 1 | 8
200.02096 | 366 | 0.13646 | 17.03329 | 80 | 20 | 1 | 8
200.01696 | 366.5 | 0.13874 | 16.9383 | 80 | 20 | 1 | 8
200.02109 | 367 | 0.1356 | 17.00812 | 80 | 20 | 1 | 8
200.02124 | 367.5 | 0.13808 | 17.03237 | 80 | 20 | 1 | 8
200.01746 | 368 | 0.13583 | 17.14657 | 80 | 20 | 1 | 8
200.01673 | 368.5 | 0.13417 | 17.00659 | 80 | 20 | 1 | 8
200.01541 | 369 | 0.13558 | 17.11764 | 80 | 20 | 1 | 8
200.00925 | 369.5 | 0.13569 | 17.10531 | 80 | 20 | 1 | 8
200.00663 | 370 | 0.13631 | 16.98903 | 80 | 20 | 1 | 8
200.00911 | 370.5 | 0.13628 | 17.1945 | 80 | 20 | 1 | 8
200.0121 | 371 | 0.13372 | 17.01788 | 80 | 20 | 1 | 8
200.01154 | 371.5 | 0.13487 | 17.0908 | 80 | 20 | 1 | 8
200.01378 | 372 | 0.13383 | 17.09864 | 80 | 20 | 1 | 8
200.01854 | 372.5 | 0.13454 | 17.07865 | 80 | 20 | 1 | 8
200.0159 | 373 | 0.13485 | 17.13328 | 80 | 20 | 1 | 8
200.01642 | 373.5 | 0.13361 | 17.20977 | 80 | 20 | 1 | 8
200.02048 | 374 | 0.13385 | 17.04369 | 80 | 20 | 1 | 8
200.02391 | 374.5 | 0.13315 | 17.12443 | 80 | 20 | 1 | 8
200.02662 | 375 | 0.13361 | 17.04576 | 80 | 20 | 1 | 8
200.02188 | 375.5 | 0.1323 | 17.12937 | 80 | 20 | 1 | 8
200.02023 | 376 | 0.1314 | 17.10191 | 80 | 20 | 1 | 8
200.01729 | 376.5 | 0.13411 | 17.05596 | 80 | 20 | 1 | 8
200.01428 | 377 | 0.13303 | 17.10711 | 80 | 20 | 1 | 8
200.01697 | 377.5 | 0.1335 | 17.0635 | 80 | 20 | 1 | 8
200.0197 | 378 | 0.13366 | 17.07733 | 80 | 20 | 1 | 8
200.02187 | 378.5 | 0.13163 | 17.03807 | 80 | 20 | 1 | 8
200.02243 | 379 | 0.13179 | 17.11732 | 80 | 20 | 1 | 8
200.02104 | 379.5 | 0.13188 | 17.05553 | 80 | 20 | 1 | 8
200.02288 | 380 | 0.13335 | 17.07663 | 80 | 20 | 1 | 8
200.02007 | 380.5 | 0.13124 | 17.14806 | 80 | 20 | 1 | 8
200.01299 | 381 | 0.13205 | 17.07065 | 80 | 20 | 1 | 8
200.01135 | 381.5 | 0.13209 | 17.0874 | 80 | 20 | 1 | 8
200.01357 | 382 | 0.1324 | 17.0454 | 80 | 20 | 1 | 8
200.01358 | 382.5 | 0.1311 | 17.12337 | 80 | 20 | 1 | 8
200.0099 | 383 | 0.13172 | 17.2533 | 80 | 20 | 1 | 8
200.01298 | 383.5 | 0.13241 | 17.32587 | 80 | 20 | 1 | 8
200.01757 | 384 | 0.13118 | 17.10541 | 80 | 20 | 1 | 8
200.01614 | 384.5 | 0.13275 | 17.07761 | 80 | 20 | 1 | 8
200.01977 | 385 | 0.13308 | 17.15899 | 80 | 20 | 1 | 8
200.01843 | 385.5 | 0.13105 | 17.06505 | 80 | 20 | 1 | 8
200.01431 | 386 | 0.13169 | 17.19868 | 80 | 20 | 1 | 8
200.01295 | 386.5 | 0.13199 | 17.18055 | 80 | 20 | 1 | 8
200.01508 | 387 | 0.13092 | 17.23075 | 80 | 20 | 1 | 8
200.01547 | 387.5 | 0.1321 | 17.05055 | 80 | 20 | 1 | 8
200.01486 | 388 | 0.13017 | 17.06099 | 80 | 20 | 1 | 8
200.00991 | 388.5 | 0.13085 | 17.25161 | 80 | 20 | 1 | 8
200.01134 | 389 | 0.13067 | 17.16829 | 80 | 20 | 1 | 8
200.00967 | 389.5 | 0.13006 | 17.13643 | 80 | 20 | 1 | 8
200.00905 | 390 | 0.13125 | 17.15813 | 80 | 20 | 1 | 8
200.01183 | 390.5 | 0.129 | 17.1538 | 80 | 20 | 1 | 8
200.01199 | 391 | 0.12945 | 17.18162 | 80 | 20 | 1 | 8
200.01328 | 391.5 | 0.12982 | 17.19013 | 80 | 20 | 1 | 8
200.01656 | 392 | 0.12914 | 17.24334 | 80 | 20 | 1 | 8
200.02031 | 392.5 | 0.13084 | 17.11024 | 80 | 20 | 1 | 8
200.02079 | 393 | 0.1303 | 17.12488 | 80 | 20 | 1 | 8
200.01882 | 393.5 | 0.12875 | 17.15427 | 80 | 20 | 1 | 8
200.02067 | 394 | 0.12821 | 17.21149 | 80 | 20 | 1 | 8
200.02004 | 394.5 | 0.12763 | 17.14629 | 80 | 20 | 1 | 8
200.01831 | 395 | 0.12814 | 17.24029 | 80 | 20 | 1 | 8
200.01716 | 395.5 | 0.12696 | 17.15042 | 80 | 20 | 1 | 8
200.01263 | 396 | 0.12852 | 17.22235 | 80 | 20 | 1 | 8
200.01404 | 396.5 | 0.1287 | 17.14412 | 80 | 20 | 1 | 8
200.01312 | 397 | 0.12899 | 17.21863 | 80 | 20 | 1 | 8
200.01154 | 397.5 | 0.12738 | 17.23324 | 80 | 20 | 1 | 8
200.018 | 398 | 0.12808 | 17.20357 | 80 | 20 | 1 | 8
200.02035 | 398.5 | 0.12808 | 17.12861 | 80 | 20 | 1 | 8
200.02013 | 399 | 0.12637 | 17.14764 | 80 | 20 | 1 | 8
200.02005 | 399.5 | 0.1273 | 17.24567 | 80 | 20 | 1 | 8
200.01989 | 400 | 0.1259 | 17.32013 | 80 | 20 | 1 | 8
200.02157 | 400.5 | 0.12591 | 17.08775 | 80 | 20 | 1 | 8
200.02351 | 401 | 0.12616 | 17.1941 | 80 | 20 | 1 | 8
200.02337 | 401.5 | 0.12586 | 17.25812 | 80 | 20 | 1 | 8
200.02359 | 402 | 0.12756 | 17.13726 | 80 | 20 | 1 | 8
200.02189 | 402.5 | 0.12668 | 17.29089 | 80 | 20 | 1 | 8
200.02252 | 403 | 0.12786 | 17.27882 | 80 | 20 | 1 | 8
200.02107 | 403.5 | 0.12743 | 17.25387 | 80 | 20 | 1 | 8
200.02303 | 404 | 0.12606 | 17.19855 | 80 | 20 | 1 | 8
200.02112 | 404.5 | 0.12611 | 17.22866 | 80 | 20 | 1 | 8
200.02129 | 405 | 0.12719 | 17.28786 | 80 | 20 | 1 | 8
200.02165 | 405.5 | 0.12776 | 17.20839 | 80 | 20 | 1 | 8
200.01803 | 406 | 0.12562 | 17.13074 | 80 | 20 | 1 | 8
200.01896 | 406.5 | 0.12553 | 17.26959 | 80 | 20 | 1 | 8
200.01979 | 407 | 0.12653 | 17.20632 | 80 | 20 | 1 | 8
200.02033 | 407.5 | 0.12592 | 17.2679 | 80 | 20 | 1 | 8
200.01809 | 408 | 0.12496 | 17.23316 | 80 | 20 | 1 | 8
200.0144 | 408.5 | 0.1251 | 17.24708 | 80 | 20 | 1 | 8