## Sheet
#EXPORTTYPE: | DATA ALL
#FILE: | BRF_PYR500_COOL50_ISO200 80%O2.ngb-ds1
#FORMAT: | NETZSCH5
#FTYPE: | UNICODE
#IDENTITY: | BRF
#MTYPE: | DSC
#INSTRUMENT: | NETZSCH STA 449F1
#PROJECT: | 113397
#DATE/TIME: | 21-10-2025 23:10:30 (UTC+2)
#CORR. FILE: | Correction for method PYROLYSIS500_COOL50_ISO200_80O2
#TEMPCAL: | TCALZERO.TCX
#SENSITIVITY: | SENSZERO.EXX
#LABORATORY: | CHEC-053
#OPERATOR: | CORNELIUS, AHUGO
#REMARK:
#SAMPLE: | BRF
#SAMPLE MASS /mg: | 6.02985
#MATERIAL: | Biochar
#REFERENCE: | algoto
#REFERENCE MASS /mg: | 0
#TYPE OF CRUCIBLE: | Al2O3 85 µl, open
#SAMPLE CRUCIBLE MASS /mg: | 143.5069
#REFERENCE CRUCIBLE MASS /mg: | 144.77
#PURGE 1 MFC: | OXYGEN,252,5 ml/min
#PURGE 2 MFC: | NITROGEN,250,0 ml/min
#PROTECTIVE MFC: | NITROGEN,250,0 ml/min
#DSC RANGE /µV: | 5000
#TG RANGE /mg: | 5000
#TAU-R: | ---
#CORR. CODE: | 20
#EXO: | 1
#RANGE: | 50°C....500°C/-20.0....10.0K/min
#SEGMENT: | S1-9/9
#SEG. 1: | 50°C/5.0(K/min)/500°C
#SEG. 2: | 500°C/01:00/500°C
#SEG. 3: | 500°C/20.0(K/min)/150°C
#SEG. 4: | 150°C/3.0(K/min)/50°C
#SEG. 5: | 50°C/00:30/50°C
#SEG. 6: | 50°C/01:30/50°C
#SEG. 7: | 50°C/10.0(K/min)/200°C
#SEG. 8: | 200°C/00:30/200°C
#SEG. 9: | 200°C/01:30/200°C
##Temp./°C | Time/min | DSC/(uV/mg) | Mass/% | Gas Flow(purge1)/(ml/min) | Gas Flow(protective)/(ml/min) | Sensit./(uV/mW) | Segment
40.089 | 0 | 0.05465973 | 100 | 0 | 100 | 1 | 1
39.7599 | 0.5 | 0.04810529 | 100.14328 | 0 | 100 | 1 | 1
39.66326 | 1 | 0.04770073 | 100.3549 | 0 | 100 | 1 | 1
39.94292 | 1.5 | 0.05008105 | 100.66401 | 0 | 100 | 1 | 1
40.69681 | 2 | 0.05668416 | 100.81138 | 0 | 100 | 1 | 1
41.97457 | 2.5 | 0.06696371 | 101.18035 | 0 | 100 | 1 | 1
43.79606 | 3 | 0.07933252 | 101.35783 | 0 | 100 | 1 | 1
46.11506 | 3.5 | 0.09361713 | 101.75907 | 0 | 100 | 1 | 1
48.86858 | 4 | 0.10514 | 101.91215 | 0 | 100 | 1 | 1
51.9751 | 4.5 | 0.11355 | 102.01721 | 0 | 100 | 1 | 1
55.33906 | 5 | 0.11754 | 102.01705 | 0 | 100 | 1 | 1
58.89346 | 5.5 | 0.12131 | 102.15613 | 0 | 100 | 1 | 1
62.581 | 6 | 0.12488 | 102.05602 | 0 | 100 | 1 | 1
66.36029 | 6.5 | 0.12983 | 102.03067 | 0 | 100 | 1 | 1
70.18029 | 7 | 0.13576 | 101.92293 | 0 | 100 | 1 | 1
74.02135 | 7.5 | 0.14385 | 101.87839 | 0 | 100 | 1 | 1
77.85635 | 8 | 0.15651 | 101.82094 | 0 | 100 | 1 | 1
81.67052 | 8.5 | 0.16716 | 101.63113 | 0 | 100 | 1 | 1
85.463 | 9 | 0.18397 | 101.59457 | 0 | 100 | 1 | 1
89.20802 | 9.5 | 0.19929 | 101.47484 | 0 | 100 | 1 | 1
92.88197 | 10 | 0.21446 | 101.3628 | 0 | 100 | 1 | 1
96.47217 | 10.5 | 0.22996 | 101.31417 | 0 | 100 | 1 | 1
99.96161 | 11 | 0.24508 | 101.25625 | 0 | 100 | 1 | 1
103.35506 | 11.5 | 0.25892 | 101.09891 | 0 | 100 | 1 | 1
106.63874 | 12 | 0.27558 | 101.04978 | 0 | 100 | 1 | 1
109.81497 | 12.5 | 0.2898 | 100.96154 | 0 | 100 | 1 | 1
112.90358 | 13 | 0.30341 | 100.92249 | 0 | 100 | 1 | 1
115.90628 | 13.5 | 0.31623 | 100.86799 | 0 | 100 | 1 | 1
118.82703 | 14 | 0.33011 | 100.89679 | 0 | 100 | 1 | 1
121.6782 | 14.5 | 0.34086 | 100.77324 | 0 | 100 | 1 | 1
124.46052 | 15 | 0.35352 | 100.71561 | 0 | 100 | 1 | 1
127.18869 | 15.5 | 0.36424 | 100.71151 | 0 | 100 | 1 | 1
129.86697 | 16 | 0.37629 | 100.75334 | 0 | 100 | 1 | 1
132.50581 | 16.5 | 0.38888 | 100.72255 | 0 | 100 | 1 | 1
135.1021 | 17 | 0.40058 | 100.63932 | 0 | 100 | 1 | 1
137.66632 | 17.5 | 0.41176 | 100.61573 | 0 | 100 | 1 | 1
140.20829 | 18 | 0.42412 | 100.60035 | 0 | 100 | 1 | 1
142.72477 | 18.5 | 0.43778 | 100.57584 | 0 | 100 | 1 | 1
145.23432 | 19 | 0.45094 | 100.58459 | 0 | 100 | 1 | 1
147.71635 | 19.5 | 0.46311 | 100.59225 | 0 | 100 | 1 | 1
150.18716 | 20 | 0.47536 | 100.56054 | 0 | 100 | 1 | 1
152.65389 | 20.5 | 0.48804 | 100.62447 | 0 | 100 | 1 | 1
155.1131 | 21 | 0.5032 | 100.49711 | 0 | 100 | 1 | 1
157.56675 | 21.5 | 0.51688 | 100.51384 | 0 | 100 | 1 | 1
160.01868 | 22 | 0.53331 | 100.51784 | 0 | 100 | 1 | 1
162.46635 | 22.5 | 0.54599 | 100.4551 | 0 | 100 | 1 | 1
164.91452 | 23 | 0.56102 | 100.38434 | 0 | 100 | 1 | 1
167.36817 | 23.5 | 0.57671 | 100.40813 | 0 | 100 | 1 | 1
169.81561 | 24 | 0.59063 | 100.49379 | 0 | 100 | 1 | 1
172.28074 | 24.5 | 0.60709 | 100.41928 | 0 | 100 | 1 | 1
174.736 | 25 | 0.62213 | 100.36941 | 0 | 100 | 1 | 1
177.19855 | 25.5 | 0.634 | 100.40416 | 0 | 100 | 1 | 1
179.67158 | 26 | 0.64972 | 100.26244 | 0 | 100 | 1 | 1
182.14158 | 26.5 | 0.66458 | 100.23573 | 0 | 100 | 1 | 1
184.61465 | 27 | 0.67844 | 100.26659 | 0 | 100 | 1 | 1
187.08474 | 27.5 | 0.69326 | 100.24958 | 0 | 100 | 1 | 1
189.56552 | 28 | 0.70779 | 100.19113 | 0 | 100 | 1 | 1
192.04309 | 28.5 | 0.72385 | 100.16493 | 0 | 100 | 1 | 1
194.53242 | 29 | 0.74094 | 100.06012 | 0 | 100 | 1 | 1
197.0169 | 29.5 | 0.75524 | 100.04047 | 0 | 100 | 1 | 1
199.50855 | 30 | 0.77156 | 100 | 0 | 100 | 1 | 1
202.0024 | 30.5 | 0.78647 | 99.98109 | 0 | 100 | 1 | 1
204.48716 | 31 | 0.80294 | 99.76575 | 0 | 100 | 1 | 1
206.97268 | 31.5 | 0.81677 | 99.7511 | 0 | 100 | 1 | 1
209.46523 | 32 | 0.83242 | 99.62934 | 0 | 100 | 1 | 1
211.94746 | 32.5 | 0.84791 | 99.56844 | 0 | 100 | 1 | 1
214.43626 | 33 | 0.86342 | 99.42536 | 0 | 100 | 1 | 1
216.92537 | 33.5 | 0.87969 | 99.40959 | 0 | 100 | 1 | 1
219.41055 | 34 | 0.8972 | 99.15711 | 0 | 100 | 1 | 1
221.89565 | 34.5 | 0.91194 | 99.05465 | 0 | 100 | 1 | 1
224.38639 | 35 | 0.92871 | 98.88057 | 0 | 100 | 1 | 1
226.87802 | 35.5 | 0.9459 | 98.72722 | 0 | 100 | 1 | 1
229.37216 | 36 | 0.96211 | 98.44814 | 0 | 100 | 1 | 1
231.86405 | 36.5 | 0.97777 | 98.21549 | 0 | 100 | 1 | 1
234.35913 | 37 | 0.99526 | 98.00368 | 0 | 100 | 1 | 1
236.85214 | 37.5 | 1.01055 | 97.79833 | 0 | 100 | 1 | 1
239.33916 | 38 | 1.02664 | 97.45184 | 0 | 100 | 1 | 1
241.83202 | 38.5 | 1.04325 | 97.1675 | 0 | 100 | 1 | 1
244.32242 | 39 | 1.06131 | 96.85398 | 0 | 100 | 1 | 1
246.81617 | 39.5 | 1.08134 | 96.48361 | 0 | 100 | 1 | 1
249.30345 | 40 | 1.09965 | 96.25447 | 0 | 100 | 1 | 1
251.79519 | 40.5 | 1.1169 | 95.78785 | 0 | 100 | 1 | 1
254.28235 | 41 | 1.13558 | 95.3668 | 0 | 100 | 1 | 1
256.77303 | 41.5 | 1.15464 | 94.83323 | 0 | 100 | 1 | 1
259.2679 | 42 | 1.17354 | 94.28095 | 0 | 100 | 1 | 1
261.76886 | 42.5 | 1.19205 | 93.66684 | 0 | 100 | 1 | 1
264.26048 | 43 | 1.20985 | 93.04709 | 0 | 100 | 1 | 1
266.74994 | 43.5 | 1.22444 | 92.31159 | 0 | 100 | 1 | 1
269.24161 | 44 | 1.24452 | 91.53627 | 0 | 100 | 1 | 1
271.7301 | 44.5 | 1.26231 | 90.63271 | 0 | 100 | 1 | 1
274.22629 | 45 | 1.28008 | 89.78167 | 0 | 100 | 1 | 1
276.71743 | 45.5 | 1.29728 | 88.75544 | 0 | 100 | 1 | 1
279.21716 | 46 | 1.31512 | 87.67714 | 0 | 100 | 1 | 1
281.71444 | 46.5 | 1.32708 | 86.46088 | 0 | 100 | 1 | 1
284.20123 | 47 | 1.34119 | 85.19325 | 0 | 100 | 1 | 1
286.68827 | 47.5 | 1.35548 | 83.85358 | 0 | 100 | 1 | 1
289.17878 | 48 | 1.36751 | 82.33248 | 0 | 100 | 1 | 1
291.66869 | 48.5 | 1.37942 | 80.96045 | 0 | 100 | 1 | 1
294.16045 | 49 | 1.39066 | 79.35106 | 0 | 100 | 1 | 1
296.6518 | 49.5 | 1.40045 | 77.58481 | 0 | 100 | 1 | 1
299.14639 | 50 | 1.40901 | 75.68513 | 0 | 100 | 1 | 1
301.63085 | 50.5 | 1.41424 | 73.69741 | 0 | 100 | 1 | 1
304.1218 | 51 | 1.42356 | 71.57102 | 0 | 100 | 1 | 1
306.61124 | 51.5 | 1.43002 | 69.4281 | 0 | 100 | 1 | 1
309.10352 | 52 | 1.43937 | 67.17704 | 0 | 100 | 1 | 1
311.60023 | 52.5 | 1.44232 | 64.82878 | 0 | 100 | 1 | 1
314.08491 | 53 | 1.44481 | 62.51441 | 0 | 100 | 1 | 1
316.57658 | 53.5 | 1.44579 | 60.39729 | 0 | 100 | 1 | 1
319.07503 | 54 | 1.44292 | 58.51597 | 0 | 100 | 1 | 1
321.56808 | 54.5 | 1.43057 | 57.09189 | 0 | 100 | 1 | 1
324.05342 | 55 | 1.41989 | 55.83638 | 0 | 100 | 1 | 1
326.5429 | 55.5 | 1.41391 | 54.99866 | 0 | 100 | 1 | 1
329.03745 | 56 | 1.41015 | 54.35707 | 0 | 100 | 1 | 1
331.53097 | 56.5 | 1.41325 | 53.7041 | 0 | 100 | 1 | 1
334.02387 | 57 | 1.42166 | 53.31393 | 0 | 100 | 1 | 1
336.5216 | 57.5 | 1.43225 | 52.74041 | 0 | 100 | 1 | 1
339.01745 | 58 | 1.43798 | 52.24135 | 0 | 100 | 1 | 1
341.50893 | 58.5 | 1.44638 | 51.94791 | 0 | 100 | 1 | 1
344.00932 | 59 | 1.45228 | 51.71605 | 0 | 100 | 1 | 1
346.5007 | 59.5 | 1.46202 | 51.23375 | 0 | 100 | 1 | 1
348.99881 | 60 | 1.46885 | 50.87067 | 0 | 100 | 1 | 1
351.49469 | 60.5 | 1.47805 | 50.54584 | 0 | 100 | 1 | 1
353.9859 | 61 | 1.48404 | 50.26618 | 0 | 100 | 1 | 1
356.48199 | 61.5 | 1.4917 | 49.94827 | 0 | 100 | 1 | 1
358.97361 | 62 | 1.50011 | 49.63017 | 0 | 100 | 1 | 1
361.47477 | 62.5 | 1.50937 | 49.27375 | 0 | 100 | 1 | 1
363.96916 | 63 | 1.51567 | 48.99666 | 0 | 100 | 1 | 1
366.46706 | 63.5 | 1.52436 | 48.73274 | 0 | 100 | 1 | 1
368.96648 | 64 | 1.53199 | 48.50245 | 0 | 100 | 1 | 1
371.46516 | 64.5 | 1.53649 | 48.12324 | 0 | 100 | 1 | 1
373.96097 | 65 | 1.54097 | 47.88552 | 0 | 100 | 1 | 1
376.45537 | 65.5 | 1.54705 | 47.62215 | 0 | 100 | 1 | 1
378.9479 | 66 | 1.55363 | 47.36187 | 0 | 100 | 1 | 1
381.44362 | 66.5 | 1.55758 | 47.28042 | 0 | 100 | 1 | 1
383.94323 | 67 | 1.56679 | 46.78267 | 0 | 100 | 1 | 1
386.43719 | 67.5 | 1.57234 | 46.65894 | 0 | 100 | 1 | 1
388.93003 | 68 | 1.57805 | 46.43482 | 0 | 100 | 1 | 1
391.42389 | 68.5 | 1.58211 | 46.09711 | 0 | 100 | 1 | 1
393.92207 | 69 | 1.58931 | 46.05048 | 0 | 100 | 1 | 1
396.41753 | 69.5 | 1.59609 | 45.69873 | 0 | 100 | 1 | 1
398.90694 | 70 | 1.59766 | 45.57949 | 0 | 100 | 1 | 1
401.40405 | 70.5 | 1.60248 | 45.32585 | 0 | 100 | 1 | 1
403.89726 | 71 | 1.60905 | 45.10228 | 0 | 100 | 1 | 1
406.39466 | 71.5 | 1.61572 | 44.87215 | 0 | 100 | 1 | 1
408.90013 | 72 | 1.61993 | 44.52723 | 0 | 100 | 1 | 1
411.39867 | 72.5 | 1.62411 | 44.56941 | 0 | 100 | 1 | 1
413.89442 | 73 | 1.62701 | 44.25317 | 0 | 100 | 1 | 1
416.38817 | 73.5 | 1.63095 | 44.05127 | 0 | 100 | 1 | 1
418.8839 | 74 | 1.63612 | 43.84437 | 0 | 100 | 1 | 1
421.38203 | 74.5 | 1.64317 | 43.59582 | 0 | 100 | 1 | 1
423.88607 | 75 | 1.65093 | 43.54876 | 0 | 100 | 1 | 1
426.38871 | 75.5 | 1.65552 | 43.32314 | 0 | 100 | 1 | 1
428.88858 | 76 | 1.657 | 43.16318 | 0 | 100 | 1 | 1
431.37922 | 76.5 | 1.65869 | 42.98208 | 0 | 100 | 1 | 1
433.87016 | 77 | 1.66257 | 42.7378 | 0 | 100 | 1 | 1
436.36365 | 77.5 | 1.66782 | 42.5132 | 0 | 100 | 1 | 1
438.85832 | 78 | 1.67509 | 42.3377 | 0 | 100 | 1 | 1
441.35828 | 78.5 | 1.68276 | 42.241 | 0 | 100 | 1 | 1
443.86629 | 79 | 1.68939 | 42.09226 | 0 | 100 | 1 | 1
446.37423 | 79.5 | 1.69234 | 41.94191 | 0 | 100 | 1 | 1
448.87019 | 80 | 1.6923 | 41.63744 | 0 | 100 | 1 | 1
451.36509 | 80.5 | 1.69636 | 41.558 | 0 | 100 | 1 | 1
453.85349 | 81 | 1.70052 | 41.43635 | 0 | 100 | 1 | 1
456.3509 | 81.5 | 1.70403 | 41.22439 | 0 | 100 | 1 | 1
458.84739 | 82 | 1.70786 | 41.00973 | 0 | 100 | 1 | 1
461.34635 | 82.5 | 1.7114 | 40.95929 | 0 | 100 | 1 | 1
463.85103 | 83 | 1.7152 | 40.75226 | 0 | 100 | 1 | 1
466.35624 | 83.5 | 1.71541 | 40.69977 | 0 | 100 | 1 | 1
468.84794 | 84 | 1.71508 | 40.55242 | 0 | 100 | 1 | 1
471.34612 | 84.5 | 1.71771 | 40.37622 | 0 | 100 | 1 | 1
473.84103 | 85 | 1.71925 | 40.4156 | 0 | 100 | 1 | 1
476.33777 | 85.5 | 1.72162 | 40.22499 | 0 | 100 | 1 | 1
478.83268 | 86 | 1.72406 | 40.0495 | 0 | 100 | 1 | 1
481.32975 | 86.5 | 1.72712 | 39.94163 | 0 | 100 | 1 | 1
483.82955 | 87 | 1.72558 | 39.85796 | 0 | 100 | 1 | 1
486.33321 | 87.5 | 1.72657 | 39.80289 | 0 | 100 | 1 | 1
488.83616 | 88 | 1.72545 | 39.75679 | 0 | 100 | 1 | 1
491.33704 | 88.5 | 1.72367 | 39.47606 | 0 | 100 | 1 | 1
493.84626 | 89 | 1.72634 | 39.29575 | 0 | 100 | 1 | 1
496.35583 | 89.5 | 1.72491 | 39.34904 | 0 | 100 | 1 | 1
498.84777 | 90 | 1.71858 | 39.24536 | 0 | 100 | 1 | 2
500.5555 | 90.5 | 1.27043 | 39.09013 | 0 | 100 | 1 | 2
501.08248 | 91 | 0.76448 | 39.10912 | 0 | 100 | 1 | 2
501.24498 | 91.5 | 0.6277 | 38.94883 | 0 | 100 | 1 | 2
501.4348 | 92 | 0.65622 | 38.971 | 0 | 100 | 1 | 2
501.63809 | 92.5 | 0.65585 | 38.89739 | 0 | 100 | 1 | 2
501.74081 | 93 | 0.60299 | 38.80358 | 0 | 100 | 1 | 2
501.73482 | 93.5 | 0.53995 | 38.74292 | 0 | 100 | 1 | 2
501.65122 | 94 | 0.49757 | 38.82954 | 0 | 100 | 1 | 2
501.5425 | 94.5 | 0.4797 | 38.87973 | 0 | 100 | 1 | 2
501.4348 | 95 | 0.47054 | 38.82114 | 0 | 100 | 1 | 2
501.32551 | 95.5 | 0.46441 | 38.65854 | 0 | 100 | 1 | 2
501.22181 | 96 | 0.45475 | 38.68812 | 0 | 100 | 1 | 2
501.11362 | 96.5 | 0.44653 | 38.59641 | 0 | 100 | 1 | 2
501.00785 | 97 | 0.4435 | 38.64783 | 0 | 100 | 1 | 2
500.91386 | 97.5 | 0.44123 | 38.5355 | 0 | 100 | 1 | 2
500.82907 | 98 | 0.43978 | 38.51492 | 0 | 100 | 1 | 2
500.74906 | 98.5 | 0.43646 | 38.53785 | 0 | 100 | 1 | 2
500.6694 | 99 | 0.43287 | 38.38312 | 0 | 100 | 1 | 2
500.5994 | 99.5 | 0.43192 | 38.39861 | 0 | 100 | 1 | 2
500.53828 | 100 | 0.42977 | 38.50179 | 0 | 100 | 1 | 2
500.4843 | 100.5 | 0.42619 | 38.40016 | 0 | 100 | 1 | 2
500.43541 | 101 | 0.42549 | 38.30288 | 0 | 100 | 1 | 2
500.38734 | 101.5 | 0.42273 | 38.42684 | 0 | 100 | 1 | 2
500.35242 | 102 | 0.42445 | 38.44845 | 0 | 100 | 1 | 2
500.32189 | 102.5 | 0.42351 | 38.37425 | 0 | 100 | 1 | 2
500.30216 | 103 | 0.41979 | 38.28735 | 0 | 100 | 1 | 2
500.27539 | 103.5 | 0.41722 | 38.27794 | 0 | 100 | 1 | 2
500.25161 | 104 | 0.41487 | 38.24172 | 0 | 100 | 1 | 2
500.21948 | 104.5 | 0.40836 | 38.3244 | 0 | 100 | 1 | 2
500.19335 | 105 | 0.408 | 38.2282 | 0 | 100 | 1 | 2
500.17898 | 105.5 | 0.41249 | 38.34384 | 0 | 100 | 1 | 2
500.16639 | 106 | 0.41219 | 38.162 | 0 | 100 | 1 | 2
500.15731 | 106.5 | 0.40882 | 38.2819 | 0 | 100 | 1 | 2
500.14324 | 107 | 0.40438 | 38.38548 | 0 | 100 | 1 | 2
500.12786 | 107.5 | 0.40046 | 38.18324 | 0 | 100 | 1 | 2
500.1134 | 108 | 0.40208 | 38.20384 | 0 | 100 | 1 | 2
500.10439 | 108.5 | 0.40205 | 38.1908 | 0 | 100 | 1 | 2
500.09387 | 109 | 0.40142 | 38.20223 | 0 | 100 | 1 | 2
500.09251 | 109.5 | 0.40225 | 38.25261 | 0 | 100 | 1 | 2
500.08064 | 110 | 0.39716 | 38.24797 | 0 | 100 | 1 | 2
500.07451 | 110.5 | 0.39493 | 38.08578 | 0 | 100 | 1 | 2
500.06218 | 111 | 0.39476 | 38.18231 | 0 | 100 | 1 | 2
500.06166 | 111.5 | 0.39668 | 38.20251 | 0 | 100 | 1 | 2
500.06742 | 112 | 0.39741 | 38.12492 | 0 | 100 | 1 | 2
500.07304 | 112.5 | 0.39695 | 38.16747 | 0 | 100 | 1 | 2
500.07185 | 113 | 0.3942 | 38.18185 | 0 | 100 | 1 | 2
500.06615 | 113.5 | 0.38867 | 38.13565 | 0 | 100 | 1 | 2
500.06062 | 114 | 0.3873 | 38.08364 | 0 | 100 | 1 | 2
500.0553 | 114.5 | 0.38921 | 38.10877 | 0 | 100 | 1 | 2
500.05765 | 115 | 0.38996 | 38.09377 | 0 | 100 | 1 | 2
500.05905 | 115.5 | 0.38759 | 38.02929 | 0 | 100 | 1 | 2
500.05999 | 116 | 0.38641 | 38.09228 | 0 | 100 | 1 | 2
500.04968 | 116.5 | 0.38193 | 37.99818 | 0 | 100 | 1 | 2
500.04768 | 117 | 0.3824 | 38.10091 | 0 | 100 | 1 | 2
500.04327 | 117.5 | 0.38218 | 38.15296 | 0 | 100 | 1 | 2
500.04122 | 118 | 0.38322 | 38.02533 | 0 | 100 | 1 | 2
500.04266 | 118.5 | 0.38193 | 38.08464 | 0 | 100 | 1 | 2
500.04018 | 119 | 0.38 | 38.15886 | 0 | 100 | 1 | 2
500.04007 | 119.5 | 0.3811 | 38.01557 | 0 | 100 | 1 | 2
500.02967 | 120 | 0.37779 | 38.05879 | 0 | 100 | 1 | 2
500.02659 | 120.5 | 0.37908 | 38.01911 | 0 | 100 | 1 | 2
500.03624 | 121 | 0.38003 | 37.91104 | 0 | 100 | 1 | 2
500.03351 | 121.5 | 0.37858 | 37.9894 | 0 | 100 | 1 | 2
500.03423 | 122 | 0.37701 | 37.91779 | 0 | 100 | 1 | 2
500.03683 | 122.5 | 0.37738 | 38.11474 | 0 | 100 | 1 | 2
500.04045 | 123 | 0.37829 | 37.91106 | 0 | 100 | 1 | 2
500.04314 | 123.5 | 0.37593 | 37.9272 | 0 | 100 | 1 | 2
500.03477 | 124 | 0.36998 | 38.04528 | 0 | 100 | 1 | 2
500.02486 | 124.5 | 0.37226 | 37.83688 | 0 | 100 | 1 | 2
500.02725 | 125 | 0.37276 | 38.11611 | 0 | 100 | 1 | 2
500.03176 | 125.5 | 0.37644 | 37.93137 | 0 | 100 | 1 | 2
500.04023 | 126 | 0.37564 | 37.90842 | 0 | 100 | 1 | 2
500.03786 | 126.5 | 0.36858 | 37.97355 | 0 | 100 | 1 | 2
500.02512 | 127 | 0.36507 | 37.79371 | 0 | 100 | 1 | 2
500.02081 | 127.5 | 0.36965 | 38.05921 | 0 | 100 | 1 | 2
500.0278 | 128 | 0.37355 | 37.95005 | 0 | 100 | 1 | 2
500.03297 | 128.5 | 0.3725 | 38.02883 | 0 | 100 | 1 | 2
500.03329 | 129 | 0.36949 | 37.98995 | 0 | 100 | 1 | 2
500.03187 | 129.5 | 0.36823 | 37.9502 | 0 | 100 | 1 | 2
500.02848 | 130 | 0.36705 | 37.95338 | 0 | 100 | 1 | 2
500.02789 | 130.5 | 0.36731 | 37.86476 | 0 | 100 | 1 | 2
500.02732 | 131 | 0.36682 | 37.84727 | 0 | 100 | 1 | 2
500.03181 | 131.5 | 0.36646 | 37.84793 | 0 | 100 | 1 | 2
500.02615 | 132 | 0.36549 | 37.8747 | 0 | 100 | 1 | 2
500.02243 | 132.5 | 0.36697 | 37.74376 | 0 | 100 | 1 | 2
500.02948 | 133 | 0.36739 | 37.91768 | 0 | 100 | 1 | 2
500.03014 | 133.5 | 0.36598 | 37.85951 | 0 | 100 | 1 | 2
500.02857 | 134 | 0.36284 | 37.81208 | 0 | 100 | 1 | 2
500.02944 | 134.5 | 0.36644 | 37.88327 | 0 | 100 | 1 | 2
500.03498 | 135 | 0.36643 | 37.77994 | 0 | 100 | 1 | 2
500.03801 | 135.5 | 0.36376 | 37.83677 | 0 | 100 | 1 | 2
500.03027 | 136 | 0.36116 | 37.89823 | 0 | 100 | 1 | 2
500.02162 | 136.5 | 0.36134 | 37.85992 | 0 | 100 | 1 | 2
500.02405 | 137 | 0.36457 | 37.78108 | 0 | 100 | 1 | 2
500.03188 | 137.5 | 0.36762 | 37.78119 | 0 | 100 | 1 | 2
500.03523 | 138 | 0.36126 | 37.76801 | 0 | 100 | 1 | 2
500.02736 | 138.5 | 0.36179 | 37.69465 | 0 | 100 | 1 | 2
500.03317 | 139 | 0.36358 | 37.8426 | 0 | 100 | 1 | 2
500.03594 | 139.5 | 0.36388 | 37.74416 | 0 | 100 | 1 | 2
500.03131 | 140 | 0.36036 | 37.73892 | 0 | 100 | 1 | 2
500.02624 | 140.5 | 0.35941 | 37.70106 | 0 | 100 | 1 | 2
500.0213 | 141 | 0.36072 | 37.81905 | 0 | 100 | 1 | 2
500.0195 | 141.5 | 0.3621 | 37.7565 | 0 | 100 | 1 | 2
500.02488 | 142 | 0.36308 | 37.80832 | 0 | 100 | 1 | 2
500.02804 | 142.5 | 0.36089 | 37.81158 | 0 | 100 | 1 | 2
500.02212 | 143 | 0.35943 | 37.72438 | 0 | 100 | 1 | 2
500.02461 | 143.5 | 0.36235 | 37.61568 | 0 | 100 | 1 | 2
500.03082 | 144 | 0.36323 | 37.70834 | 0 | 100 | 1 | 2
500.02615 | 144.5 | 0.36222 | 37.7089 | 0 | 100 | 1 | 2
500.02985 | 145 | 0.35938 | 37.77286 | 0 | 100 | 1 | 2
500.03354 | 145.5 | 0.35944 | 37.73691 | 0 | 100 | 1 | 2
500.03194 | 146 | 0.36147 | 37.80053 | 0 | 100 | 1 | 2
500.04022 | 146.5 | 0.36194 | 37.82888 | 0 | 100 | 1 | 2
500.04078 | 147 | 0.35965 | 37.65837 | 0 | 100 | 1 | 2
500.03397 | 147.5 | 0.35578 | 37.81104 | 0 | 100 | 1 | 2
500.02531 | 148 | 0.35658 | 37.70592 | 0 | 100 | 1 | 2
500.02128 | 148.5 | 0.35866 | 37.72438 | 0 | 100 | 1 | 2
500.02665 | 149 | 0.36207 | 37.76283 | 0 | 100 | 1 | 2
500.03299 | 149.5 | 0.3597 | 37.71874 | 0 | 100 | 1 | 2
500.03163 | 150 | 0.35891 | 37.82064 | 0 | 100 | 1 | 3
497.34088 | 150.5 | -1.11961 | 37.70103 | 0 | 100 | 1 | 3
490.48726 | 151 | -2.75208 | 37.69334 | 0 | 100 | 1 | 3
481.2494 | 151.5 | -3.5915 | 37.74082 | 0 | 100 | 1 | 3
471.45618 | 152 | -3.59584 | 37.811 | 0 | 100 | 1 | 3
462.18807 | 152.5 | -3.27694 | 37.69767 | 0 | 100 | 1 | 3
453.29542 | 153 | -3.11157 | 37.53032 | 0 | 100 | 1 | 3
444.28239 | 153.5 | -3.16928 | 37.74599 | 0 | 100 | 1 | 3
434.87874 | 154 | -3.28989 | 37.7018 | 0 | 100 | 1 | 3
425.13435 | 154.5 | -3.3584 | 37.747 | 0 | 100 | 1 | 3
415.20213 | 155 | -3.34341 | 37.8055 | 0 | 100 | 1 | 3
405.22915 | 155.5 | -3.27959 | 37.79497 | 0 | 100 | 1 | 3
395.28467 | 156 | -3.1887 | 37.75544 | 0 | 100 | 1 | 3
385.44549 | 156.5 | -3.07181 | 37.75489 | 0 | 100 | 1 | 3
375.78886 | 157 | -2.93563 | 37.79755 | 0 | 100 | 1 | 3
366.34998 | 157.5 | -2.79225 | 37.8197 | 0 | 100 | 1 | 3
357.16424 | 158 | -2.64851 | 37.72434 | 0 | 100 | 1 | 3
348.23824 | 158.5 | -2.50295 | 37.72382 | 0 | 100 | 1 | 3
339.57594 | 159 | -2.36374 | 37.80917 | 0 | 100 | 1 | 3
331.18812 | 159.5 | -2.2303 | 37.76098 | 0 | 100 | 1 | 3
323.04913 | 160 | -2.10352 | 37.74754 | 0 | 100 | 1 | 3
315.16646 | 160.5 | -1.9828 | 37.85296 | 0 | 100 | 1 | 3
307.51857 | 161 | -1.8706 | 37.81897 | 0 | 100 | 1 | 3
300.10782 | 161.5 | -1.76317 | 37.80999 | 0 | 100 | 1 | 3
292.91568 | 162 | -1.66054 | 37.76307 | 0 | 100 | 1 | 3
285.93763 | 162.5 | -1.56516 | 37.70161 | 0 | 100 | 1 | 3
279.15216 | 163 | -1.47639 | 37.71822 | 0 | 100 | 1 | 3
272.55362 | 163.5 | -1.39265 | 37.80409 | 0 | 100 | 1 | 3
266.13885 | 164 | -1.31278 | 37.65275 | 0 | 100 | 1 | 3
259.89551 | 164.5 | -1.23877 | 37.77298 | 0 | 100 | 1 | 3
253.81718 | 165 | -1.16818 | 37.77574 | 0 | 100 | 1 | 3
247.90354 | 165.5 | -1.10373 | 37.81671 | 0 | 100 | 1 | 3
242.14457 | 166 | -1.03987 | 37.82939 | 0 | 100 | 1 | 3
236.54026 | 166.5 | -0.98232 | 37.69306 | 0 | 100 | 1 | 3
231.07349 | 167 | -0.92729 | 37.80546 | 0 | 100 | 1 | 3
225.74744 | 167.5 | -0.87484 | 37.79821 | 0 | 100 | 1 | 4
220.55322 | 168 | -0.82784 | 37.70804 | 0 | 100 | 1 | 4
215.47629 | 168.5 | -0.78239 | 37.74408 | 0 | 100 | 1 | 4
210.51344 | 169 | -0.74029 | 37.79418 | 0 | 100 | 1 | 4
205.66811 | 169.5 | -0.69934 | 37.81106 | 0 | 100 | 1 | 4
200.93073 | 170 | -0.66138 | 37.72082 | 0 | 100 | 1 | 4
196.30076 | 170.5 | -0.62605 | 37.73622 | 0 | 100 | 1 | 4
191.77575 | 171 | -0.59118 | 37.82766 | 0 | 100 | 1 | 4
187.35958 | 171.5 | -0.55977 | 37.78916 | 0 | 100 | 1 | 4
183.04589 | 172 | -0.52925 | 37.78131 | 0 | 100 | 1 | 4
178.83773 | 172.5 | -0.50083 | 37.76388 | 0 | 100 | 1 | 4
174.73204 | 173 | -0.47436 | 37.73478 | 0 | 100 | 1 | 4
170.7229 | 173.5 | -0.45008 | 37.79383 | 0 | 100 | 1 | 4
166.80669 | 174 | -0.42338 | 37.76203 | 0 | 100 | 1 | 4
162.97901 | 174.5 | -0.40207 | 37.83342 | 0 | 100 | 1 | 4
159.23403 | 175 | -0.37976 | 37.84932 | 0 | 100 | 1 | 4
155.57688 | 175.5 | -0.36002 | 37.80798 | 0 | 100 | 1 | 4
152.00256 | 176 | -0.34038 | 37.78695 | 0 | 100 | 1 | 4
148.50948 | 176.5 | -0.323 | 37.75765 | 0 | 100 | 1 | 4
145.0978 | 177 | -0.30686 | 37.8055 | 0 | 100 | 1 | 4
141.76675 | 177.5 | -0.28985 | 37.83358 | 0 | 100 | 1 | 4
138.51603 | 178 | -0.27461 | 37.8015 | 0 | 100 | 1 | 4
135.34833 | 178.5 | -0.2614 | 37.70837 | 0 | 100 | 1 | 4
132.26057 | 179 | -0.24682 | 37.81476 | 0 | 100 | 1 | 4
129.2551 | 179.5 | -0.23557 | 37.84442 | 0 | 100 | 1 | 4
126.32236 | 180 | -0.22099 | 37.73861 | 0 | 100 | 1 | 4
123.46398 | 180.5 | -0.21184 | 37.78055 | 0 | 100 | 1 | 4
120.67463 | 181 | -0.1994 | 37.79812 | 0 | 100 | 1 | 4
117.95896 | 181.5 | -0.19189 | 37.78965 | 0 | 100 | 1 | 4
115.31012 | 182 | -0.18137 | 37.7851 | 0 | 100 | 1 | 4
112.72251 | 182.5 | -0.17347 | 37.762 | 0 | 100 | 1 | 4
110.19933 | 183 | -0.16345 | 37.81017 | 0 | 100 | 1 | 4
107.73027 | 183.5 | -0.15426 | 37.81025 | 0 | 100 | 1 | 4
105.326 | 184 | -0.14702 | 37.79579 | 0 | 100 | 1 | 4
102.97984 | 184.5 | -0.14019 | 37.81308 | 0 | 100 | 1 | 4
100.68593 | 185 | -0.13346 | 37.82637 | 0 | 100 | 1 | 4
98.45331 | 185.5 | -0.12509 | 37.83187 | 0 | 100 | 1 | 4
96.27467 | 186 | -0.12068 | 37.77584 | 0 | 100 | 1 | 4
94.15288 | 186.5 | -0.11572 | 37.82675 | 0 | 100 | 1 | 4
92.08759 | 187 | -0.11052 | 37.83284 | 0 | 100 | 1 | 4
90.07362 | 187.5 | -0.10459 | 37.87328 | 0 | 100 | 1 | 4
88.1145 | 188 | -0.09996168 | 37.82264 | 0 | 100 | 1 | 4
86.21108 | 188.5 | -0.09525062 | 37.84921 | 0 | 100 | 1 | 4
84.36294 | 189 | -0.08802271 | 37.80592 | 0 | 100 | 1 | 4
82.56864 | 189.5 | -0.08619852 | 37.82624 | 0 | 100 | 1 | 4
80.82437 | 190 | -0.08274772 | 37.82441 | 0 | 100 | 1 | 4
79.12723 | 190.5 | -0.07844565 | 37.87879 | 0 | 100 | 1 | 4
77.47435 | 191 | -0.07534876 | 37.84237 | 0 | 100 | 1 | 4
75.86825 | 191.5 | -0.07060727 | 37.84104 | 0 | 100 | 1 | 4
74.3111 | 192 | -0.06762738 | 37.82877 | 0 | 100 | 1 | 4
72.79367 | 192.5 | -0.0650477 | 37.89939 | 0 | 100 | 1 | 4
71.32159 | 193 | -0.0609403 | 37.8651 | 0 | 100 | 1 | 4
69.88728 | 193.5 | -0.05855403 | 37.87273 | 0 | 100 | 1 | 4
68.48894 | 194 | -0.05663387 | 37.83441 | 0 | 100 | 1 | 4
67.13162 | 194.5 | -0.05363538 | 37.82758 | 0 | 100 | 1 | 4
65.81117 | 195 | -0.05105404 | 37.79281 | 0 | 100 | 1 | 4
64.53436 | 195.5 | -0.04928017 | 37.87251 | 0 | 100 | 1 | 4
63.29337 | 196 | -0.04754725 | 37.86585 | 0 | 100 | 1 | 4
62.08981 | 196.5 | -0.04471184 | 37.85507 | 0 | 100 | 1 | 4
60.91343 | 197 | -0.04374173 | 37.85612 | 0 | 100 | 1 | 4
59.77392 | 197.5 | -0.04141709 | 37.86127 | 0 | 100 | 1 | 4
58.67053 | 198 | -0.04082886 | 37.9029 | 0 | 100 | 1 | 4
57.60048 | 198.5 | -0.03821427 | 37.8596 | 0 | 100 | 1 | 4
56.55557 | 199 | -0.03632987 | 37.87823 | 0 | 100 | 1 | 4
55.54398 | 199.5 | -0.03530929 | 37.89508 | 0 | 100 | 1 | 4
54.56675 | 200 | -0.03298598 | 37.87703 | 0 | 100 | 1 | 4
53.62015 | 200.5 | -0.03171404 | 37.92453 | 0 | 100 | 1 | 4
52.702 | 201 | -0.03008168 | 37.9031 | 0 | 100 | 1 | 5
51.8211 | 201.5 | -0.02989469 | 37.86845 | 0 | 100 | 1 | 5
50.95732 | 202 | -0.02738906 | 37.94581 | 0 | 100 | 1 | 5
50.11882 | 202.5 | -0.02754685 | 37.88716 | 0 | 100 | 1 | 5
49.30404 | 203 | -0.0256411 | 37.90562 | 0 | 100 | 1 | 5
48.51624 | 203.5 | -0.02604074 | 37.90466 | 0 | 100 | 1 | 5
47.75036 | 204 | -0.02310193 | 37.88459 | 0 | 100 | 1 | 5
47.01662 | 204.5 | -0.02339491 | 37.89392 | 0 | 100 | 1 | 5
46.301 | 205 | -0.02275685 | 37.89509 | 0 | 100 | 1 | 5
45.61447 | 205.5 | -0.02197011 | 37.89336 | 0 | 100 | 1 | 5
44.94708 | 206 | -0.02106492 | 37.9195 | 0 | 100 | 1 | 5
44.29354 | 206.5 | -0.01862344 | 37.9337 | 0 | 100 | 1 | 5
43.6637 | 207 | -0.01854878 | 37.88201 | 0 | 100 | 1 | 5
43.04962 | 207.5 | -0.01896994 | 37.91056 | 0 | 100 | 1 | 5
42.46275 | 208 | -0.0171775 | 37.89063 | 0 | 100 | 1 | 5
41.8945 | 208.5 | -0.01662149 | 37.90037 | -5.994300855e-319 | 100 | 1 | 5
41.34564 | 209 | -0.01531583 | 37.93378 | 6.084878e-312 | 100 | 1 | 5
40.80756 | 209.5 | -0.01583591 | 37.92629 | 1.192416e-304 | 100 | 1 | 5
40.29565 | 210 | -0.01447364 | 37.95146 | -1.210432e-297 | 100 | 1 | 5
39.798 | 210.5 | -0.01434654 | 37.95152 | -2.372011e-290 | 100 | 1 | 5
39.31059 | 211 | -0.01351001 | 37.96997 | 2.407849e-283 | 100 | 1 | 5
38.8367 | 211.5 | -0.01340334 | 37.93482 | 4.718515e-276 | 100 | 1 | 5
38.37797 | 212 | -0.01203851 | 37.96502 | -4.789806e-269 | 100 | 1 | 5
37.9382 | 212.5 | -0.01265561 | 37.96727 | -9.386291e-262 | 100 | 1 | 5
37.52288 | 213 | -0.01049804 | 37.95584 | 9.528107e-255 | 100 | 1 | 5
37.1602 | 213.5 | -0.01012584 | 37.99582 | 1.867165e-247 | 100 | 1 | 5
36.87005 | 214 | -0.007491787 | 38.04084 | -1.895376e-240 | 100 | 1 | 5
36.68459 | 214.5 | -0.006341618 | 38.04001 | -3.714252e-233 | 100 | 1 | 5
36.63098 | 215 | -0.00313942 | 38.10652 | 3.77037e-226 | 100 | 1 | 5
36.72381 | 215.5 | 0.001465959 | 38.15291 | 7.388565e-219 | 100 | 1 | 5
36.9675 | 216 | 0.005265584 | 38.19023 | -7.500197e-212 | 100 | 1 | 5
37.34696 | 216.5 | 0.009716408 | 38.14521 | -1.469768e-204 | 100 | 1 | 5
37.86024 | 217 | 0.01322596 | 38.13651 | 1.491974e-197 | 100 | 1 | 5
38.47928 | 217.5 | 0.01863875 | 38.1654 | 2.923731e-190 | 100 | 1 | 5
39.18582 | 218 | 0.02193336 | 38.1089 | -2.967905e-183 | 100 | 1 | 5
39.94941 | 218.5 | 0.02402945 | 38.09488 | -5.816024e-176 | 100 | 1 | 5
40.74933 | 219 | 0.02693029 | 38.06118 | 5.903897e-169 | 100 | 1 | 5
41.5749 | 219.5 | 0.0269596 | 38.01957 | 1.156951e-161 | 100 | 1 | 5
42.40221 | 220 | 0.02913283 | 38.06938 | -1.174431e-154 | 100 | 1 | 5
43.21653 | 220.5 | 0.02768807 | 38.00474 | -2.301461e-147 | 100 | 1 | 5
44.0105 | 221 | 0.02753119 | 38.01835 | 2.336233e-140 | 100 | 1 | 5
44.77041 | 221.5 | 0.02591383 | 37.98836 | 4.578173e-133 | 100 | 1 | 5
45.4951 | 222 | 0.02493702 | 38.01006 | -4.647344e-126 | 100 | 1 | 5
46.17911 | 222.5 | 0.02365255 | 37.9851 | -9.107117e-119 | 100 | 1 | 5
46.81452 | 223 | 0.0233275 | 37.99075 | 9.244714e-112 | 100 | 1 | 5
47.40366 | 223.5 | 0.02083431 | 37.98844 | 1.81163e-104 | 100 | 1 | 5
47.94875 | 224 | 0.01887546 | 37.95094 | -1.839002e-97 | 100 | 1 | 5
48.4371 | 224.5 | 0.01643738 | 37.94113 | -3.60378e-90 | 100 | 1 | 5
48.87719 | 225 | 0.01555024 | 37.97065 | 3.658229e-83 | 100 | 1 | 5
49.25961 | 225.5 | 0.01343578 | 37.99384 | 7.168809e-76 | 100 | 1 | 5
49.59817 | 226 | 0.01234813 | 37.93537 | -7.27712e-69 | 100 | 1 | 5
49.89013 | 226.5 | 0.01140174 | 37.97867 | -1.426053e-61 | 100 | 1 | 5
50.14493 | 227 | 0.008585005 | 37.97377 | 1.447599e-54 | 100 | 1 | 5
50.35389 | 227.5 | 0.007633712 | 37.99866 | 2.836772e-47 | 100 | 1 | 5
50.52602 | 228 | 0.005740878 | 37.96253 | -2.879632e-40 | 100 | 1 | 5
50.66427 | 228.5 | 0.005359396 | 37.95292 | -5.643039e-33 | 100 | 1 | 5
50.76358 | 229 | 0.00266762 | 37.96049 | 5.728298e-26 | 100 | 1 | 5
50.83889 | 229.5 | 0.002543661 | 37.93508 | 1.12254e-18 | 100 | 1 | 5
50.88678 | 230 | 0.001945493 | 37.99073 | -1.1395e-11 | 100 | 1 | 5
50.91343 | 230.5 | 0.0009886689 | 37.95835 | -0.0002233009 | 100.00022 | 1 | 5
50.92171 | 231 | 0.0004612222 | 37.92731 | 79.87176 | 20.12824 | 1 | 6
50.92388 | 231.5 | 0.15123 | 38.0763 | 80 | 20 | 1 | 6
50.94989 | 232 | 0.53327 | 38.29843 | 80 | 20 | 1 | 6
50.95489 | 232.5 | 0.43061 | 38.50875 | 80 | 20 | 1 | 6
50.92507 | 233 | 0.3051 | 38.48869 | 80 | 20 | 1 | 6
50.86932 | 233.5 | 0.22357 | 38.54829 | 80 | 20 | 1 | 6
50.80988 | 234 | 0.17493 | 38.6676 | 80 | 20 | 1 | 6
50.74091 | 234.5 | 0.1432 | 38.6459 | 80 | 20 | 1 | 6
50.66478 | 235 | 0.12047 | 38.59563 | 80 | 20 | 1 | 6
50.59499 | 235.5 | 0.10483 | 38.73417 | 80 | 20 | 1 | 6
50.52562 | 236 | 0.09315607 | 38.71141 | 80 | 20 | 1 | 6
50.44391 | 236.5 | 0.08364698 | 38.80103 | 80 | 20 | 1 | 6
50.38849 | 237 | 0.07625707 | 38.74893 | 80 | 20 | 1 | 6
50.33376 | 237.5 | 0.06871108 | 38.7769 | 80 | 20 | 1 | 6
50.27956 | 238 | 0.06145887 | 38.86117 | 80 | 20 | 1 | 6
50.23149 | 238.5 | 0.05839526 | 38.89377 | 80 | 20 | 1 | 6
50.1801 | 239 | 0.0537393 | 38.90786 | 80 | 20 | 1 | 6
50.13697 | 239.5 | 0.05261505 | 38.9132 | 80 | 20 | 1 | 6
50.10224 | 240 | 0.04738964 | 38.89356 | 80 | 20 | 1 | 6
50.07197 | 240.5 | 0.04648436 | 38.96069 | 80 | 20 | 1 | 6
50.04292 | 241 | 0.04414921 | 38.98891 | 80 | 20 | 1 | 6
50.01626 | 241.5 | 0.03941237 | 38.94945 | 80 | 20 | 1 | 6
49.99265 | 242 | 0.03812596 | 38.96658 | 80 | 20 | 1 | 6
49.97921 | 242.5 | 0.03793074 | 38.96405 | 80 | 20 | 1 | 6
49.96464 | 243 | 0.03543929 | 39.06917 | 80 | 20 | 1 | 6
49.95403 | 243.5 | 0.03375046 | 39.00522 | 80 | 20 | 1 | 6
49.94073 | 244 | 0.03283469 | 39.00665 | 80 | 20 | 1 | 6
49.93176 | 244.5 | 0.03154456 | 39.07587 | 80 | 20 | 1 | 6
49.92288 | 245 | 0.02999654 | 39.02305 | 80 | 20 | 1 | 6
49.92099 | 245.5 | 0.0289612 | 39.03657 | 80 | 20 | 1 | 6
49.9236 | 246 | 0.02847673 | 39.05985 | 80 | 20 | 1 | 6
49.92117 | 246.5 | 0.02651537 | 39.0902 | 80 | 20 | 1 | 6
49.92529 | 247 | 0.027147 | 39.06709 | 80 | 20 | 1 | 6
49.93172 | 247.5 | 0.0257671 | 39.08358 | 80 | 20 | 1 | 6
49.93364 | 248 | 0.0247743 | 39.11109 | 80 | 20 | 1 | 6
49.93362 | 248.5 | 0.02452275 | 39.05568 | 80 | 20 | 1 | 6
49.93678 | 249 | 0.02302518 | 39.07905 | 80 | 20 | 1 | 6
49.94483 | 249.5 | 0.02112184 | 39.09674 | 80 | 20 | 1 | 6
49.95459 | 250 | 0.02031811 | 39.14109 | 80 | 20 | 1 | 6
49.96264 | 250.5 | 0.01934478 | 39.12371 | 80 | 20 | 1 | 6
49.96551 | 251 | 0.01997465 | 39.11901 | 80 | 20 | 1 | 6
49.96904 | 251.5 | 0.01936079 | 39.14491 | 80 | 20 | 1 | 6
49.97385 | 252 | 0.02058001 | 39.14524 | 80 | 20 | 1 | 6
49.98033 | 252.5 | 0.01784973 | 39.159 | 80 | 20 | 1 | 6
49.98346 | 253 | 0.01695914 | 39.16308 | 80 | 20 | 1 | 6
49.98117 | 253.5 | 0.01783729 | 39.14476 | 80 | 20 | 1 | 6
49.98508 | 254 | 0.01637825 | 39.20877 | 80 | 20 | 1 | 6
49.98877 | 254.5 | 0.01764898 | 39.16124 | 80 | 20 | 1 | 6
49.99246 | 255 | 0.01633991 | 39.16463 | 80 | 20 | 1 | 6
49.99496 | 255.5 | 0.01413086 | 39.1728 | 80 | 20 | 1 | 6
49.99921 | 256 | 0.01517893 | 39.14789 | 80 | 20 | 1 | 6
50.00259 | 256.5 | 0.01489037 | 39.19226 | 80 | 20 | 1 | 6
50.00902 | 257 | 0.01555223 | 39.20587 | 80 | 20 | 1 | 6
50.00966 | 257.5 | 0.01392723 | 39.20507 | 80 | 20 | 1 | 6
50.01093 | 258 | 0.01260599 | 39.18784 | 80 | 20 | 1 | 6
50.00965 | 258.5 | 0.01303263 | 39.25117 | 80 | 20 | 1 | 6
50.00682 | 259 | 0.0133198 | 39.222 | 80 | 20 | 1 | 6
50.00492 | 259.5 | 0.01243087 | 39.19056 | 80 | 20 | 1 | 6
50.01321 | 260 | 0.01127613 | 39.24095 | 80 | 20 | 1 | 6
50.01662 | 260.5 | 0.01265389 | 39.24895 | 80 | 20 | 1 | 6
50.01875 | 261 | 0.01202178 | 39.22725 | 80 | 20 | 1 | 6
50.01435 | 261.5 | 0.01173672 | 39.2122 | 80 | 20 | 1 | 6
50.01318 | 262 | 0.0115646 | 39.22612 | 80 | 20 | 1 | 6
50.00957 | 262.5 | 0.01208108 | 39.22671 | 80 | 20 | 1 | 6
50.01552 | 263 | 0.01243569 | 39.18259 | 80 | 20 | 1 | 6
50.01936 | 263.5 | 0.0106989 | 39.21401 | 80 | 20 | 1 | 6
50.01403 | 264 | 0.01149264 | 39.24677 | 80 | 20 | 1 | 6
50.0107 | 264.5 | 0.01118985 | 39.20423 | 80 | 20 | 1 | 6
50.01511 | 265 | 0.01056927 | 39.27223 | 80 | 20 | 1 | 6
50.01398 | 265.5 | 0.009990051 | 39.27104 | 80 | 20 | 1 | 6
50.01415 | 266 | 0.0100769 | 39.26281 | 80 | 20 | 1 | 6
50.004 | 266.5 | 0.009206128 | 39.31002 | 80 | 20 | 1 | 6
50.00821 | 267 | 0.01003731 | 39.2366 | 80 | 20 | 1 | 6
50.01041 | 267.5 | 0.00834008 | 39.24369 | 80 | 20 | 1 | 6
50.01514 | 268 | 0.008733634 | 39.25895 | 80 | 20 | 1 | 6
50.01609 | 268.5 | 0.007976019 | 39.25743 | 80 | 20 | 1 | 6
50.01544 | 269 | 0.008493934 | 39.28381 | 80 | 20 | 1 | 6
50.01533 | 269.5 | 0.008433756 | 39.28477 | 80 | 20 | 1 | 6
50.01235 | 270 | 0.008669515 | 39.28519 | 80 | 20 | 1 | 6
50.01252 | 270.5 | 0.007819573 | 39.32551 | 80 | 20 | 1 | 6
50.01271 | 271 | 0.007811474 | 39.2733 | 80 | 20 | 1 | 6
50.00883 | 271.5 | 0.006156547 | 39.35114 | 80 | 20 | 1 | 6
50.01011 | 272 | 0.007990351 | 39.31791 | 80 | 20 | 1 | 6
50.00665 | 272.5 | 0.008574758 | 39.28852 | 80 | 20 | 1 | 6
50.01146 | 273 | 0.005974361 | 39.32311 | 80 | 20 | 1 | 6
50.01627 | 273.5 | 0.006999121 | 39.2802 | 80 | 20 | 1 | 6
50.01251 | 274 | 0.008111826 | 39.35639 | 80 | 20 | 1 | 6
50.01487 | 274.5 | 0.006387784 | 39.31712 | 80 | 20 | 1 | 6
50.01449 | 275 | 0.008971828 | 39.30556 | 80 | 20 | 1 | 6
50.01762 | 275.5 | 0.007849752 | 39.32425 | 80 | 20 | 1 | 6
50.01192 | 276 | 0.007551271 | 39.33371 | 80 | 20 | 1 | 6
50.01364 | 276.5 | 0.007480799 | 39.28783 | 80 | 20 | 1 | 6
50.01452 | 277 | 0.006439583 | 39.31511 | 80 | 20 | 1 | 6
50.01436 | 277.5 | 0.007005492 | 39.32577 | 80 | 20 | 1 | 6
50.01237 | 278 | 0.006793435 | 39.36519 | 80 | 20 | 1 | 6
50.01017 | 278.5 | 0.006900472 | 39.32547 | 80 | 20 | 1 | 6
50.00544 | 279 | 0.006013734 | 39.36572 | 80 | 20 | 1 | 6
50.00563 | 279.5 | 0.005476328 | 39.3345 | 80 | 20 | 1 | 6
50.00277 | 280 | 0.004125203 | 39.35027 | 80 | 20 | 1 | 6
49.998 | 280.5 | 0.006532957 | 39.30407 | 80 | 20 | 1 | 6
49.99385 | 281 | 0.007361399 | 39.36437 | 80 | 20 | 1 | 6
49.99132 | 281.5 | 0.007136348 | 39.3278 | 80 | 20 | 1 | 6
49.99476 | 282 | 0.005565584 | 39.37052 | 80 | 20 | 1 | 6
49.99204 | 282.5 | 0.006619769 | 39.36344 | 80 | 20 | 1 | 6
49.99301 | 283 | 0.00644645 | 39.36642 | 80 | 20 | 1 | 6
50.00013 | 283.5 | 0.005227806 | 39.30535 | 80 | 20 | 1 | 6
49.99852 | 284 | 0.004804182 | 39.40161 | 80 | 20 | 1 | 6
50.00207 | 284.5 | 0.00536831 | 39.37621 | 80 | 20 | 1 | 6
50.00452 | 285 | 0.004994945 | 39.36895 | 80 | 20 | 1 | 6
50.00172 | 285.5 | 0.006165352 | 39.33742 | 80 | 20 | 1 | 6
49.99499 | 286 | 0.005204585 | 39.31349 | 80 | 20 | 1 | 6
49.99598 | 286.5 | 0.004892143 | 39.39025 | 80 | 20 | 1 | 6
49.99965 | 287 | 0.005366986 | 39.36 | 80 | 20 | 1 | 6
49.99684 | 287.5 | 0.005048024 | 39.41448 | 80 | 20 | 1 | 6
49.99689 | 288 | 0.00514663 | 39.35529 | 80 | 20 | 1 | 6
49.99968 | 288.5 | 0.006407826 | 39.36092 | 80 | 20 | 1 | 6
49.99318 | 289 | 0.004884427 | 39.34911 | 80 | 20 | 1 | 6
50.00359 | 289.5 | 0.005242011 | 39.37748 | 80 | 20 | 1 | 6
50.00457 | 290 | 0.006008398 | 39.39353 | 80 | 20 | 1 | 6
50.00364 | 290.5 | 0.004670389 | 39.37195 | 80 | 20 | 1 | 6
50.00262 | 291 | 0.00450885 | 39.36644 | 80 | 20 | 1 | 6
50.00838 | 291.5 | 0.005668992 | 39.36773 | 80 | 20 | 1 | 6
50.01036 | 292 | 0.004779221 | 39.22426 | 80 | 20 | 1 | 6
50.00615 | 292.5 | 0.004555385 | 39.41001 | 80 | 20 | 1 | 6
50.00467 | 293 | 0.00395602 | 39.38269 | 80 | 20 | 1 | 6
50.00513 | 293.5 | 0.004708144 | 39.38246 | 80 | 20 | 1 | 6
50.00554 | 294 | 0.004342715 | 39.38356 | 80 | 20 | 1 | 6
50.00318 | 294.5 | 0.004947626 | 39.41194 | 80 | 20 | 1 | 6
50.00359 | 295 | 0.003981543 | 39.44181 | 80 | 20 | 1 | 6
50.00207 | 295.5 | 0.005981612 | 39.38927 | 80 | 20 | 1 | 6
49.99957 | 296 | 0.00459864 | 39.38037 | 80 | 20 | 1 | 6
50.00035 | 296.5 | 0.003679657 | 39.37898 | 80 | 20 | 1 | 6
50.00837 | 297 | 0.003208725 | 39.37667 | 80 | 20 | 1 | 6
50.00635 | 297.5 | 0.003331951 | 39.38225 | 80 | 20 | 1 | 6
50.00187 | 298 | 0.004339189 | 39.36973 | 80 | 20 | 1 | 6
49.99809 | 298.5 | 0.003854722 | 39.43321 | 80 | 20 | 1 | 6
50.00026 | 299 | 0.004370944 | 39.37904 | 80 | 20 | 1 | 6
50.00166 | 299.5 | 0.004620412 | 39.38374 | 80 | 20 | 1 | 6
49.99824 | 300 | 0.003734846 | 39.38759 | 80 | 20 | 1 | 6
49.99702 | 300.5 | 0.004650888 | 39.38598 | 80 | 20 | 1 | 6
49.99987 | 301 | 0.005348356 | 39.37527 | 80 | 20 | 1 | 6
50.0024 | 301.5 | 0.004517845 | 39.40823 | 80 | 20 | 1 | 6
50.00534 | 302 | 0.005167734 | 39.37634 | 80 | 20 | 1 | 6
50.0081 | 302.5 | 0.002684913 | 39.44978 | 80 | 20 | 1 | 6
50.01082 | 303 | 0.004085021 | 39.36671 | 80 | 20 | 1 | 6
50.00442 | 303.5 | 0.004234261 | 39.47126 | 80 | 20 | 1 | 6
50.00686 | 304 | 0.003859851 | 39.41318 | 80 | 20 | 1 | 6
50.00677 | 304.5 | 0.003265633 | 39.40154 | 80 | 20 | 1 | 6
50.00649 | 305 | 0.003713349 | 39.43471 | 80 | 20 | 1 | 6
50.00332 | 305.5 | 0.003878654 | 39.43136 | 80 | 20 | 1 | 6
50.00564 | 306 | 0.005645226 | 39.45992 | 80 | 20 | 1 | 6
50.0103 | 306.5 | 0.003519865 | 39.40082 | 80 | 20 | 1 | 6
50.012 | 307 | 0.002366682 | 39.40988 | 80 | 20 | 1 | 6
50.00823 | 307.5 | 0.004052773 | 39.47534 | 80 | 20 | 1 | 6
50.00917 | 308 | 0.002984997 | 39.4526 | 80 | 20 | 1 | 6
50.01252 | 308.5 | 0.003237407 | 39.39378 | 80 | 20 | 1 | 6
50.01527 | 309 | 0.003598876 | 39.46209 | 80 | 20 | 1 | 6
50.00582 | 309.5 | 0.004419783 | 39.52708 | 80 | 20 | 1 | 6
50.00444 | 310 | 0.004341523 | 39.41771 | 80 | 20 | 1 | 6
50.00301 | 310.5 | 0.004334759 | 39.47328 | 80 | 20 | 1 | 6
50.00218 | 311 | 0.004466241 | 39.41433 | 80 | 20 | 1 | 6
50.00325 | 311.5 | 0.005038578 | 39.50629 | 80 | 20 | 1 | 6
50.00203 | 312 | 0.003564305 | 39.45747 | 80 | 20 | 1 | 6
50.00505 | 312.5 | 0.003987746 | 39.45795 | 80 | 20 | 1 | 6
50.00333 | 313 | 0.004243595 | 39.52039 | 80 | 20 | 1 | 6
50.00284 | 313.5 | 0.003997154 | 39.48324 | 80 | 20 | 1 | 6
50.00318 | 314 | 0.00246169 | 39.42253 | 80 | 20 | 1 | 6
50.00516 | 314.5 | 0.004176972 | 39.50181 | 80 | 20 | 1 | 6
50.00131 | 315 | 0.003657005 | 39.4783 | 80 | 20 | 1 | 6
50.00091 | 315.5 | 0.003450859 | 39.45935 | 80 | 20 | 1 | 6
50.00253 | 316 | 0.002963127 | 39.5673 | 80 | 20 | 1 | 6
50.00164 | 316.5 | 0.003195985 | 39.48245 | 80 | 20 | 1 | 6
50.00812 | 317 | 0.005618612 | 39.43808 | 80 | 20 | 1 | 6
50.01083 | 317.5 | 0.003941451 | 39.4856 | 80 | 20 | 1 | 6
50.00819 | 318 | 0.003339286 | 39.42278 | 80 | 20 | 1 | 6
50.00948 | 318.5 | 0.004297125 | 39.46311 | 80 | 20 | 1 | 6
50.01054 | 319 | 0.003087145 | 39.47867 | 80 | 20 | 1 | 6
50.01187 | 319.5 | 0.003265279 | 39.52813 | 80 | 20 | 1 | 6
50.00423 | 320 | 0.004822353 | 39.48485 | 80 | 20 | 1 | 6
50.00193 | 320.5 | 0.003235303 | 39.4765 | 80.00138 | 19.99857 | 1 | 6
50.00784 | 321 | 0.004255957 | 39.5353 | 8.204301e-09 | 99.99999 | 1 | 7
50.11932 | 321.5 | 0.0188546 | 39.38164 | 2.07331e-37 | 100 | 1 | 7
50.67649 | 322 | 0.05483383 | 39.40666 | 5.239464e-66 | 100 | 1 | 7
51.92619 | 322.5 | 0.11464 | 39.5636 | 1.324065e-94 | 100 | 1 | 7
54.021 | 323 | 0.19589 | 39.4273 | 3.346047e-123 | 100 | 1 | 7
57.03487 | 323.5 | 0.28788 | 39.36775 | 8.4558e-152 | 100 | 1 | 7
60.90842 | 324 | 0.37833 | 39.5335 | 2.136866e-180 | 100 | 1 | 7
65.47248 | 324.5 | 0.45643 | 39.40731 | 5.400077e-209 | 100 | 1 | 7
70.56234 | 325 | 0.52433 | 39.44186 | 1.364654e-237 | 100 | 1 | 7
76.0239 | 325.5 | 0.58496 | 39.42402 | 3.448619e-266 | 100 | 1 | 7
81.76996 | 326 | 0.64679 | 39.45719 | 8.715008e-295 | 100 | 1 | 7
87.77204 | 326.5 | 0.71128 | 39.43785 | 1.976262583e-323 | 100 | 1 | 7
93.98998 | 327 | 0.77847 | 39.41319 | 0 | 100 | 1 | 7
100.35973 | 327.5 | 0.84534 | 39.21224 | 0 | 100 | 1 | 7
106.81663 | 328 | 0.90915 | 39.36176 | 0 | 100 | 1 | 7
113.29741 | 328.5 | 0.96377 | 39.34022 | 0 | 100 | 1 | 7
119.78354 | 329 | 1.01381 | 39.28669 | 0 | 100 | 1 | 7
126.23308 | 329.5 | 1.0584 | 39.34602 | 0 | 100 | 1 | 7
132.64813 | 330 | 1.09587 | 39.23687 | 0 | 100 | 1 | 7
138.98844 | 330.5 | 1.13225 | 39.27135 | 0 | 100 | 1 | 7
145.23759 | 331 | 1.16152 | 39.19726 | 0 | 100 | 1 | 7
151.35869 | 331.5 | 1.19017 | 39.15296 | 0 | 100 | 1 | 7
157.36695 | 332 | 1.21908 | 39.18538 | 0 | 100 | 1 | 7
163.23271 | 332.5 | 1.24726 | 39.18859 | 0 | 100 | 1 | 7
168.97844 | 333 | 1.27485 | 39.13917 | 0 | 100 | 1 | 7
174.61461 | 333.5 | 1.30428 | 38.97009 | 0 | 100 | 1 | 7
180.14817 | 334 | 1.33236 | 39.09658 | 0 | 100 | 1 | 7
185.61211 | 334.5 | 1.36169 | 39.02523 | 0 | 100 | 1 | 7
190.98735 | 335 | 1.3931 | 38.99342 | 0 | 100 | 1 | 7
196.29231 | 335.5 | 1.42175 | 39.07101 | 0 | 100 | 1 | 7
201.47611 | 336 | 1.43188 | 38.94751 | 0 | 100 | 1 | 8
205.746 | 336.5 | 1.12255 | 38.94815 | 0 | 100 | 1 | 8
208.82049 | 337 | 0.71936 | 38.78685 | 0 | 100 | 1 | 8
210.65615 | 337.5 | 0.43537 | 38.93643 | -9.881312917e-324 | 100 | 1 | 8
211.59182 | 338 | 0.29367 | 38.98908 | -6.00864358e-318 | 100 | 1 | 8
212.00628 | 338.5 | 0.24383 | 38.98351 | -3.149575e-312 | 100 | 1 | 8
212.15231 | 339 | 0.2323 | 38.88229 | -1.650925e-306 | 100 | 1 | 8
212.14357 | 339.5 | 0.21677 | 38.90905 | -8.653721e-301 | 100 | 1 | 8
211.98713 | 340 | 0.18642 | 38.8902 | -4.536056e-295 | 100 | 1 | 8
211.65167 | 340.5 | 0.14318 | 38.8588 | -2.377682e-289 | 100 | 1 | 8
211.13181 | 341 | 0.09942138 | 38.84828 | -1.246319e-283 | 100 | 1 | 8
210.45694 | 341.5 | 0.06894297 | 38.85055 | -6.532882e-278 | 100 | 1 | 8
209.67574 | 342 | 0.0552363 | 38.84039 | -3.424367e-272 | 100 | 1 | 8
208.84915 | 342.5 | 0.05050043 | 38.79136 | -1.794964e-266 | 100 | 1 | 8
208.02159 | 343 | 0.05527921 | 38.90637 | -9.408735e-261 | 100 | 1 | 8
207.22822 | 343.5 | 0.06302813 | 38.80795 | -4.931814e-255 | 100 | 1 | 8
206.47558 | 344 | 0.06869048 | 38.82195 | -2.585129e-249 | 100 | 1 | 8
205.76931 | 344.5 | 0.07570923 | 38.81173 | -1.355057e-243 | 100 | 1 | 8
205.10422 | 345 | 0.08264551 | 38.90777 | -7.102858e-238 | 100 | 1 | 8
204.48437 | 345.5 | 0.08997205 | 38.78547 | -3.723133e-232 | 100 | 1 | 8
203.91016 | 346 | 0.09552827 | 38.87336 | -1.95157e-226 | 100 | 1 | 8
203.38633 | 346.5 | 0.10395 | 38.86587 | -1.022962e-220 | 100 | 1 | 8
202.90649 | 347 | 0.11078 | 38.80685 | -5.362101e-215 | 100 | 1 | 8
202.47666 | 347.5 | 0.11846 | 38.8433 | -2.810674e-209 | 100 | 1 | 8
202.10249 | 348 | 0.12859 | 38.90504 | -1.473282e-203 | 100 | 1 | 8
201.76938 | 348.5 | 0.13331 | 38.8694 | -7.722563e-198 | 100 | 1 | 8
201.47796 | 349 | 0.14054 | 38.78035 | -4.047967e-192 | 100 | 1 | 8
201.22112 | 349.5 | 0.14449 | 38.85396 | -2.121839e-186 | 100 | 1 | 8
200.99997 | 350 | 0.15027 | 38.90983 | -1.112213e-180 | 100 | 1 | 8
200.80728 | 350.5 | 0.15343 | 38.78458 | -5.82993e-175 | 100 | 1 | 8
200.64442 | 351 | 0.15889 | 38.85535 | -3.055898e-169 | 100 | 1 | 8
200.50568 | 351.5 | 0.16373 | 38.89575 | -1.601822e-163 | 100 | 1 | 8
200.39005 | 352 | 0.16638 | 38.76706 | -8.396335e-158 | 100 | 1 | 8
200.29527 | 352.5 | 0.16994 | 38.80862 | -4.401141e-152 | 100 | 1 | 8
200.21495 | 353 | 0.1712 | 38.83883 | -2.306964e-146 | 100 | 1 | 8
200.15102 | 353.5 | 0.17422 | 38.89255 | -1.20925e-140 | 100 | 1 | 8
200.0988 | 354 | 0.17562 | 38.95403 | -6.338576e-135 | 100 | 1 | 8
200.05345 | 354.5 | 0.17567 | 38.80429 | -3.322517e-129 | 100 | 1 | 8
200.01758 | 355 | 0.17749 | 38.76185 | -1.741577e-123 | 100 | 1 | 8
199.99101 | 355.5 | 0.17916 | 38.89085 | -9.128893e-118 | 100 | 1 | 8
199.9738 | 356 | 0.18144 | 38.87351 | -4.785128e-112 | 100 | 1 | 8
199.95866 | 356.5 | 0.18077 | 38.83741 | -2.50824e-106 | 100 | 1 | 8
199.94836 | 357 | 0.18126 | 38.85027 | -1.314754e-100 | 100 | 1 | 8
199.94365 | 357.5 | 0.18262 | 38.80442 | -6.891599e-95 | 100 | 1 | 8
199.94392 | 358 | 0.1826 | 38.89168 | -3.612397e-89 | 100 | 1 | 8
199.94743 | 358.5 | 0.18183 | 38.78337 | -1.893525e-83 | 100 | 1 | 8
199.95564 | 359 | 0.18181 | 38.83008 | -9.925364e-78 | 100 | 1 | 8
199.95697 | 359.5 | 0.18183 | 38.82438 | -5.202618e-72 | 100 | 1 | 8
199.9577 | 360 | 0.18284 | 38.83343 | -2.727077e-66 | 100 | 1 | 8
199.9626 | 360.5 | 0.18244 | 38.8021 | -1.429463e-60 | 100 | 1 | 8
199.96607 | 361 | 0.18141 | 38.77319 | -7.492872e-55 | 100 | 1 | 8
199.96907 | 361.5 | 0.18171 | 38.79749 | -3.927569e-49 | 100 | 1 | 8
199.97329 | 362 | 0.1821 | 38.81548 | -2.058729e-43 | 100 | 1 | 8
199.98216 | 362.5 | 0.18306 | 38.76016 | -1.079132e-37 | 100 | 1 | 8
199.98839 | 363 | 0.18164 | 38.77622 | -5.656532e-32 | 100 | 1 | 8
199.99009 | 363.5 | 0.18057 | 38.7735 | -2.965007e-26 | 100 | 1 | 8
199.99547 | 364 | 0.18021 | 38.81157 | -1.55418e-20 | 100 | 1 | 8
199.99796 | 364.5 | 0.18122 | 38.7878 | -8.146605e-15 | 100 | 1 | 8
200.0028 | 365 | 0.18271 | 38.83635 | -4.270239e-09 | 100 | 1 | 8
200.00853 | 365.5 | 0.18079 | 38.73249 | -0.002238348 | 100.00224 | 1 | 8
200.01812 | 366 | 0.18064 | 38.78644 | 80.61616 | 19.38384 | 1 | 9
200.06579 | 366.5 | 1.01326 | 39.01307 | 80 | 20 | 1 | 9
200.18222 | 367 | 1.89601 | 39.25327 | 80 | 20 | 1 | 9
200.25448 | 367.5 | 1.59794 | 39.34784 | 80 | 20 | 1 | 9
200.25517 | 368 | 1.28694 | 39.45827 | 80 | 20 | 1 | 9
200.22553 | 368.5 | 1.07957 | 39.45313 | 80 | 20 | 1 | 9
200.18674 | 369 | 0.94476 | 39.55505 | 80 | 20 | 1 | 9
200.15282 | 369.5 | 0.85549 | 39.60527 | 80 | 20 | 1 | 9
200.13002 | 370 | 0.78655 | 39.59823 | 80 | 20 | 1 | 9
200.10968 | 370.5 | 0.73426 | 39.59257 | 80 | 20 | 1 | 9
200.093 | 371 | 0.68972 | 39.58292 | 80 | 20 | 1 | 9
200.0756 | 371.5 | 0.65237 | 39.68549 | 80 | 20 | 1 | 9
200.0542 | 372 | 0.62059 | 39.56617 | 80 | 20 | 1 | 9
200.03569 | 372.5 | 0.59497 | 39.69651 | 80 | 20 | 1 | 9
200.02186 | 373 | 0.571 | 39.66829 | 80 | 20 | 1 | 9
200.00933 | 373.5 | 0.55268 | 39.70781 | 80 | 20 | 1 | 9
200.00082 | 374 | 0.5349 | 39.60843 | 80 | 20 | 1 | 9
199.99609 | 374.5 | 0.51913 | 39.64952 | 80 | 20 | 1 | 9
199.99418 | 375 | 0.50313 | 39.64503 | 80 | 20 | 1 | 9
199.99093 | 375.5 | 0.49041 | 39.71336 | 80 | 20 | 1 | 9
199.99114 | 376 | 0.47783 | 39.61832 | 80 | 20 | 1 | 9
199.99011 | 376.5 | 0.46614 | 39.67622 | 80 | 20 | 1 | 9
199.98723 | 377 | 0.456 | 39.62985 | 80 | 20 | 1 | 9
199.98882 | 377.5 | 0.44745 | 39.71961 | 80 | 20 | 1 | 9
199.9888 | 378 | 0.43788 | 39.70598 | 80 | 20 | 1 | 9
199.99048 | 378.5 | 0.43037 | 39.64248 | 80 | 20 | 1 | 9
199.99369 | 379 | 0.42119 | 39.70423 | 80 | 20 | 1 | 9
199.99749 | 379.5 | 0.41472 | 39.65239 | 80 | 20 | 1 | 9
199.99568 | 380 | 0.40648 | 39.64152 | 80 | 20 | 1 | 9
199.99209 | 380.5 | 0.40096 | 39.6973 | 80 | 20 | 1 | 9
199.99447 | 381 | 0.3938 | 39.73337 | 80 | 20 | 1 | 9
199.9902 | 381.5 | 0.38954 | 39.65364 | 80 | 20 | 1 | 9
199.99108 | 382 | 0.38381 | 39.70413 | 80 | 20 | 1 | 9
199.99166 | 382.5 | 0.37999 | 39.68378 | 80 | 20 | 1 | 9
199.99117 | 383 | 0.37356 | 39.75218 | 80 | 20 | 1 | 9
199.99468 | 383.5 | 0.36865 | 39.6014 | 80 | 20 | 1 | 9
199.99884 | 384 | 0.36391 | 39.61429 | 80 | 20 | 1 | 9
200.00056 | 384.5 | 0.35934 | 39.74593 | 80 | 20 | 1 | 9
200.00024 | 385 | 0.35466 | 39.7843 | 80 | 20 | 1 | 9
200.0046 | 385.5 | 0.35315 | 39.62113 | 80 | 20 | 1 | 9
200.00189 | 386 | 0.34797 | 39.65507 | 80 | 20 | 1 | 9
200.00185 | 386.5 | 0.34362 | 39.68261 | 80 | 20 | 1 | 9
200.00171 | 387 | 0.33949 | 39.61832 | 80 | 20 | 1 | 9
200.00499 | 387.5 | 0.33719 | 39.65303 | 80 | 20 | 1 | 9
200.00551 | 388 | 0.33511 | 39.61278 | 80 | 20 | 1 | 9
200.00544 | 388.5 | 0.33095 | 39.71236 | 80 | 20 | 1 | 9
200.01018 | 389 | 0.32825 | 39.59651 | 80 | 20 | 1 | 9
200.01213 | 389.5 | 0.32508 | 39.67328 | 80 | 20 | 1 | 9
200.013 | 390 | 0.32354 | 39.63405 | 80 | 20 | 1 | 9
200.01439 | 390.5 | 0.3193 | 39.74429 | 80 | 20 | 1 | 9
200.01722 | 391 | 0.31727 | 39.64192 | 80 | 20 | 1 | 9
200.01589 | 391.5 | 0.31384 | 39.62124 | 80 | 20 | 1 | 9
200.01636 | 392 | 0.31105 | 39.66164 | 80 | 20 | 1 | 9
200.01803 | 392.5 | 0.31012 | 39.63031 | 80 | 20 | 1 | 9
200.01591 | 393 | 0.30653 | 39.67334 | 80 | 20 | 1 | 9
200.01367 | 393.5 | 0.30533 | 39.65217 | 80 | 20 | 1 | 9
200.01834 | 394 | 0.3022 | 39.6328 | 80 | 20 | 1 | 9
200.02043 | 394.5 | 0.30093 | 39.64823 | 80 | 20 | 1 | 9
200.01842 | 395 | 0.29863 | 39.59363 | 80 | 20 | 1 | 9
200.01852 | 395.5 | 0.29598 | 39.64589 | 80 | 20 | 1 | 9
200.0207 | 396 | 0.2942 | 39.62911 | 80 | 20 | 1 | 9
200.02296 | 396.5 | 0.29248 | 39.63457 | 80 | 20 | 1 | 9
200.02268 | 397 | 0.29041 | 39.64707 | 80 | 20 | 1 | 9
200.02001 | 397.5 | 0.28723 | 39.51731 | 80 | 20 | 1 | 9
200.02 | 398 | 0.28637 | 39.55028 | 80 | 20 | 1 | 9
200.01784 | 398.5 | 0.28512 | 39.68713 | 80 | 20 | 1 | 9
200.017 | 399 | 0.28237 | 39.59859 | 80 | 20 | 1 | 9
200.01716 | 399.5 | 0.28034 | 39.54395 | 80 | 20 | 1 | 9
200.0166 | 400 | 0.27933 | 39.58993 | 80 | 20 | 1 | 9
200.01461 | 400.5 | 0.27703 | 39.57956 | 80 | 20 | 1 | 9
200.01006 | 401 | 0.27668 | 39.53795 | 80 | 20 | 1 | 9
200.01201 | 401.5 | 0.27619 | 39.63416 | 80 | 20 | 1 | 9
200.01129 | 402 | 0.27307 | 39.56965 | 80 | 20 | 1 | 9
200.0103 | 402.5 | 0.27066 | 39.64942 | 80 | 20 | 1 | 9
200.00951 | 403 | 0.26965 | 39.55088 | 80 | 20 | 1 | 9
200.01128 | 403.5 | 0.26781 | 39.57546 | 80 | 20 | 1 | 9
200.01563 | 404 | 0.26895 | 39.69812 | 80 | 20 | 1 | 9
200.01647 | 404.5 | 0.26631 | 39.60916 | 80 | 20 | 1 | 9
200.01935 | 405 | 0.26548 | 39.58044 | 80 | 20 | 1 | 9
200.01809 | 405.5 | 0.26357 | 39.68819 | 80 | 20 | 1 | 9
200.01396 | 406 | 0.26316 | 39.55651 | 80 | 20 | 1 | 9
200.01296 | 406.5 | 0.26202 | 39.58946 | 80 | 20 | 1 | 9
200.01207 | 407 | 0.25996 | 39.50881 | 80 | 20 | 1 | 9
200.01161 | 407.5 | 0.25986 | 39.53233 | 80 | 20 | 1 | 9
200.01257 | 408 | 0.25902 | 39.60064 | 80 | 20 | 1 | 9
200.01206 | 408.5 | 0.25716 | 39.4612 | 80 | 20 | 1 | 9
200.01405 | 409 | 0.25652 | 39.50508 | 80 | 20 | 1 | 9
200.01695 | 409.5 | 0.25717 | 39.53903 | 80 | 20 | 1 | 9
200.01526 | 410 | 0.25393 | 39.60782 | 80 | 20 | 1 | 9
200.01875 | 410.5 | 0.25331 | 39.5206 | 80 | 20 | 1 | 9
200.02195 | 411 | 0.25134 | 39.52241 | 80 | 20 | 1 | 9
200.0226 | 411.5 | 0.2504 | 39.59528 | 80 | 20 | 1 | 9
200.0213 | 412 | 0.24992 | 39.60275 | 80 | 20 | 1 | 9
200.01949 | 412.5 | 0.2482 | 39.52861 | 80 | 20 | 1 | 9
200.01931 | 413 | 0.24756 | 39.48494 | 80 | 20 | 1 | 9
200.01562 | 413.5 | 0.24699 | 39.54025 | 80 | 20 | 1 | 9
200.01659 | 414 | 0.24671 | 39.49207 | 80 | 20 | 1 | 9
200.01822 | 414.5 | 0.24553 | 39.42962 | 80 | 20 | 1 | 9
200.01974 | 415 | 0.246 | 39.51146 | 80 | 20 | 1 | 9
200.01937 | 415.5 | 0.24342 | 39.50109 | 80 | 20 | 1 | 9
200.01527 | 416 | 0.24241 | 39.54813 | 80 | 20 | 1 | 9
200.01115 | 416.5 | 0.24317 | 39.54897 | 80 | 20 | 1 | 9
200.01319 | 417 | 0.24235 | 39.55218 | 80 | 20 | 1 | 9
200.01317 | 417.5 | 0.24088 | 39.57253 | 80 | 20 | 1 | 9
200.01292 | 418 | 0.24087 | 39.55989 | 80 | 20 | 1 | 9
200.01352 | 418.5 | 0.2405 | 39.47688 | 80 | 20 | 1 | 9
200.01471 | 419 | 0.2383 | 39.48817 | 80 | 20 | 1 | 9
200.01664 | 419.5 | 0.23816 | 39.53087 | 80 | 20 | 1 | 9
200.01796 | 420 | 0.23718 | 39.51679 | 80 | 20 | 1 | 9
200.01601 | 420.5 | 0.23542 | 39.48946 | 80 | 20 | 1 | 9
200.01513 | 421 | 0.2355 | 39.48854 | 80 | 20 | 1 | 9
200.01703 | 421.5 | 0.23649 | 39.48653 | 80 | 20 | 1 | 9
200.0116 | 422 | 0.23529 | 39.50736 | 80 | 20 | 1 | 9
200.00796 | 422.5 | 0.23549 | 39.58241 | 80 | 20 | 1 | 9
200.01034 | 423 | 0.23347 | 39.51155 | 80 | 20 | 1 | 9
200.00958 | 423.5 | 0.2338 | 39.58584 | 80 | 20 | 1 | 9
200.01122 | 424 | 0.23332 | 39.39252 | 80 | 20 | 1 | 9
200.01428 | 424.5 | 0.2317 | 39.44418 | 80 | 20 | 1 | 9
200.01488 | 425 | 0.23057 | 39.46522 | 80 | 20 | 1 | 9
200.01527 | 425.5 | 0.22973 | 39.44212 | 80 | 20 | 1 | 9
200.01519 | 426 | 0.22899 | 39.43133 | 80 | 20 | 1 | 9
200.01615 | 426.5 | 0.22872 | 39.50329 | 80 | 20 | 1 | 9
200.01527 | 427 | 0.22782 | 39.46251 | 80 | 20 | 1 | 9
200.01754 | 427.5 | 0.22743 | 39.42064 | 80 | 20 | 1 | 9
200.01921 | 428 | 0.22758 | 39.41241 | 80 | 20 | 1 | 9
200.02441 | 428.5 | 0.22649 | 39.51333 | 80 | 20 | 1 | 9
200.03131 | 429 | 0.22506 | 39.50471 | 80 | 20 | 1 | 9
200.02689 | 429.5 | 0.22432 | 39.47008 | 80 | 20 | 1 | 9
200.02317 | 430 | 0.22384 | 39.51275 | 80 | 20 | 1 | 9
200.02514 | 430.5 | 0.22347 | 39.43867 | 80 | 20 | 1 | 9
200.01844 | 431 | 0.22172 | 39.40895 | 80 | 20 | 1 | 9
200.01474 | 431.5 | 0.22255 | 39.46023 | 80 | 20 | 1 | 9
200.01426 | 432 | 0.22232 | 39.44033 | 80 | 20 | 1 | 9
200.01552 | 432.5 | 0.22157 | 39.4704 | 80 | 20 | 1 | 9
200.01132 | 433 | 0.22072 | 39.38863 | 80 | 20 | 1 | 9
200.01156 | 433.5 | 0.22203 | 39.38985 | 80 | 20 | 1 | 9
200.01525 | 434 | 0.22101 | 39.4877 | 80 | 20 | 1 | 9
200.01922 | 434.5 | 0.2199 | 39.36174 | 80 | 20 | 1 | 9
200.02559 | 435 | 0.21808 | 39.41435 | 80 | 20 | 1 | 9
200.025 | 435.5 | 0.21756 | 39.39414 | 80 | 20 | 1 | 9
200.015 | 436 | 0.21584 | 39.37448 | 80 | 20 | 1 | 9
200.01004 | 436.5 | 0.21461 | 39.39219 | 80 | 20 | 1 | 9
200.0079 | 437 | 0.21698 | 39.40631 | 80 | 20 | 1 | 9
200.00677 | 437.5 | 0.21513 | 39.40811 | 80 | 20 | 1 | 9
200.00649 | 438 | 0.21568 | 39.42346 | 80 | 20 | 1 | 9
200.00759 | 438.5 | 0.21506 | 39.42134 | 80 | 20 | 1 | 9
200.01405 | 439 | 0.21555 | 39.43781 | 80 | 20 | 1 | 9
200.02177 | 439.5 | 0.21558 | 39.3273 | 80 | 20 | 1 | 9
200.02005 | 440 | 0.21439 | 39.43896 | 80 | 20 | 1 | 9
200.01797 | 440.5 | 0.2131 | 39.43954 | 80 | 20 | 1 | 9
200.01898 | 441 | 0.21394 | 39.42706 | 80 | 20 | 1 | 9
200.01762 | 441.5 | 0.21424 | 39.33026 | 80 | 20 | 1 | 9
200.01734 | 442 | 0.21161 | 39.40985 | 80 | 20 | 1 | 9
200.01798 | 442.5 | 0.21347 | 39.38506 | 80 | 20 | 1 | 9
200.01727 | 443 | 0.2116 | 39.35601 | 80 | 20 | 1 | 9
200.02056 | 443.5 | 0.21199 | 39.47848 | 80 | 20 | 1 | 9
200.01985 | 444 | 0.21058 | 39.35262 | 80 | 20 | 1 | 9
200.02011 | 444.5 | 0.21186 | 39.40171 | 80 | 20 | 1 | 9
200.02221 | 445 | 0.20864 | 39.30962 | 80 | 20 | 1 | 9
200.02205 | 445.5 | 0.20889 | 39.38727 | 80 | 20 | 1 | 9
200.01761 | 446 | 0.20985 | 39.3365 | 80 | 20 | 1 | 9
200.01677 | 446.5 | 0.20766 | 39.35183 | 80 | 20 | 1 | 9
200.01862 | 447 | 0.20928 | 39.39089 | 80 | 20 | 1 | 9
200.02144 | 447.5 | 0.2086 | 39.32854 | 80 | 20 | 1 | 9
200.02307 | 448 | 0.20775 | 39.31011 | 80 | 20 | 1 | 9
200.02098 | 448.5 | 0.20613 | 39.43406 | 80 | 20 | 1 | 9
200.01928 | 449 | 0.20712 | 39.35179 | 80 | 20 | 1 | 9
200.01568 | 449.5 | 0.20562 | 39.31864 | 80 | 20 | 1 | 9
200.01723 | 450 | 0.20642 | 39.38386 | 80 | 20 | 1 | 9
200.01857 | 450.5 | 0.20624 | 39.38626 | 80 | 20 | 1 | 9
200.01719 | 451 | 0.20473 | 39.3132 | 80 | 20 | 1 | 9
200.01784 | 451.5 | 0.20365 | 39.34767 | 80 | 20 | 1 | 9
200.01583 | 452 | 0.20474 | 39.40845 | 80 | 20 | 1 | 9
200.01438 | 452.5 | 0.2038 | 39.29676 | 80 | 20 | 1 | 9
200.01094 | 453 | 0.20313 | 39.2987 | 80 | 20 | 1 | 9
200.01123 | 453.5 | 0.20357 | 39.31559 | 80 | 20 | 1 | 9
200.01121 | 454 | 0.20349 | 39.28655 | 80 | 20 | 1 | 9
200.01038 | 454.5 | 0.20235 | 39.31077 | 80 | 20 | 1 | 9
200.01001 | 455 | 0.20136 | 39.35975 | 80 | 20 | 1 | 9
200.01107 | 455.5 | 0.20194 | 39.34938 | 80 | 20 | 1 | 9