## Sheet
#EXPORTTYPE: | DATA ALL
#FILE: | PW_PYR500_COOL50_ISO200 80%o2.ngb-ds1
#FORMAT: | NETZSCH5
#FTYPE: | UNICODE
#IDENTITY: | PW
#MTYPE: | DSC
#INSTRUMENT: | NETZSCH STA 449F1
#PROJECT: | 113397
#DATE/TIME: | 22-10-2025 07:23:34 (UTC+2)
#CORR. FILE: | Correction for method PYROLYSIS500_COOL50_ISO200_80O2
#TEMPCAL: | TCALZERO.TCX
#SENSITIVITY: | SENSZERO.EXX
#LABORATORY: | CHEC-053
#OPERATOR: | CORNELIUS, AHUGO
#REMARK:
#SAMPLE: | PW
#SAMPLE MASS /mg: | 12.86215
#MATERIAL: | Biochar
#REFERENCE: | algoto
#REFERENCE MASS /mg: | 0
#TYPE OF CRUCIBLE: | Al2O3 85 µl, open
#SAMPLE CRUCIBLE MASS /mg: | 146.82415
#REFERENCE CRUCIBLE MASS /mg: | 144.77
#PURGE 1 MFC: | OXYGEN,252,5 ml/min
#PURGE 2 MFC: | NITROGEN,250,0 ml/min
#PROTECTIVE MFC: | NITROGEN,250,0 ml/min
#DSC RANGE /µV: | 5000
#TG RANGE /mg: | 5000
#TAU-R: | ---
#CORR. CODE: | 20
#EXO: | 1
#RANGE: | 50°C....500°C/-20.0....10.0K/min
#SEGMENT: | S1-9/9
#SEG. 1: | 50°C/5.0(K/min)/500°C
#SEG. 2: | 500°C/01:00/500°C
#SEG. 3: | 500°C/20.0(K/min)/150°C
#SEG. 4: | 150°C/3.0(K/min)/50°C
#SEG. 5: | 50°C/00:30/50°C
#SEG. 6: | 50°C/01:30/50°C
#SEG. 7: | 50°C/10.0(K/min)/200°C
#SEG. 8: | 200°C/00:30/200°C
#SEG. 9: | 200°C/01:30/200°C
##Temp./°C | Time/min | DSC/(uV/mg) | Mass/% | Gas Flow(purge1)/(ml/min) | Gas Flow(protective)/(ml/min) | Sensit./(uV/mW) | Segment
39.894 | 0 | 0.0002965832 | 100 | 0 | 100 | 1 | 1
39.61461 | 0.5 | -0.001982237 | 100.0544 | 0 | 100 | 1 | 1
39.55971 | 1 | -0.003796265 | 100.08163 | 0 | 100 | 1 | 1
39.88748 | 1.5 | -0.007764522 | 100.24915 | 0 | 100 | 1 | 1
40.69319 | 2 | -0.0117447 | 100.25404 | 0 | 100 | 1 | 1
42.01861 | 2.5 | -0.01400269 | 100.42649 | 0 | 100 | 1 | 1
43.89623 | 3 | -0.01767636 | 100.42178 | 0 | 100 | 1 | 1
46.24308 | 3.5 | -0.02191738 | 100.56987 | 0 | 100 | 1 | 1
49.01855 | 4 | -0.02692976 | 100.58933 | 0 | 100 | 1 | 1
52.13724 | 4.5 | -0.03399944 | 100.56401 | 0 | 100 | 1 | 1
55.51587 | 5 | -0.04258935 | 100.52499 | 0 | 100 | 1 | 1
59.0773 | 5.5 | -0.05009865 | 100.49582 | 0 | 100 | 1 | 1
62.76723 | 6 | -0.05759647 | 100.38738 | 0 | 100 | 1 | 1
66.53478 | 6.5 | -0.06170175 | 100.25297 | 0 | 100 | 1 | 1
70.35377 | 7 | -0.06507037 | 100.11196 | 0 | 100 | 1 | 1
74.18399 | 7.5 | -0.06304818 | 99.95996 | 0 | 100 | 1 | 1
78.01442 | 8 | -0.05670672 | 99.8828 | 0 | 100 | 1 | 1
81.82094 | 8.5 | -0.04798295 | 99.72098 | 0 | 100 | 1 | 1
85.60403 | 9 | -0.03440366 | 99.50378 | 0 | 100 | 1 | 1
89.33442 | 9.5 | -0.01856168 | 99.34044 | 0 | 100 | 1 | 1
93.00194 | 10 | -0.0008897495 | 99.28647 | 0 | 100 | 1 | 1
96.58763 | 10.5 | 0.01768277 | 99.15756 | 0 | 100 | 1 | 1
100.07474 | 11 | 0.03653906 | 99.06625 | 0 | 100 | 1 | 1
103.46335 | 11.5 | 0.05500647 | 98.9494 | 0 | 100 | 1 | 1
106.74177 | 12 | 0.07260358 | 98.87324 | 0 | 100 | 1 | 1
109.91155 | 12.5 | 0.08910978 | 98.81714 | 0 | 100 | 1 | 1
112.99345 | 13 | 0.1044 | 98.7712 | 0 | 100 | 1 | 1
115.98905 | 13.5 | 0.11885 | 98.72689 | 0 | 100 | 1 | 1
118.89936 | 14 | 0.13287 | 98.7057 | 0 | 100 | 1 | 1
121.74584 | 14.5 | 0.14439 | 98.64476 | 0 | 100 | 1 | 1
124.52471 | 15 | 0.156 | 98.61959 | 0 | 100 | 1 | 1
127.25327 | 15.5 | 0.16649 | 98.58272 | 0 | 100 | 1 | 1
129.9252 | 16 | 0.17611 | 98.58344 | 0 | 100 | 1 | 1
132.5602 | 16.5 | 0.18586 | 98.60019 | 0 | 100 | 1 | 1
135.15678 | 17 | 0.19497 | 98.49753 | 0 | 100 | 1 | 1
137.71366 | 17.5 | 0.20353 | 98.52305 | 0 | 100 | 1 | 1
140.25084 | 18 | 0.21259 | 98.46118 | 0 | 100 | 1 | 1
142.76314 | 18.5 | 0.22159 | 98.4946 | 0 | 100 | 1 | 1
145.26574 | 19 | 0.23045 | 98.47148 | 0 | 100 | 1 | 1
147.74216 | 19.5 | 0.23933 | 98.44113 | 0 | 100 | 1 | 1
150.21652 | 20 | 0.24782 | 98.42892 | 0 | 100 | 1 | 1
152.67918 | 20.5 | 0.25602 | 98.47765 | 0 | 100 | 1 | 1
155.13006 | 21 | 0.26467 | 98.38207 | 0 | 100 | 1 | 1
157.57937 | 21.5 | 0.27294 | 98.3848 | 0 | 100 | 1 | 1
160.03093 | 22 | 0.28241 | 98.36342 | 0 | 100 | 1 | 1
162.47894 | 22.5 | 0.29014 | 98.37788 | 0 | 100 | 1 | 1
164.92545 | 23 | 0.2989 | 98.35156 | 0 | 100 | 1 | 1
167.38077 | 23.5 | 0.30848 | 98.31503 | 0 | 100 | 1 | 1
169.82697 | 24 | 0.31693 | 98.31268 | 0 | 100 | 1 | 1
172.27815 | 24.5 | 0.3262 | 98.32519 | 0 | 100 | 1 | 1
174.72974 | 25 | 0.3349 | 98.26545 | 0 | 100 | 1 | 1
177.19143 | 25.5 | 0.34414 | 98.2287 | 0 | 100 | 1 | 1
179.65503 | 26 | 0.35347 | 98.18207 | 0 | 100 | 1 | 1
182.13001 | 26.5 | 0.3626 | 98.13035 | 0 | 100 | 1 | 1
184.61152 | 27 | 0.3715 | 98.12745 | 0 | 100 | 1 | 1
187.09107 | 27.5 | 0.38084 | 98.12265 | 0 | 100 | 1 | 1
189.57461 | 28 | 0.39036 | 98.03066 | 0 | 100 | 1 | 1
192.06354 | 28.5 | 0.39875 | 98.02908 | 0 | 100 | 1 | 1
194.54794 | 29 | 0.40804 | 97.97759 | 0 | 100 | 1 | 1
197.02789 | 29.5 | 0.41684 | 97.87207 | 0 | 100 | 1 | 1
199.517 | 30 | 0.42655 | 97.85145 | 0 | 100 | 1 | 1
201.99851 | 30.5 | 0.43615 | 97.82056 | 0 | 100 | 1 | 1
204.49142 | 31 | 0.44547 | 97.64367 | 0 | 100 | 1 | 1
206.98203 | 31.5 | 0.45481 | 97.60811 | 0 | 100 | 1 | 1
209.47081 | 32 | 0.46344 | 97.53055 | 0 | 100 | 1 | 1
211.95925 | 32.5 | 0.47301 | 97.46851 | 0 | 100 | 1 | 1
214.44361 | 33 | 0.48171 | 97.31616 | 0 | 100 | 1 | 1
216.93009 | 33.5 | 0.49163 | 97.26855 | 0 | 100 | 1 | 1
219.42148 | 34 | 0.50164 | 97.06775 | 0 | 100 | 1 | 1
221.91569 | 34.5 | 0.51048 | 97.00404 | 0 | 100 | 1 | 1
224.40758 | 35 | 0.52027 | 96.86969 | 0 | 100 | 1 | 1
226.89655 | 35.5 | 0.53048 | 96.71879 | 0 | 100 | 1 | 1
229.38477 | 36 | 0.54097 | 96.48951 | 0 | 100 | 1 | 1
231.8686 | 36.5 | 0.55124 | 96.31683 | 0 | 100 | 1 | 1
234.3611 | 37 | 0.56286 | 96.11049 | 0 | 100 | 1 | 1
236.85463 | 37.5 | 0.5728 | 95.91097 | 0 | 100 | 1 | 1
239.34336 | 38 | 0.5829 | 95.65858 | 0 | 100 | 1 | 1
241.83204 | 38.5 | 0.59267 | 95.41063 | 0 | 100 | 1 | 1
244.32252 | 39 | 0.60337 | 95.08869 | 0 | 100 | 1 | 1
246.81689 | 39.5 | 0.61516 | 94.8571 | 0 | 100 | 1 | 1
249.30668 | 40 | 0.62526 | 94.59247 | 0 | 100 | 1 | 1
251.79371 | 40.5 | 0.63523 | 94.21162 | 0 | 100 | 1 | 1
254.28929 | 41 | 0.64625 | 93.856 | 0 | 100 | 1 | 1
256.77334 | 41.5 | 0.65811 | 93.47489 | 0 | 100 | 1 | 1
259.26571 | 42 | 0.66862 | 93.03421 | 0 | 100 | 1 | 1
261.75591 | 42.5 | 0.67943 | 92.59616 | 0 | 100 | 1 | 1
264.25006 | 43 | 0.69139 | 92.09969 | 0 | 100 | 1 | 1
266.75348 | 43.5 | 0.70093 | 91.57863 | 0 | 100 | 1 | 1
269.24784 | 44 | 0.71198 | 91.06817 | 0 | 100 | 1 | 1
271.7434 | 44.5 | 0.72278 | 90.42436 | 0 | 100 | 1 | 1
274.23568 | 45 | 0.73351 | 89.82324 | 0 | 100 | 1 | 1
276.72688 | 45.5 | 0.74346 | 89.13746 | 0 | 100 | 1 | 1
279.21381 | 46 | 0.7535 | 88.43992 | 0 | 100 | 1 | 1
281.70009 | 46.5 | 0.76347 | 87.64512 | 0 | 100 | 1 | 1
284.19371 | 47 | 0.77385 | 86.86281 | 0 | 100 | 1 | 1
286.68742 | 47.5 | 0.78383 | 85.99195 | 0 | 100 | 1 | 1
289.17739 | 48 | 0.79134 | 85.10416 | 0 | 100 | 1 | 1
291.6682 | 48.5 | 0.79943 | 84.20652 | 0 | 100 | 1 | 1
294.15293 | 49 | 0.80872 | 83.17525 | 0 | 100 | 1 | 1
296.65018 | 49.5 | 0.81504 | 82.06587 | 0 | 100 | 1 | 1
299.14377 | 50 | 0.82225 | 80.97013 | 0 | 100 | 1 | 1
301.63525 | 50.5 | 0.82844 | 79.78754 | 0 | 100 | 1 | 1
304.12197 | 51 | 0.83417 | 78.56579 | 0 | 100 | 1 | 1
306.62019 | 51.5 | 0.8407 | 77.29172 | 0 | 100 | 1 | 1
309.11642 | 52 | 0.84586 | 75.93929 | 0 | 100 | 1 | 1
311.60309 | 52.5 | 0.85062 | 74.61314 | 0 | 100 | 1 | 1
314.09513 | 53 | 0.85487 | 73.15768 | 0 | 100 | 1 | 1
316.5857 | 53.5 | 0.8603 | 71.70865 | 0 | 100 | 1 | 1
319.07971 | 54 | 0.86519 | 70.2093 | 0 | 100 | 1 | 1
321.57468 | 54.5 | 0.86799 | 68.74266 | 0 | 100 | 1 | 1
324.06542 | 55 | 0.87112 | 67.20319 | 0 | 100 | 1 | 1
326.5601 | 55.5 | 0.87362 | 65.56975 | 0 | 100 | 1 | 1
329.05168 | 56 | 0.87391 | 63.90903 | 0 | 100 | 1 | 1
331.55013 | 56.5 | 0.87353 | 62.20619 | 0 | 100 | 1 | 1
334.0371 | 57 | 0.87195 | 60.43682 | 0 | 100 | 1 | 1
336.53297 | 57.5 | 0.86889 | 58.57365 | 0 | 100 | 1 | 1
339.02677 | 58 | 0.86181 | 56.5201 | 0 | 100 | 1 | 1
341.5181 | 58.5 | 0.8522 | 54.39792 | 0 | 100 | 1 | 1
344.01332 | 59 | 0.83909 | 52.16274 | 0 | 100 | 1 | 1
346.50775 | 59.5 | 0.82355 | 49.72079 | 0 | 100 | 1 | 1
348.99664 | 60 | 0.80582 | 47.08214 | 0 | 100 | 1 | 1
351.49421 | 60.5 | 0.78911 | 44.4359 | 0 | 100 | 1 | 1
353.98464 | 61 | 0.77497 | 41.68218 | 0 | 100 | 1 | 1
356.47254 | 61.5 | 0.76519 | 38.99735 | 0 | 100 | 1 | 1
358.96532 | 62 | 0.7605 | 36.51431 | 0 | 100 | 1 | 1
361.46011 | 62.5 | 0.76422 | 34.32559 | 0 | 100 | 1 | 1
363.95345 | 63 | 0.77361 | 32.55832 | 0 | 100 | 1 | 1
366.44347 | 63.5 | 0.78794 | 31.26186 | 0 | 100 | 1 | 1
368.93232 | 64 | 0.80439 | 30.34602 | 0 | 100 | 1 | 1
371.4295 | 64.5 | 0.81867 | 29.72952 | 0 | 100 | 1 | 1
373.937 | 65 | 0.82895 | 29.30556 | 0 | 100 | 1 | 1
376.44635 | 65.5 | 0.8349 | 28.98588 | 0 | 100 | 1 | 1
378.9512 | 66 | 0.83619 | 28.70243 | 0 | 100 | 1 | 1
381.44613 | 66.5 | 0.83648 | 28.48497 | 0 | 100 | 1 | 1
383.94335 | 67 | 0.83969 | 28.2239 | 0 | 100 | 1 | 1
386.43137 | 67.5 | 0.84225 | 27.9659 | 0 | 100 | 1 | 1
388.92732 | 68 | 0.8458 | 27.72223 | 0 | 100 | 1 | 1
391.42509 | 68.5 | 0.84859 | 27.49202 | 0 | 100 | 1 | 1
393.92168 | 69 | 0.85143 | 27.33116 | 0 | 100 | 1 | 1
396.42168 | 69.5 | 0.85409 | 27.01306 | 0 | 100 | 1 | 1
398.92039 | 70 | 0.85564 | 26.78071 | 0 | 100 | 1 | 1
401.42219 | 70.5 | 0.85815 | 26.57378 | 0 | 100 | 1 | 1
403.91852 | 71 | 0.85991 | 26.36943 | 0 | 100 | 1 | 1
406.41735 | 71.5 | 0.86119 | 26.12066 | 0 | 100 | 1 | 1
408.91013 | 72 | 0.86318 | 25.82966 | 0 | 100 | 1 | 1
411.40472 | 72.5 | 0.86341 | 25.73485 | 0 | 100 | 1 | 1
413.89964 | 73 | 0.86454 | 25.43684 | 0 | 100 | 1 | 1
416.39723 | 73.5 | 0.86518 | 25.19727 | 0 | 100 | 1 | 1
418.89436 | 74 | 0.86567 | 25.02167 | 0 | 100 | 1 | 1
421.39688 | 74.5 | 0.86634 | 24.77834 | 0 | 100 | 1 | 1
423.89493 | 75 | 0.86359 | 24.62147 | 0 | 100 | 1 | 1
426.38885 | 75.5 | 0.86192 | 24.37003 | 0 | 100 | 1 | 1
428.88384 | 76 | 0.86104 | 24.17656 | 0 | 100 | 1 | 1
431.37987 | 76.5 | 0.85933 | 24.04039 | 0 | 100 | 1 | 1
433.87568 | 77 | 0.8573 | 23.81678 | 0 | 100 | 1 | 1
436.36999 | 77.5 | 0.85512 | 23.64205 | 0 | 100 | 1 | 1
438.86568 | 78 | 0.85285 | 23.47547 | 0 | 100 | 1 | 1
441.36886 | 78.5 | 0.85206 | 23.33735 | 0 | 100 | 1 | 1
443.87229 | 79 | 0.8493 | 23.14582 | 0 | 100 | 1 | 1
446.36947 | 79.5 | 0.84604 | 23.00206 | 0 | 100 | 1 | 1
448.86903 | 80 | 0.84431 | 22.84844 | 0 | 100 | 1 | 1
451.37243 | 80.5 | 0.843 | 22.68998 | 0 | 100 | 1 | 1
453.87077 | 81 | 0.83981 | 22.55785 | 0 | 100 | 1 | 1
456.36547 | 81.5 | 0.83651 | 22.42746 | 0 | 100 | 1 | 1
458.86874 | 82 | 0.83524 | 22.26455 | 0 | 100 | 1 | 1
461.37145 | 82.5 | 0.8339 | 22.21202 | 0 | 100 | 1 | 1
463.87245 | 83 | 0.83227 | 22.04006 | 0 | 100 | 1 | 1
466.36801 | 83.5 | 0.82961 | 21.96722 | 0 | 100 | 1 | 1
468.86058 | 84 | 0.82776 | 21.84705 | 0 | 100 | 1 | 1
471.35597 | 84.5 | 0.8265 | 21.73101 | 0 | 100 | 1 | 1
473.85132 | 85 | 0.82462 | 21.67523 | 0 | 100 | 1 | 1
476.35628 | 85.5 | 0.82458 | 21.5282 | 0 | 100 | 1 | 1
478.86842 | 86 | 0.82385 | 21.45267 | 0 | 100 | 1 | 1
481.37117 | 86.5 | 0.82116 | 21.36508 | 0 | 100 | 1 | 1
483.86929 | 87 | 0.81869 | 21.32109 | 0 | 100 | 1 | 1
486.35825 | 87.5 | 0.81929 | 21.19384 | 0 | 100 | 1 | 1
488.85287 | 88 | 0.81655 | 21.20874 | 0 | 100 | 1 | 1
491.34398 | 88.5 | 0.81518 | 20.99554 | 0 | 100 | 1 | 1
493.84077 | 89 | 0.81537 | 20.88453 | 0 | 100 | 1 | 1
496.3441 | 89.5 | 0.81423 | 20.81518 | 0 | 100 | 1 | 1
498.85074 | 90 | 0.8129 | 20.74593 | 0 | 100 | 1 | 2
500.55009 | 90.5 | 0.67386 | 20.67046 | 0 | 100 | 1 | 2
501.07634 | 91 | 0.50064 | 20.61807 | 0 | 100 | 1 | 2
501.22829 | 91.5 | 0.4469 | 20.49153 | 0 | 100 | 1 | 2
501.41204 | 92 | 0.45335 | 20.53643 | 0 | 100 | 1 | 2
501.61628 | 92.5 | 0.45379 | 20.46273 | 0 | 100 | 1 | 2
501.72654 | 93 | 0.43588 | 20.4176 | 0 | 100 | 1 | 2
501.71877 | 93.5 | 0.41338 | 20.34818 | 0 | 100 | 1 | 2
501.637 | 94 | 0.39831 | 20.34521 | 0 | 100 | 1 | 2
501.53885 | 94.5 | 0.39005 | 20.34714 | 0 | 100 | 1 | 2
501.43776 | 95 | 0.38582 | 20.27142 | 0 | 100 | 1 | 2
501.33617 | 95.5 | 0.38061 | 20.24371 | 0 | 100 | 1 | 2
501.22325 | 96 | 0.37576 | 20.22949 | 0 | 100 | 1 | 2
501.10334 | 96.5 | 0.37166 | 20.16479 | 0 | 100 | 1 | 2
500.99687 | 97 | 0.36844 | 20.1304 | 0 | 100 | 1 | 2
500.89979 | 97.5 | 0.36696 | 20.12782 | 0 | 100 | 1 | 2
500.81508 | 98 | 0.36637 | 20.08861 | 0 | 100 | 1 | 2
500.74127 | 98.5 | 0.36552 | 20.08536 | 0 | 100 | 1 | 2
500.67159 | 99 | 0.36367 | 20.00619 | 0 | 100 | 1 | 2
500.60699 | 99.5 | 0.36189 | 19.96398 | 0 | 100 | 1 | 2
500.54905 | 100 | 0.36027 | 19.96744 | 0 | 100 | 1 | 2
500.48793 | 100.5 | 0.35869 | 20.00617 | 0 | 100 | 1 | 2
500.44121 | 101 | 0.3578 | 19.96477 | 0 | 100 | 1 | 2
500.39266 | 101.5 | 0.35694 | 19.90454 | 0 | 100 | 1 | 2
500.35137 | 102 | 0.35643 | 19.95013 | 0 | 100 | 1 | 2
500.32067 | 102.5 | 0.35445 | 19.90088 | 0 | 100 | 1 | 2
500.29378 | 103 | 0.35299 | 19.84863 | 0 | 100 | 1 | 2
500.26101 | 103.5 | 0.35078 | 19.88772 | 0 | 100 | 1 | 2
500.23718 | 104 | 0.3494 | 19.82766 | 0 | 100 | 1 | 2
500.21222 | 104.5 | 0.34853 | 19.92056 | 0 | 100 | 1 | 2
500.19625 | 105 | 0.34705 | 19.81985 | 0 | 100 | 1 | 2
500.17497 | 105.5 | 0.34612 | 19.8842 | 0 | 100 | 1 | 2
500.16054 | 106 | 0.34523 | 19.76679 | 0 | 100 | 1 | 2
500.14883 | 106.5 | 0.34347 | 19.87244 | 0 | 100 | 1 | 2
500.1336 | 107 | 0.34283 | 19.86364 | 0 | 100 | 1 | 2
500.12316 | 107.5 | 0.34192 | 19.79229 | 0 | 100 | 1 | 2
500.11741 | 108 | 0.34212 | 19.78689 | 0 | 100 | 1 | 2
500.11138 | 108.5 | 0.33993 | 19.72155 | 0 | 100 | 1 | 2
500.10025 | 109 | 0.33892 | 19.77943 | 0 | 100 | 1 | 2
500.0899 | 109.5 | 0.33809 | 19.75455 | 0 | 100 | 1 | 2
500.08628 | 110 | 0.33711 | 19.75273 | 0 | 100 | 1 | 2
500.08173 | 110.5 | 0.33712 | 19.70738 | 0 | 100 | 1 | 2
500.07764 | 111 | 0.3364 | 19.69471 | 0 | 100 | 1 | 2
500.07706 | 111.5 | 0.33607 | 19.75312 | 0 | 100 | 1 | 2
500.06867 | 112 | 0.33403 | 19.68481 | 0 | 100 | 1 | 2
500.07143 | 112.5 | 0.33372 | 19.69393 | 0 | 100 | 1 | 2
500.06669 | 113 | 0.33352 | 19.70969 | 0 | 100 | 1 | 2
500.0669 | 113.5 | 0.33193 | 19.68145 | 0 | 100 | 1 | 2
500.06548 | 114 | 0.33111 | 19.63348 | 0 | 100 | 1 | 2
500.05975 | 114.5 | 0.33103 | 19.62924 | 0 | 100 | 1 | 2
500.05901 | 115 | 0.33101 | 19.64151 | 0 | 100 | 1 | 2
500.05546 | 115.5 | 0.32929 | 19.64012 | 0 | 100 | 1 | 2
500.05454 | 116 | 0.32862 | 19.65109 | 0 | 100 | 1 | 2
500.05199 | 116.5 | 0.32794 | 19.57184 | 0 | 100 | 1 | 2
500.04791 | 117 | 0.3271 | 19.59701 | 0 | 100 | 1 | 2
500.04258 | 117.5 | 0.32678 | 19.63585 | 0 | 100 | 1 | 2
500.04431 | 118 | 0.3268 | 19.61536 | 0 | 100 | 1 | 2
500.04829 | 118.5 | 0.32603 | 19.60992 | 0 | 100 | 1 | 2
500.04333 | 119 | 0.32511 | 19.58136 | 0 | 100 | 1 | 2
500.04503 | 119.5 | 0.32526 | 19.61168 | 0 | 100 | 1 | 2
500.04251 | 120 | 0.32398 | 19.57696 | 0 | 100 | 1 | 2
500.03747 | 120.5 | 0.32315 | 19.53094 | 0 | 100 | 1 | 2
500.03998 | 121 | 0.32303 | 19.54005 | 0 | 100 | 1 | 2
500.03678 | 121.5 | 0.32302 | 19.56018 | 0 | 100 | 1 | 2
500.04075 | 122 | 0.3224 | 19.48749 | 0 | 100 | 1 | 2
500.0411 | 122.5 | 0.32174 | 19.5822 | 0 | 100 | 1 | 2
500.03904 | 123 | 0.32164 | 19.50372 | 0 | 100 | 1 | 2
500.04474 | 123.5 | 0.32072 | 19.53283 | 0 | 100 | 1 | 2
500.04056 | 124 | 0.32037 | 19.52885 | 0 | 100 | 1 | 2
500.04372 | 124.5 | 0.32038 | 19.4747 | 0 | 100 | 1 | 2
500.04182 | 125 | 0.31925 | 19.57572 | 0 | 100 | 1 | 2
500.04462 | 125.5 | 0.31886 | 19.46032 | 0 | 100 | 1 | 2
500.03317 | 126 | 0.31872 | 19.48606 | 0 | 100 | 1 | 2
500.0271 | 126.5 | 0.31817 | 19.46852 | 0 | 100 | 1 | 2
500.02848 | 127 | 0.31766 | 19.45673 | 0 | 100 | 1 | 2
500.02181 | 127.5 | 0.31725 | 19.48947 | 0 | 100 | 1 | 2
500.02659 | 128 | 0.3163 | 19.46332 | 0 | 100 | 1 | 2
500.02948 | 128.5 | 0.31621 | 19.47427 | 0 | 100 | 1 | 2
500.02865 | 129 | 0.31605 | 19.46971 | 0 | 100 | 1 | 2
500.0351 | 129.5 | 0.31689 | 19.42721 | 0 | 100 | 1 | 2
500.04018 | 130 | 0.31624 | 19.445 | 0 | 100 | 1 | 2
500.03994 | 130.5 | 0.31443 | 19.45377 | 0 | 100 | 1 | 2
500.0377 | 131 | 0.31409 | 19.42763 | 0 | 100 | 1 | 2
500.02967 | 131.5 | 0.31375 | 19.4595 | 0 | 100 | 1 | 2
500.02874 | 132 | 0.31359 | 19.38469 | 0 | 100 | 1 | 2
500.02409 | 132.5 | 0.31429 | 19.33118 | 0 | 100 | 1 | 2
500.02993 | 133 | 0.31391 | 19.46473 | 0 | 100 | 1 | 2
500.03232 | 133.5 | 0.313 | 19.41109 | 0 | 100 | 1 | 2
500.02575 | 134 | 0.31283 | 19.41875 | 0 | 100 | 1 | 2
500.03012 | 134.5 | 0.31366 | 19.43292 | 0 | 100 | 1 | 2
500.03496 | 135 | 0.313 | 19.37934 | 0 | 100 | 1 | 2
500.03467 | 135.5 | 0.31188 | 19.4028 | 0 | 100 | 1 | 2
500.03345 | 136 | 0.31219 | 19.39048 | 0 | 100 | 1 | 2
500.03039 | 136.5 | 0.31254 | 19.38283 | 0 | 100 | 1 | 2
500.03945 | 137 | 0.31209 | 19.38659 | 0 | 100 | 1 | 2
500.03327 | 137.5 | 0.31127 | 19.3396 | 0 | 100 | 1 | 2
500.03132 | 138 | 0.3107 | 19.32817 | 0 | 100 | 1 | 2
500.02853 | 138.5 | 0.31111 | 19.37206 | 0 | 100 | 1 | 2
500.0253 | 139 | 0.31125 | 19.36412 | 0 | 100 | 1 | 2
500.02365 | 139.5 | 0.31061 | 19.35609 | 0 | 100 | 1 | 2
500.02004 | 140 | 0.31066 | 19.35762 | 0 | 100 | 1 | 2
500.02178 | 140.5 | 0.31061 | 19.30082 | 0 | 100 | 1 | 2
500.02122 | 141 | 0.3101 | 19.37949 | 0 | 100 | 1 | 2
500.02252 | 141.5 | 0.3106 | 19.2751 | 0 | 100 | 1 | 2
500.02355 | 142 | 0.31036 | 19.32062 | 0 | 100 | 1 | 2
500.02552 | 142.5 | 0.30974 | 19.2983 | 0 | 100 | 1 | 2
500.02673 | 143 | 0.31007 | 19.3045 | 0 | 100 | 1 | 2
500.02599 | 143.5 | 0.3105 | 19.23039 | 0 | 100 | 1 | 2
500.02937 | 144 | 0.31009 | 19.25972 | 0 | 100 | 1 | 2
500.02796 | 144.5 | 0.30998 | 19.31741 | 0 | 100 | 1 | 2
500.02791 | 145 | 0.30874 | 19.29666 | 0 | 100 | 1 | 2
500.02266 | 145.5 | 0.30844 | 19.26349 | 0 | 100 | 1 | 2
500.02158 | 146 | 0.30874 | 19.32461 | 0 | 100 | 1 | 2
500.0214 | 146.5 | 0.30926 | 19.30146 | 0 | 100 | 1 | 2
500.02638 | 147 | 0.30949 | 19.27214 | 0 | 100 | 1 | 2
500.02951 | 147.5 | 0.30922 | 19.28433 | 0 | 100 | 1 | 2
500.02681 | 148 | 0.30905 | 19.27714 | 0 | 100 | 1 | 2
500.02534 | 148.5 | 0.30901 | 19.2666 | 0 | 100 | 1 | 2
500.02824 | 149 | 0.30901 | 19.28029 | 0 | 100 | 1 | 2
500.02748 | 149.5 | 0.30859 | 19.26204 | 0 | 100 | 1 | 2
500.02362 | 150 | 0.30845 | 19.28504 | 0 | 100 | 1 | 3
497.24994 | 150.5 | -0.11075 | 19.24712 | 0 | 100 | 1 | 3
490.28255 | 151 | -0.61418 | 19.2766 | 0 | 100 | 1 | 3
480.9996 | 151.5 | -0.88878 | 19.27949 | 0 | 100 | 1 | 3
471.21515 | 152 | -0.91355 | 19.27671 | 0 | 100 | 1 | 3
461.98273 | 152.5 | -0.83324 | 19.2646 | 0 | 100 | 1 | 3
453.11901 | 153 | -0.79466 | 19.15857 | 0 | 100 | 1 | 3
444.13234 | 153.5 | -0.82366 | 19.24315 | 0 | 100 | 1 | 3
434.75743 | 154 | -0.87429 | 19.21868 | 0 | 100 | 1 | 3
425.02901 | 154.5 | -0.91038 | 19.27024 | 0 | 100 | 1 | 3
415.12289 | 155 | -0.92056 | 19.27415 | 0 | 100 | 1 | 3
405.15838 | 155.5 | -0.9148 | 19.29226 | 0 | 100 | 1 | 3
395.22457 | 156 | -0.89887 | 19.28221 | 0 | 100 | 1 | 3
385.40567 | 156.5 | -0.87321 | 19.28753 | 0 | 100 | 1 | 3
375.77471 | 157 | -0.84167 | 19.2747 | 0 | 100 | 1 | 3
366.35986 | 157.5 | -0.80552 | 19.27037 | 0 | 100 | 1 | 3
357.19032 | 158 | -0.76888 | 19.2805 | 0 | 100 | 1 | 3
348.29494 | 158.5 | -0.73055 | 19.30115 | 0 | 100 | 1 | 3
339.6592 | 159 | -0.6933 | 19.22967 | 0 | 100 | 1 | 3
331.29032 | 159.5 | -0.65729 | 19.29753 | 0 | 100 | 1 | 3
323.17519 | 160 | -0.62284 | 19.28745 | 0 | 100 | 1 | 3
315.31513 | 160.5 | -0.58901 | 19.27865 | 0 | 100 | 1 | 3
307.68841 | 161 | -0.55829 | 19.25777 | 0 | 100 | 1 | 3
300.29616 | 161.5 | -0.52768 | 19.27227 | 0 | 100 | 1 | 3
293.12691 | 162 | -0.49941 | 19.27737 | 0 | 100 | 1 | 3
286.16461 | 162.5 | -0.4715 | 19.24259 | 0 | 100 | 1 | 3
279.3988 | 163 | -0.44618 | 19.24093 | 0 | 100 | 1 | 3
272.81856 | 163.5 | -0.42219 | 19.26033 | 0 | 100 | 1 | 3
266.41616 | 164 | -0.39867 | 19.20181 | 0 | 100 | 1 | 3
260.18754 | 164.5 | -0.3772 | 19.29354 | 0 | 100 | 1 | 3
254.12527 | 165 | -0.35591 | 19.23752 | 0 | 100 | 1 | 3
248.23292 | 165.5 | -0.33739 | 19.26961 | 0 | 100 | 1 | 3
242.48158 | 166 | -0.31893 | 19.28864 | 0 | 100 | 1 | 3
236.88891 | 166.5 | -0.30078 | 19.25481 | 0 | 100 | 1 | 3
231.43407 | 167 | -0.28424 | 19.30843 | 0 | 100 | 1 | 3
226.11113 | 167.5 | -0.26886 | 19.22735 | 0 | 100 | 1 | 4
220.93221 | 168 | -0.25453 | 19.27085 | 0 | 100 | 1 | 4
215.86684 | 168.5 | -0.24122 | 19.26094 | 0 | 100 | 1 | 4
210.91928 | 169 | -0.2287 | 19.26893 | 0 | 100 | 1 | 4
206.08343 | 169.5 | -0.21518 | 19.2731 | 0 | 100 | 1 | 4
201.35483 | 170 | -0.20412 | 19.23714 | 0 | 100 | 1 | 4
196.73969 | 170.5 | -0.1935 | 19.22178 | 0 | 100 | 1 | 4
192.22847 | 171 | -0.18215 | 19.2732 | 0 | 100 | 1 | 4
187.81644 | 171.5 | -0.1728 | 19.29171 | 0 | 100 | 1 | 4
183.50943 | 172 | -0.16331 | 19.2513 | 0 | 100 | 1 | 4
179.30605 | 172.5 | -0.15397 | 19.25274 | 0 | 100 | 1 | 4
175.20687 | 173 | -0.14671 | 19.29773 | 0 | 100 | 1 | 4
171.20992 | 173.5 | -0.13834 | 19.2485 | 0 | 100 | 1 | 4
167.30246 | 174 | -0.12995 | 19.27854 | 0 | 100 | 1 | 4
163.48088 | 174.5 | -0.12329 | 19.26322 | 0 | 100 | 1 | 4
159.74855 | 175 | -0.11643 | 19.2485 | 0 | 100 | 1 | 4
156.09207 | 175.5 | -0.10979 | 19.26599 | 0 | 100 | 1 | 4
152.52253 | 176 | -0.10417 | 19.25188 | 0 | 100 | 1 | 4
149.03474 | 176.5 | -0.09800739 | 19.27468 | 0 | 100 | 1 | 4
145.62924 | 177 | -0.0929088 | 19.24589 | 0 | 100 | 1 | 4
142.30332 | 177.5 | -0.08731477 | 19.24451 | 0 | 100 | 1 | 4
139.05925 | 178 | -0.08273427 | 19.24656 | 0 | 100 | 1 | 4
135.89627 | 178.5 | -0.07862089 | 19.21654 | 0 | 100 | 1 | 4
132.8073 | 179 | -0.07362239 | 19.28148 | 0 | 100 | 1 | 4
129.79931 | 179.5 | -0.07043208 | 19.27306 | 0 | 100 | 1 | 4
126.86882 | 180 | -0.06577283 | 19.25168 | 0 | 100 | 1 | 4
124.01368 | 180.5 | -0.06272142 | 19.26518 | 0 | 100 | 1 | 4
121.22615 | 181 | -0.05937006 | 19.29052 | 0 | 100 | 1 | 4
118.51756 | 181.5 | -0.05662095 | 19.26793 | 0 | 100 | 1 | 4
115.87086 | 182 | -0.05326227 | 19.25659 | 0 | 100 | 1 | 4
113.28665 | 182.5 | -0.0509583 | 19.22962 | 0 | 100 | 1 | 4
110.75713 | 183 | -0.04804784 | 19.26302 | 0 | 100 | 1 | 4
108.29823 | 183.5 | -0.04452022 | 19.27608 | 0 | 100 | 1 | 4
105.89671 | 184 | -0.04243778 | 19.26845 | 0 | 100 | 1 | 4
103.54991 | 184.5 | -0.04036197 | 19.27275 | 0 | 100 | 1 | 4
101.26094 | 185 | -0.03765703 | 19.27254 | 0 | 100 | 1 | 4
99.02695 | 185.5 | -0.03545659 | 19.29033 | 0 | 100 | 1 | 4
96.84785 | 186 | -0.0343443 | 19.26136 | 0 | 100 | 1 | 4
94.72392 | 186.5 | -0.03271328 | 19.26393 | 0 | 100 | 1 | 4
92.65904 | 187 | -0.03124026 | 19.28716 | 0 | 100 | 1 | 4
90.64602 | 187.5 | -0.02929605 | 19.2795 | 0 | 100 | 1 | 4
88.68631 | 188 | -0.0282855 | 19.28864 | 0 | 100 | 1 | 4
86.78186 | 188.5 | -0.02679092 | 19.26706 | 0 | 100 | 1 | 4
84.93721 | 189 | -0.02482307 | 19.25991 | 0 | 100 | 1 | 4
83.14443 | 189.5 | -0.02397427 | 19.26952 | 0 | 100 | 1 | 4
81.39588 | 190 | -0.02324717 | 19.29883 | 0 | 100 | 1 | 4
79.69601 | 190.5 | -0.02111728 | 19.28746 | 0 | 100 | 1 | 4
78.04892 | 191 | -0.02003038 | 19.26542 | 0 | 100 | 1 | 4
76.44348 | 191.5 | -0.01936434 | 19.28588 | 0 | 100 | 1 | 4
74.884 | 192 | -0.01806945 | 19.27941 | 0 | 100 | 1 | 4
73.3687 | 192.5 | -0.01697813 | 19.3144 | 0 | 100 | 1 | 4
71.89065 | 193 | -0.01613817 | 19.29591 | 0 | 100 | 1 | 4
70.45612 | 193.5 | -0.01559026 | 19.30976 | 0 | 100 | 1 | 4
69.06038 | 194 | -0.01468596 | 19.28435 | 0 | 100 | 1 | 4
67.7087 | 194.5 | -0.01380449 | 19.25932 | 0 | 100 | 1 | 4
66.38761 | 195 | -0.01361031 | 19.28178 | 0 | 100 | 1 | 4
65.10006 | 195.5 | -0.01313966 | 19.29719 | 0 | 100 | 1 | 4
63.85918 | 196 | -0.01293029 | 19.30223 | 0 | 100 | 1 | 4
62.65312 | 196.5 | -0.01175364 | 19.28631 | 0 | 100 | 1 | 4
61.47783 | 197 | -0.01121239 | 19.3102 | 0 | 100 | 1 | 4
60.34396 | 197.5 | -0.01051612 | 19.28555 | 0 | 100 | 1 | 4
59.23851 | 198 | -0.01020607 | 19.32504 | 0 | 100 | 1 | 4
58.16451 | 198.5 | -0.009738359 | 19.30733 | 0 | 100 | 1 | 4
57.12959 | 199 | -0.009407556 | 19.32413 | 0 | 100 | 1 | 4
56.12355 | 199.5 | -0.00857306 | 19.30906 | 0 | 100 | 1 | 4
55.1469 | 200 | -0.008605234 | 19.28789 | 0 | 100 | 1 | 4
54.20572 | 200.5 | -0.00766464 | 19.32346 | 0 | 100 | 1 | 4
53.28207 | 201 | -0.007635174 | 19.31065 | 0 | 100 | 1 | 5
52.39429 | 201.5 | -0.007497724 | 19.27674 | 0 | 100 | 1 | 5
51.53536 | 202 | -0.007195909 | 19.31885 | 0 | 100 | 1 | 5
50.70018 | 202.5 | -0.006959441 | 19.28609 | 0 | 100 | 1 | 5
49.88969 | 203 | -0.006210513 | 19.27998 | 0 | 100 | 1 | 5
49.10225 | 203.5 | -0.006105049 | 19.31148 | 0 | 100 | 1 | 5
48.3425 | 204 | -0.005979915 | 19.30223 | 0 | 100 | 1 | 5
47.60752 | 204.5 | -0.006165154 | 19.30925 | 0 | 100 | 1 | 5
46.89568 | 205 | -0.005647455 | 19.31418 | 0 | 100 | 1 | 5
46.20616 | 205.5 | -0.005431735 | 19.31521 | 0 | 100 | 1 | 5
45.53434 | 206 | -0.005302947 | 19.30664 | 0 | 100 | 1 | 5
44.88148 | 206.5 | -0.004407936 | 19.2784 | 0 | 100 | 1 | 5
44.25464 | 207 | -0.005327483 | 19.31267 | 0 | 100 | 1 | 5
43.6532 | 207.5 | -0.004841202 | 19.30006 | 0 | 100 | 1 | 5
43.06584 | 208 | -0.003931887 | 19.30404 | 0 | 100 | 1 | 5
42.49258 | 208.5 | -0.004074642 | 19.2969 | -5.994300855e-319 | 100 | 1 | 5
41.93668 | 209 | -0.003823596 | 19.31631 | 6.084878e-312 | 100 | 1 | 5
41.40093 | 209.5 | -0.004389 | 19.30706 | 1.192416e-304 | 100 | 1 | 5
40.88196 | 210 | -0.003835876 | 19.30721 | -1.210432e-297 | 100 | 1 | 5
40.37846 | 210.5 | -0.004038665 | 19.34058 | -2.372011e-290 | 100 | 1 | 5
39.89416 | 211 | -0.003042402 | 19.34815 | 2.407849e-283 | 100 | 1 | 5
39.4234 | 211.5 | -0.003173031 | 19.32282 | 4.718515e-276 | 100 | 1 | 5
38.97205 | 212 | -0.003224669 | 19.32311 | -4.789806e-269 | 100 | 1 | 5
38.53064 | 212.5 | -0.00301556 | 19.32971 | -9.386291e-262 | 100 | 1 | 5
38.10962 | 213 | -0.003199983 | 19.32971 | 9.528107e-255 | 100 | 1 | 5
37.70922 | 213.5 | -0.002688766 | 19.3256 | 1.867165e-247 | 100 | 1 | 5
37.36652 | 214 | -0.002775924 | 19.33593 | -1.895376e-240 | 100 | 1 | 5
37.10625 | 214.5 | -0.002344796 | 19.3239 | -3.714252e-233 | 100 | 1 | 5
36.94414 | 215 | -0.001384055 | 19.33948 | 3.77037e-226 | 100 | 1 | 5
36.90879 | 215.5 | 0.000545626 | 19.33836 | 7.388565e-219 | 100 | 1 | 5
37.02292 | 216 | 0.00101494 | 19.3725 | -7.500197e-212 | 100 | 1 | 5
37.27701 | 216.5 | 0.002724125 | 19.34801 | -1.469768e-204 | 100 | 1 | 5
37.66284 | 217 | 0.003787972 | 19.3674 | 1.491974e-197 | 100 | 1 | 5
38.17401 | 217.5 | 0.005464449 | 19.36432 | 2.923731e-190 | 100 | 1 | 5
38.78807 | 218 | 0.005829004 | 19.34367 | -2.967905e-183 | 100 | 1 | 5
39.48454 | 218.5 | 0.007248295 | 19.35535 | -5.816024e-176 | 100 | 1 | 5
40.23718 | 219 | 0.008257045 | 19.34212 | 5.903897e-169 | 100 | 1 | 5
41.0253 | 219.5 | 0.0079978 | 19.35721 | 1.156951e-161 | 100 | 1 | 5
41.83283 | 220 | 0.007822403 | 19.31088 | -1.174431e-154 | 100 | 1 | 5
42.63853 | 220.5 | 0.007846575 | 19.29079 | -2.301461e-147 | 100 | 1 | 5
43.43484 | 221 | 0.008415097 | 19.32757 | 2.336233e-140 | 100 | 1 | 5
44.21553 | 221.5 | 0.007748321 | 19.29871 | 4.578173e-133 | 100 | 1 | 5
44.96412 | 222 | 0.007001741 | 19.27437 | -4.647344e-126 | 100 | 1 | 5
45.6689 | 222.5 | 0.007142414 | 19.30635 | -9.107117e-119 | 100 | 1 | 5
46.33669 | 223 | 0.006763269 | 19.32269 | 9.244714e-112 | 100 | 1 | 5
46.95886 | 223.5 | 0.005701922 | 19.31542 | 1.81163e-104 | 100 | 1 | 5
47.52835 | 224 | 0.005308913 | 19.28003 | -1.839002e-97 | 100 | 1 | 5
48.05399 | 224.5 | 0.004407822 | 19.3075 | -3.60378e-90 | 100 | 1 | 5
48.52811 | 225 | 0.0038885 | 19.32215 | 3.658229e-83 | 100 | 1 | 5
48.95448 | 225.5 | 0.003749344 | 19.32296 | 7.168809e-76 | 100 | 1 | 5
49.32188 | 226 | 0.00310413 | 19.34677 | -7.27712e-69 | 100 | 1 | 5
49.64518 | 226.5 | 0.002869694 | 19.29867 | -1.426053e-61 | 100 | 1 | 5
49.93314 | 227 | 0.001723956 | 19.30268 | 1.447599e-54 | 100 | 1 | 5
50.17565 | 227.5 | 0.002292542 | 19.36145 | 2.836772e-47 | 100 | 1 | 5
50.37078 | 228 | 0.001219777 | 19.28891 | -2.879632e-40 | 100 | 1 | 5
50.5369 | 228.5 | 0.0009579403 | 19.32472 | -5.643039e-33 | 100 | 1 | 5
50.6643 | 229 | 0.0005774226 | 19.32708 | 5.728298e-26 | 100 | 1 | 5
50.75781 | 229.5 | 0.0006743139 | 19.26966 | 1.12254e-18 | 100 | 1 | 5
50.82557 | 230 | 0.0007553616 | 19.3159 | -1.1395e-11 | 100 | 1 | 5
50.87193 | 230.5 | 0.0005616242 | 19.29701 | -0.0002233009 | 100.00022 | 1 | 5
50.89819 | 231 | 0.0006508868 | 19.3201 | 79.87176 | 20.12824 | 1 | 6
50.91488 | 231.5 | 0.01335913 | 19.3255 | 80 | 20 | 1 | 6
50.91558 | 232 | 0.03832657 | 19.36401 | 80 | 20 | 1 | 6
50.90268 | 232.5 | 0.03037883 | 19.40426 | 80 | 20 | 1 | 6
50.87556 | 233 | 0.02171351 | 19.3401 | 80 | 20 | 1 | 6
50.83635 | 233.5 | 0.01616543 | 19.39642 | 80 | 20 | 1 | 6
50.78528 | 234 | 0.01264311 | 19.3743 | 80 | 20 | 1 | 6
50.73075 | 234.5 | 0.01054318 | 19.36117 | 80 | 20 | 1 | 6
50.6808 | 235 | 0.008859765 | 19.35136 | 80 | 20 | 1 | 6
50.6145 | 235.5 | 0.007658863 | 19.39657 | 80 | 20 | 1 | 6
50.55382 | 236 | 0.007167344 | 19.35891 | 80 | 20 | 1 | 6
50.49087 | 236.5 | 0.00622147 | 19.37676 | 80 | 20 | 1 | 6
50.43023 | 237 | 0.005871751 | 19.3989 | 80 | 20 | 1 | 6
50.37614 | 237.5 | 0.005724437 | 19.38006 | 80 | 20 | 1 | 6
50.32912 | 238 | 0.004409155 | 19.43218 | 80 | 20 | 1 | 6
50.27739 | 238.5 | 0.004799736 | 19.41143 | 80 | 20 | 1 | 6
50.22218 | 239 | 0.004312408 | 19.40604 | 80 | 20 | 1 | 6
50.17874 | 239.5 | 0.004463085 | 19.41056 | 80 | 20 | 1 | 6
50.13886 | 240 | 0.003678352 | 19.40824 | 80 | 20 | 1 | 6
50.10778 | 240.5 | 0.004259892 | 19.42841 | 80 | 20 | 1 | 6
50.06925 | 241 | 0.003753539 | 19.43309 | 80 | 20 | 1 | 6
50.04211 | 241.5 | 0.00327237 | 19.40031 | 80 | 20 | 1 | 6
50.01832 | 242 | 0.003167415 | 19.39251 | 80 | 20 | 1 | 6
49.99497 | 242.5 | 0.002988765 | 19.41041 | 80 | 20 | 1 | 6
49.97818 | 243 | 0.003322948 | 19.43789 | 80 | 20 | 1 | 6
49.96974 | 243.5 | 0.003093314 | 19.40192 | 80 | 20 | 1 | 6
49.95854 | 244 | 0.003695317 | 19.43409 | 80 | 20 | 1 | 6
49.93883 | 244.5 | 0.003072678 | 19.41141 | 80 | 20 | 1 | 6
49.93306 | 245 | 0.003058379 | 19.43798 | 80 | 20 | 1 | 6
49.92816 | 245.5 | 0.002938195 | 19.43528 | 80 | 20 | 1 | 6
49.93029 | 246 | 0.002920834 | 19.41582 | 80 | 20 | 1 | 6
49.92611 | 246.5 | 0.002005385 | 19.42074 | 80 | 20 | 1 | 6
49.9288 | 247 | 0.003042697 | 19.43901 | 80 | 20 | 1 | 6
49.92934 | 247.5 | 0.002315466 | 19.41021 | 80 | 20 | 1 | 6
49.93748 | 248 | 0.002840535 | 19.44242 | 80 | 20 | 1 | 6
49.94264 | 248.5 | 0.0024493 | 19.4311 | 80 | 20 | 1 | 6
49.94468 | 249 | 0.002758974 | 19.46348 | 80 | 20 | 1 | 6
49.94713 | 249.5 | 0.001493915 | 19.43587 | 80 | 20 | 1 | 6
49.95121 | 250 | 0.001733525 | 19.45528 | 80 | 20 | 1 | 6
49.95486 | 250.5 | 0.001870987 | 19.44519 | 80 | 20 | 1 | 6
49.96281 | 251 | 0.001862284 | 19.44285 | 80 | 20 | 1 | 6
49.9661 | 251.5 | 0.001480472 | 19.43044 | 80 | 20 | 1 | 6
49.9814 | 252 | 0.002063591 | 19.44562 | 80 | 20 | 1 | 6
49.98757 | 252.5 | 0.00166239 | 19.44629 | 80 | 20 | 1 | 6
49.99194 | 253 | 0.00180752 | 19.45689 | 80 | 20 | 1 | 6
50.00108 | 253.5 | 0.001688148 | 19.42908 | 80 | 20 | 1 | 6
50.006 | 254 | 0.00203857 | 19.45991 | 80 | 20 | 1 | 6
50.00651 | 254.5 | 0.002495118 | 19.43559 | 80 | 20 | 1 | 6
50.00495 | 255 | 0.002119639 | 19.43212 | 80 | 20 | 1 | 6
49.99738 | 255.5 | 0.001559074 | 19.43203 | 80 | 20 | 1 | 6
50.00189 | 256 | 0.001671209 | 19.43186 | 80 | 20 | 1 | 6
50.00648 | 256.5 | 0.001927668 | 19.43249 | 80 | 20 | 1 | 6
50.0069 | 257 | 0.001333019 | 19.40856 | 80 | 20 | 1 | 6
50.0053 | 257.5 | 0.001363007 | 19.45857 | 80 | 20 | 1 | 6
50.0118 | 258 | 0.001418689 | 19.41913 | 80 | 20 | 1 | 6
50.01543 | 258.5 | 0.002041159 | 19.45438 | 80 | 20 | 1 | 6
50.01662 | 259 | 0.001194669 | 19.43294 | 80 | 20 | 1 | 6
50.01911 | 259.5 | 0.001238593 | 19.45679 | 80 | 20 | 1 | 6
50.01876 | 260 | 0.001401904 | 19.45691 | 80 | 20 | 1 | 6
50.01372 | 260.5 | 0.001406275 | 19.45249 | 80 | 20 | 1 | 6
50.01755 | 261 | 0.00162904 | 19.44004 | 80 | 20 | 1 | 6
50.01543 | 261.5 | 0.002055403 | 19.44512 | 80 | 20 | 1 | 6
50.0234 | 262 | 0.001492493 | 19.41186 | 80 | 20 | 1 | 6
50.0198 | 262.5 | 0.001883632 | 19.45933 | 80 | 20 | 1 | 6
50.01819 | 263 | 0.00204556 | 19.41953 | 80 | 20 | 1 | 6
50.0218 | 263.5 | 0.001174273 | 19.45177 | 80 | 20 | 1 | 6
50.02444 | 264 | 0.002078904 | 19.47612 | 80 | 20 | 1 | 6
50.02203 | 264.5 | 0.001637235 | 19.45133 | 80 | 20 | 1 | 6
50.02667 | 265 | 0.0008441045 | 19.45597 | 80 | 20 | 1 | 6
50.02169 | 265.5 | 0.001299561 | 19.46559 | 80 | 20 | 1 | 6
50.01903 | 266 | 0.001131499 | 19.44086 | 80 | 20 | 1 | 6
50.01548 | 266.5 | 0.001267124 | 19.50451 | 80 | 20 | 1 | 6
50.01844 | 267 | 0.001666361 | 19.47671 | 80 | 20 | 1 | 6
50.02188 | 267.5 | 0.001485748 | 19.46541 | 80 | 20 | 1 | 6
50.01835 | 268 | 0.000973478 | 19.46485 | 80 | 20 | 1 | 6
50.01656 | 268.5 | 0.001267348 | 19.44849 | 80 | 20 | 1 | 6
50.01816 | 269 | 0.001405748 | 19.47321 | 80 | 20 | 1 | 6
50.01378 | 269.5 | 0.001087337 | 19.47246 | 80 | 20 | 1 | 6
50.01352 | 270 | 0.001651233 | 19.49403 | 80 | 20 | 1 | 6
50.01275 | 270.5 | 0.001675847 | 19.46563 | 80 | 20 | 1 | 6
50.00475 | 271 | 0.001377566 | 19.4695 | 80 | 20 | 1 | 6
50.00717 | 271.5 | 0.001132954 | 19.45278 | 80 | 20 | 1 | 6
50.00311 | 272 | 0.001348584 | 19.44175 | 80 | 20 | 1 | 6
50.00257 | 272.5 | 0.001764349 | 19.46169 | 80 | 20 | 1 | 6
50.00065 | 273 | 0.00112878 | 19.48414 | 80 | 20 | 1 | 6
49.99883 | 273.5 | 0.001220976 | 19.47394 | 80 | 20 | 1 | 6
50.00121 | 274 | 0.001716829 | 19.4827 | 80 | 20 | 1 | 6
50.0014 | 274.5 | 0.000765964 | 19.42796 | 80 | 20 | 1 | 6
50.00363 | 275 | 0.001981243 | 19.4887 | 80 | 20 | 1 | 6
49.99851 | 275.5 | 0.001464588 | 19.47378 | 80 | 20 | 1 | 6
50.00499 | 276 | 0.001232167 | 19.47764 | 80 | 20 | 1 | 6
50.0067 | 276.5 | 0.001580591 | 19.47186 | 80 | 20 | 1 | 6
50.0098 | 277 | 0.001602435 | 19.48204 | 80 | 20 | 1 | 6
50.0105 | 277.5 | 0.001697145 | 19.46728 | 80 | 20 | 1 | 6
50.01256 | 278 | 0.001329738 | 19.4999 | 80 | 20 | 1 | 6
50.01221 | 278.5 | 0.001175775 | 19.50024 | 80 | 20 | 1 | 6
50.01256 | 279 | 0.0009234612 | 19.49482 | 80 | 20 | 1 | 6
50.01117 | 279.5 | 0.0007054752 | 19.43933 | 80 | 20 | 1 | 6
50.00966 | 280 | 0.0009789788 | 19.47897 | 80 | 20 | 1 | 6
50.00403 | 280.5 | 0.0009067915 | 19.42403 | 80 | 20 | 1 | 6
50.00644 | 281 | 0.001532474 | 19.48845 | 80 | 20 | 1 | 6
50.01184 | 281.5 | 0.001969794 | 19.49064 | 80 | 20 | 1 | 6
50.01397 | 282 | 0.00127442 | 19.4821 | 80 | 20 | 1 | 6
50.00245 | 282.5 | 0.00138571 | 19.49673 | 80 | 20 | 1 | 6
50.00101 | 283 | 0.001393738 | 19.45626 | 80 | 20 | 1 | 6
49.99703 | 283.5 | 0.001239438 | 19.4455 | 80 | 20 | 1 | 6
49.99147 | 284 | 0.00159445 | 19.52171 | 80 | 20 | 1 | 6
49.98792 | 284.5 | 0.001418746 | 19.4612 | 80 | 20 | 1 | 6
49.98788 | 285 | 0.001934547 | 19.48952 | 80 | 20 | 1 | 6
49.99898 | 285.5 | 0.001728237 | 19.48303 | 80 | 20 | 1 | 6
49.99803 | 286 | 0.001709544 | 19.46426 | 80 | 20 | 1 | 6
50.00486 | 286.5 | 0.0008613522 | 19.49344 | 80 | 20 | 1 | 6
50.00992 | 287 | 0.001487433 | 19.45991 | 80 | 20 | 1 | 6
50.01669 | 287.5 | 0.001501551 | 19.5178 | 80 | 20 | 1 | 6
50.01527 | 288 | 0.0008904959 | 19.4703 | 80 | 20 | 1 | 6
50.01601 | 288.5 | 0.001387474 | 19.47565 | 80 | 20 | 1 | 6
50.0166 | 289 | 0.001008002 | 19.45495 | 80 | 20 | 1 | 6
50.02051 | 289.5 | 0.000672404 | 19.49209 | 80 | 20 | 1 | 6
50.0256 | 290 | 0.001429915 | 19.46712 | 80 | 20 | 1 | 6
50.022 | 290.5 | 0.001807351 | 19.47919 | 80 | 20 | 1 | 6
50.01991 | 291 | 0.001068338 | 19.48802 | 80 | 20 | 1 | 6
50.01357 | 291.5 | 0.0014898 | 19.4934 | 80 | 20 | 1 | 6
50.00607 | 292 | 0.001452899 | 19.42286 | 80 | 20 | 1 | 6
50.00459 | 292.5 | 0.001310485 | 19.48354 | 80 | 20 | 1 | 6
50.00829 | 293 | 0.001385525 | 19.43118 | 80 | 20 | 1 | 6
50.00597 | 293.5 | 0.0008848069 | 19.47654 | 80 | 20 | 1 | 6
50.01398 | 294 | 0.002078297 | 19.45041 | 80 | 20 | 1 | 6
50.01225 | 294.5 | 0.001292261 | 19.4792 | 80 | 20 | 1 | 6
50.00895 | 295 | 0.001314659 | 19.50023 | 80 | 20 | 1 | 6
50.01004 | 295.5 | 0.001282349 | 19.49342 | 80 | 20 | 1 | 6
50.01323 | 296 | 0.001604452 | 19.4599 | 80 | 20 | 1 | 6
50.01207 | 296.5 | 0.001393228 | 19.48576 | 80 | 20 | 1 | 6
50.01304 | 297 | 0.001315211 | 19.46457 | 80 | 20 | 1 | 6
50.01596 | 297.5 | 0.001726233 | 19.46027 | 80 | 20 | 1 | 6
50.01205 | 298 | 0.001764998 | 19.46603 | 80 | 20 | 1 | 6
50.01201 | 298.5 | 0.001003211 | 19.53343 | 80 | 20 | 1 | 6
50.00627 | 299 | 0.00150396 | 19.48307 | 80 | 20 | 1 | 6
50.00657 | 299.5 | 0.001245174 | 19.46808 | 80 | 20 | 1 | 6
50.00517 | 300 | 0.001559492 | 19.44933 | 80 | 20 | 1 | 6
50.00703 | 300.5 | 0.001491733 | 19.47306 | 80 | 20 | 1 | 6
50.00889 | 301 | 0.001780639 | 19.47607 | 80 | 20 | 1 | 6
50.00304 | 301.5 | 0.001417475 | 19.4795 | 80 | 20 | 1 | 6
50.00576 | 302 | 0.0009849582 | 19.46342 | 80 | 20 | 1 | 6
50.00524 | 302.5 | 0.001202839 | 19.504 | 80 | 20 | 1 | 6
50.00043 | 303 | 0.001870055 | 19.44645 | 80 | 20 | 1 | 6
49.99989 | 303.5 | 0.001928761 | 19.47129 | 80 | 20 | 1 | 6
50.00364 | 304 | 0.001663316 | 19.46911 | 80 | 20 | 1 | 6
49.99727 | 304.5 | 0.001239599 | 19.47794 | 80 | 20 | 1 | 6
49.99393 | 305 | 0.001273533 | 19.47141 | 80 | 20 | 1 | 6
49.99695 | 305.5 | 0.001623129 | 19.4759 | 80 | 20 | 1 | 6
49.99796 | 306 | 0.001749929 | 19.47328 | 80 | 20 | 1 | 6
49.99517 | 306.5 | 0.001468301 | 19.4834 | 80 | 20 | 1 | 6
49.99206 | 307 | 0.0009005383 | 19.49451 | 80 | 20 | 1 | 6
49.99687 | 307.5 | 0.001525354 | 19.48576 | 80 | 20 | 1 | 6
50.00414 | 308 | 0.001341021 | 19.4828 | 80 | 20 | 1 | 6
49.99714 | 308.5 | 0.0008289645 | 19.46154 | 80 | 20 | 1 | 6
50.00213 | 309 | 0.0013368 | 19.50369 | 80 | 20 | 1 | 6
50.00483 | 309.5 | 0.00171623 | 19.53176 | 80 | 20 | 1 | 6
50.0048 | 310 | 0.001420492 | 19.49784 | 80 | 20 | 1 | 6
50.00452 | 310.5 | 0.001349949 | 19.49736 | 80 | 20 | 1 | 6
50.002 | 311 | 0.001405535 | 19.46925 | 80 | 20 | 1 | 6
50.003 | 311.5 | 0.001735512 | 19.51749 | 80 | 20 | 1 | 6
50.00373 | 312 | 0.001372069 | 19.49055 | 80 | 20 | 1 | 6
50.00379 | 312.5 | 0.001728429 | 19.4737 | 80 | 20 | 1 | 6
50.00562 | 313 | 0.001776536 | 19.53958 | 80 | 20 | 1 | 6
50.0048 | 313.5 | 0.0009539281 | 19.52936 | 80 | 20 | 1 | 6
50.00994 | 314 | 0.001116213 | 19.48509 | 80 | 20 | 1 | 6
50.00638 | 314.5 | 0.001467711 | 19.50862 | 80 | 20 | 1 | 6
50.00244 | 315 | 0.001570992 | 19.5057 | 80 | 20 | 1 | 6
50.00309 | 315.5 | 0.001114117 | 19.48632 | 80 | 20 | 1 | 6
50.002 | 316 | 0.0008222827 | 19.50215 | 80 | 20 | 1 | 6
50.00543 | 316.5 | 0.0008635643 | 19.51899 | 80 | 20 | 1 | 6
50.00589 | 317 | 0.001705507 | 19.46604 | 80 | 20 | 1 | 6
50.00925 | 317.5 | 0.001092337 | 19.50731 | 80 | 20 | 1 | 6
50.00711 | 318 | 0.001356111 | 19.47458 | 80 | 20 | 1 | 6
50.00886 | 318.5 | 0.001227578 | 19.49871 | 80 | 20 | 1 | 6
50.00982 | 319 | 0.001143377 | 19.47977 | 80 | 20 | 1 | 6
50.00929 | 319.5 | 0.001510191 | 19.55076 | 80 | 20 | 1 | 6
50.00765 | 320 | 0.001732046 | 19.51288 | 80 | 20 | 1 | 6
50.00647 | 320.5 | 0.001466352 | 19.48484 | 80.00138 | 19.99856 | 1 | 6
50.0016 | 321 | 0.001413195 | 19.52329 | 8.204301e-09 | 100 | 1 | 7
50.12223 | 321.5 | 0.006434239 | 19.46818 | 2.07331e-37 | 100 | 1 | 7
50.67616 | 322 | 0.01886978 | 19.49087 | 5.239464e-66 | 100 | 1 | 7
51.92382 | 322.5 | 0.03954785 | 19.48855 | 1.324065e-94 | 100 | 1 | 7
54.01202 | 323 | 0.06790747 | 19.48449 | 3.346047e-123 | 100 | 1 | 7
57.02261 | 323.5 | 0.10215 | 19.48745 | 8.4558e-152 | 100 | 1 | 7
60.88248 | 324 | 0.13503 | 19.51441 | 2.136866e-180 | 100 | 1 | 7
65.45292 | 324.5 | 0.16277 | 19.45338 | 5.400077e-209 | 100 | 1 | 7
70.5391 | 325 | 0.1878 | 19.46794 | 1.364654e-237 | 100 | 1 | 7
75.9925 | 325.5 | 0.20944 | 19.46645 | 3.448619e-266 | 100 | 1 | 7
81.75101 | 326 | 0.23236 | 19.48579 | 8.715008e-295 | 100 | 1 | 7
87.75373 | 326.5 | 0.2561 | 19.45528 | 1.976262583e-323 | 100 | 1 | 7
93.97527 | 327 | 0.28119 | 19.48799 | 0 | 100 | 1 | 7
100.349 | 327.5 | 0.30576 | 19.43261 | 0 | 100 | 1 | 7
106.80534 | 328 | 0.32922 | 19.43147 | 0 | 100 | 1 | 7
113.29381 | 328.5 | 0.35066 | 19.43818 | 0 | 100 | 1 | 7
119.77767 | 329 | 0.37017 | 19.43102 | 0 | 100 | 1 | 7
126.24005 | 329.5 | 0.38736 | 19.43496 | 0 | 100 | 1 | 7
132.65422 | 330 | 0.40185 | 19.43289 | 0 | 100 | 1 | 7
138.99611 | 330.5 | 0.41531 | 19.4009 | 0 | 100 | 1 | 7
145.24825 | 331 | 0.42736 | 19.41431 | 0 | 100 | 1 | 7
151.37605 | 331.5 | 0.43722 | 19.39437 | 0 | 100 | 1 | 7
157.3884 | 332 | 0.44784 | 19.41431 | 0 | 100 | 1 | 7
163.25744 | 332.5 | 0.45761 | 19.41922 | 0 | 100 | 1 | 7
169.00503 | 333 | 0.46691 | 19.42424 | 0 | 100 | 1 | 7
174.63703 | 333.5 | 0.47739 | 19.36429 | 0 | 100 | 1 | 7
180.17395 | 334 | 0.48827 | 19.44153 | 0 | 100 | 1 | 7
185.62435 | 334.5 | 0.49877 | 19.42395 | 0 | 100 | 1 | 7
191.00225 | 335 | 0.50972 | 19.42522 | 0 | 100 | 1 | 7
196.3123 | 335.5 | 0.52019 | 19.41624 | 0 | 100 | 1 | 7
201.49779 | 336 | 0.52542 | 19.45006 | 0 | 100 | 1 | 8
205.75473 | 336.5 | 0.4193 | 19.41941 | 0 | 100 | 1 | 8
208.81153 | 337 | 0.27727 | 19.38454 | 0 | 100 | 1 | 8
210.633 | 337.5 | 0.17659 | 19.41526 | -9.881312917e-324 | 100 | 1 | 8
211.56535 | 338 | 0.12585 | 19.41948 | -6.00864358e-318 | 100 | 1 | 8
211.98123 | 338.5 | 0.10959 | 19.43218 | -3.149575e-312 | 100 | 1 | 8
212.13543 | 339 | 0.10527 | 19.41142 | -1.650925e-306 | 100 | 1 | 8
212.12515 | 339.5 | 0.10048 | 19.4233 | -8.653721e-301 | 100 | 1 | 8
211.96379 | 340 | 0.09000456 | 19.45738 | -4.536056e-295 | 100 | 1 | 8
211.63158 | 340.5 | 0.07464797 | 19.43488 | -2.377682e-289 | 100 | 1 | 8
211.1089 | 341 | 0.05959804 | 19.41669 | -1.246319e-283 | 100 | 1 | 8
210.43011 | 341.5 | 0.04807872 | 19.42365 | -6.532882e-278 | 100 | 1 | 8
209.65586 | 342 | 0.04301965 | 19.42398 | -3.424367e-272 | 100 | 1 | 8
208.83203 | 342.5 | 0.04052285 | 19.39844 | -1.794964e-266 | 100 | 1 | 8
208.008 | 343 | 0.04204409 | 19.40526 | -9.408735e-261 | 100 | 1 | 8
207.21419 | 343.5 | 0.04449782 | 19.39116 | -4.931814e-255 | 100 | 1 | 8
206.46324 | 344 | 0.04658579 | 19.42318 | -2.585129e-249 | 100 | 1 | 8
205.75708 | 344.5 | 0.04839435 | 19.40543 | -1.355057e-243 | 100 | 1 | 8
205.09321 | 345 | 0.05075886 | 19.42614 | -7.102858e-238 | 100 | 1 | 8
204.47563 | 345.5 | 0.05256829 | 19.42387 | -3.723133e-232 | 100 | 1 | 8
203.89998 | 346 | 0.05418922 | 19.43177 | -1.95157e-226 | 100 | 1 | 8
203.3696 | 346.5 | 0.05681835 | 19.44168 | -1.022962e-220 | 100 | 1 | 8
202.88813 | 347 | 0.0595591 | 19.41631 | -5.362101e-215 | 100 | 1 | 8
202.46179 | 347.5 | 0.06142419 | 19.40352 | -2.810674e-209 | 100 | 1 | 8
202.08524 | 348 | 0.06402947 | 19.45161 | -1.473282e-203 | 100 | 1 | 8
201.75352 | 348.5 | 0.06637888 | 19.41824 | -7.722563e-198 | 100 | 1 | 8
201.46479 | 349 | 0.06904036 | 19.41423 | -4.047967e-192 | 100 | 1 | 8
201.21021 | 349.5 | 0.07053192 | 19.42363 | -2.121839e-186 | 100 | 1 | 8
200.98917 | 350 | 0.07246763 | 19.44301 | -1.112213e-180 | 100 | 1 | 8
200.80035 | 350.5 | 0.07407967 | 19.42476 | -5.82993e-175 | 100 | 1 | 8
200.64189 | 351 | 0.07517251 | 19.43664 | -3.055898e-169 | 100 | 1 | 8
200.50619 | 351.5 | 0.0764155 | 19.40131 | -1.601822e-163 | 100 | 1 | 8
200.3902 | 352 | 0.07722883 | 19.38967 | -8.396335e-158 | 100 | 1 | 8
200.29149 | 352.5 | 0.07862633 | 19.39667 | -4.401141e-152 | 100 | 1 | 8
200.21044 | 353 | 0.07945401 | 19.4274 | -2.306964e-146 | 100 | 1 | 8
200.14486 | 353.5 | 0.08033593 | 19.39643 | -1.20925e-140 | 100 | 1 | 8
200.09477 | 354 | 0.08122249 | 19.43912 | -6.338576e-135 | 100 | 1 | 8
200.05621 | 354.5 | 0.08077861 | 19.43226 | -3.322517e-129 | 100 | 1 | 8
200.02286 | 355 | 0.08142566 | 19.40796 | -1.741577e-123 | 100 | 1 | 8
199.99739 | 355.5 | 0.08167059 | 19.42486 | -9.128893e-118 | 100 | 1 | 8
199.98111 | 356 | 0.08241328 | 19.43544 | -4.785128e-112 | 100 | 1 | 8
199.96596 | 356.5 | 0.08183255 | 19.43521 | -2.50824e-106 | 100 | 1 | 8
199.95576 | 357 | 0.0821636 | 19.40639 | -1.314754e-100 | 100 | 1 | 8
199.95533 | 357.5 | 0.08309064 | 19.40425 | -6.891599e-95 | 100 | 1 | 8
199.95358 | 358 | 0.08295638 | 19.4501 | -3.612397e-89 | 100 | 1 | 8
199.95164 | 358.5 | 0.08207979 | 19.39538 | -1.893525e-83 | 100 | 1 | 8
199.95373 | 359 | 0.08264265 | 19.45096 | -9.925364e-78 | 100 | 1 | 8
199.95816 | 359.5 | 0.08243637 | 19.43474 | -5.202618e-72 | 100 | 1 | 8
199.96489 | 360 | 0.0828019 | 19.42138 | -2.727077e-66 | 100 | 1 | 8
199.97161 | 360.5 | 0.082135 | 19.4332 | -1.429463e-60 | 100 | 1 | 8
199.97515 | 361 | 0.08208813 | 19.41086 | -7.492872e-55 | 100 | 1 | 8
199.97562 | 361.5 | 0.08241516 | 19.39111 | -3.927569e-49 | 100 | 1 | 8
199.97823 | 362 | 0.08234977 | 19.44995 | -2.058729e-43 | 100 | 1 | 8
199.98351 | 362.5 | 0.08244102 | 19.38562 | -1.079132e-37 | 100 | 1 | 8
199.98742 | 363 | 0.08206045 | 19.42163 | -5.656532e-32 | 100 | 1 | 8
199.98801 | 363.5 | 0.08195896 | 19.39862 | -2.965007e-26 | 100 | 1 | 8
199.98552 | 364 | 0.08231465 | 19.42507 | -1.55418e-20 | 100 | 1 | 8
199.98816 | 364.5 | 0.08202021 | 19.4363 | -8.146605e-15 | 100 | 1 | 8
199.99544 | 365 | 0.08239178 | 19.43883 | -4.270239e-09 | 100 | 1 | 8
200.00078 | 365.5 | 0.08223182 | 19.38819 | -0.002238348 | 100.00224 | 1 | 8
199.99837 | 366 | 0.08237978 | 19.40432 | 80.61616 | 19.38384 | 1 | 9
200.04226 | 366.5 | 0.23116 | 19.48419 | 80 | 20 | 1 | 9
200.11015 | 367 | 0.44074 | 19.54287 | 80 | 20 | 1 | 9
200.15343 | 367.5 | 0.40529 | 19.56495 | 80 | 20 | 1 | 9
200.16067 | 368 | 0.34774 | 19.6655 | 80 | 20 | 1 | 9
200.1466 | 368.5 | 0.30406 | 19.66692 | 80 | 20 | 1 | 9
200.13037 | 369 | 0.27423 | 19.70211 | 80 | 20 | 1 | 9
200.11081 | 369.5 | 0.25467 | 19.73697 | 80 | 20 | 1 | 9
200.09482 | 370 | 0.23908 | 19.76589 | 80 | 20 | 1 | 9
200.08039 | 370.5 | 0.228 | 19.7532 | 80 | 20 | 1 | 9
200.06593 | 371 | 0.21853 | 19.79229 | 80 | 20 | 1 | 9
200.05797 | 371.5 | 0.20951 | 19.84637 | 80 | 20 | 1 | 9
200.05415 | 372 | 0.20281 | 19.78185 | 80 | 20 | 1 | 9
200.046 | 372.5 | 0.19714 | 19.85061 | 80 | 20 | 1 | 9
200.0376 | 373 | 0.19111 | 19.87399 | 80 | 20 | 1 | 9
200.03056 | 373.5 | 0.18711 | 19.88606 | 80 | 20 | 1 | 9
200.02568 | 374 | 0.18286 | 19.90764 | 80 | 20 | 1 | 9
200.02028 | 374.5 | 0.17932 | 19.86618 | 80 | 20 | 1 | 9
200.01783 | 375 | 0.17571 | 19.94157 | 80 | 20 | 1 | 9
200.01328 | 375.5 | 0.17271 | 19.9563 | 80 | 20 | 1 | 9
200.01027 | 376 | 0.17015 | 19.91328 | 80 | 20 | 1 | 9
200.00547 | 376.5 | 0.16681 | 19.95061 | 80 | 20 | 1 | 9
200.0034 | 377 | 0.1645 | 19.95673 | 80 | 20 | 1 | 9
200.0017 | 377.5 | 0.16303 | 19.9837 | 80 | 20 | 1 | 9
199.99919 | 378 | 0.16039 | 19.94847 | 80 | 20 | 1 | 9
199.99616 | 378.5 | 0.15958 | 19.99428 | 80 | 20 | 1 | 9
199.9933 | 379 | 0.15713 | 19.99837 | 80 | 20 | 1 | 9
199.99185 | 379.5 | 0.15543 | 20.04083 | 80 | 20 | 1 | 9
199.9928 | 380 | 0.15391 | 20.01177 | 80 | 20 | 1 | 9
199.99485 | 380.5 | 0.15231 | 20.0175 | 80 | 20 | 1 | 9
199.99907 | 381 | 0.15121 | 20.05424 | 80 | 20 | 1 | 9
200.00238 | 381.5 | 0.15016 | 20.01853 | 80 | 20 | 1 | 9
200.00342 | 382 | 0.14843 | 20.08879 | 80 | 20 | 1 | 9
200.00528 | 382.5 | 0.14721 | 20.03143 | 80 | 20 | 1 | 9
200.0094 | 383 | 0.1454 | 20.11577 | 80 | 20 | 1 | 9
200.0118 | 383.5 | 0.1444 | 20.06716 | 80 | 20 | 1 | 9
200.00965 | 384 | 0.1438 | 20.06275 | 80 | 20 | 1 | 9
200.00941 | 384.5 | 0.14359 | 20.11903 | 80 | 20 | 1 | 9
200.01087 | 385 | 0.14213 | 20.10952 | 80 | 20 | 1 | 9
200.01343 | 385.5 | 0.14101 | 20.10971 | 80 | 20 | 1 | 9
200.0156 | 386 | 0.14023 | 20.12102 | 80 | 20 | 1 | 9
200.01419 | 386.5 | 0.13934 | 20.10347 | 80 | 20 | 1 | 9
200.016 | 387 | 0.13857 | 20.10776 | 80 | 20 | 1 | 9
200.01432 | 387.5 | 0.13751 | 20.18323 | 80 | 20 | 1 | 9
200.01086 | 388 | 0.13778 | 20.15394 | 80 | 20 | 1 | 9
200.00879 | 388.5 | 0.1362 | 20.17724 | 80 | 20 | 1 | 9
200.01234 | 389 | 0.13581 | 20.14884 | 80 | 20 | 1 | 9
200.01822 | 389.5 | 0.13465 | 20.16034 | 80 | 20 | 1 | 9
200.02085 | 390 | 0.13511 | 20.15437 | 80 | 20 | 1 | 9
200.01988 | 390.5 | 0.13378 | 20.15803 | 80 | 20 | 1 | 9
200.01942 | 391 | 0.13389 | 20.2159 | 80 | 20 | 1 | 9
200.01848 | 391.5 | 0.13215 | 20.14461 | 80 | 20 | 1 | 9
200.01935 | 392 | 0.13151 | 20.16259 | 80 | 20 | 1 | 9
200.02087 | 392.5 | 0.13137 | 20.22264 | 80 | 20 | 1 | 9
200.02163 | 393 | 0.13001 | 20.20452 | 80 | 20 | 1 | 9
200.01759 | 393.5 | 0.13016 | 20.23601 | 80 | 20 | 1 | 9
200.0148 | 394 | 0.12939 | 20.20194 | 80 | 20 | 1 | 9
200.0186 | 394.5 | 0.12915 | 20.24839 | 80 | 20 | 1 | 9
200.02106 | 395 | 0.12857 | 20.20449 | 80 | 20 | 1 | 9
200.01904 | 395.5 | 0.12796 | 20.23598 | 80 | 20 | 1 | 9
200.01964 | 396 | 0.12697 | 20.24512 | 80 | 20 | 1 | 9
200.01822 | 396.5 | 0.1274 | 20.2039 | 80 | 20 | 1 | 9
200.0149 | 397 | 0.12667 | 20.26123 | 80 | 20 | 1 | 9
200.01656 | 397.5 | 0.12562 | 20.27228 | 80 | 20 | 1 | 9
200.01512 | 398 | 0.12578 | 20.23845 | 80 | 20 | 1 | 9
200.01165 | 398.5 | 0.12494 | 20.30967 | 80 | 20 | 1 | 9
200.01088 | 399 | 0.12443 | 20.2156 | 80 | 20 | 1 | 9
200.01062 | 399.5 | 0.1244 | 20.29157 | 80 | 20 | 1 | 9
200.01053 | 400 | 0.12399 | 20.2587 | 80 | 20 | 1 | 9
200.01446 | 400.5 | 0.12315 | 20.2888 | 80 | 20 | 1 | 9
200.01746 | 401 | 0.12284 | 20.26264 | 80 | 20 | 1 | 9
200.01845 | 401.5 | 0.12269 | 20.28232 | 80 | 20 | 1 | 9
200.01809 | 402 | 0.12308 | 20.30363 | 80 | 20 | 1 | 9
200.01765 | 402.5 | 0.12197 | 20.3199 | 80 | 20 | 1 | 9
200.01684 | 403 | 0.12159 | 20.30803 | 80 | 20 | 1 | 9
200.02113 | 403.5 | 0.12107 | 20.30489 | 80 | 20 | 1 | 9
200.01846 | 404 | 0.12132 | 20.31113 | 80 | 20 | 1 | 9
200.01561 | 404.5 | 0.1206 | 20.30286 | 80 | 20 | 1 | 9
200.01764 | 405 | 0.12037 | 20.29956 | 80 | 20 | 1 | 9
200.0186 | 405.5 | 0.12004 | 20.31135 | 80 | 20 | 1 | 9
200.01798 | 406 | 0.12009 | 20.33687 | 80 | 20 | 1 | 9
200.01626 | 406.5 | 0.11987 | 20.30723 | 80 | 20 | 1 | 9
200.01445 | 407 | 0.11955 | 20.32003 | 80 | 20 | 1 | 9
200.01936 | 407.5 | 0.11929 | 20.35076 | 80 | 20 | 1 | 9
200.02177 | 408 | 0.11872 | 20.34532 | 80 | 20 | 1 | 9
200.02274 | 408.5 | 0.11851 | 20.29591 | 80 | 20 | 1 | 9
200.02242 | 409 | 0.11865 | 20.34007 | 80 | 20 | 1 | 9
200.02245 | 409.5 | 0.11895 | 20.38226 | 80 | 20 | 1 | 9
200.02066 | 410 | 0.11858 | 20.37054 | 80 | 20 | 1 | 9
200.0181 | 410.5 | 0.11778 | 20.34572 | 80 | 20 | 1 | 9
200.01778 | 411 | 0.11738 | 20.34955 | 80 | 20 | 1 | 9
200.01755 | 411.5 | 0.11695 | 20.38486 | 80 | 20 | 1 | 9
200.01885 | 412 | 0.11611 | 20.37358 | 80 | 20 | 1 | 9
200.01652 | 412.5 | 0.11686 | 20.37141 | 80 | 20 | 1 | 9
200.01293 | 413 | 0.11652 | 20.35663 | 80 | 20 | 1 | 9
200.01344 | 413.5 | 0.11607 | 20.37393 | 80 | 20 | 1 | 9
200.01225 | 414 | 0.11629 | 20.38216 | 80 | 20 | 1 | 9
200.00989 | 414.5 | 0.11548 | 20.35984 | 80 | 20 | 1 | 9
200.0127 | 415 | 0.11583 | 20.4107 | 80 | 20 | 1 | 9
200.01521 | 415.5 | 0.11524 | 20.37861 | 80 | 20 | 1 | 9
200.01598 | 416 | 0.11549 | 20.41549 | 80 | 20 | 1 | 9
200.01489 | 416.5 | 0.11559 | 20.39872 | 80 | 20 | 1 | 9
200.01121 | 417 | 0.11529 | 20.39549 | 80 | 20 | 1 | 9
200.01164 | 417.5 | 0.11462 | 20.41669 | 80 | 20 | 1 | 9
200.01051 | 418 | 0.11458 | 20.4174 | 80 | 20 | 1 | 9
200.00913 | 418.5 | 0.11434 | 20.42544 | 80 | 20 | 1 | 9
200.00696 | 419 | 0.11359 | 20.39253 | 80 | 20 | 1 | 9
200.00851 | 419.5 | 0.11397 | 20.39493 | 80 | 20 | 1 | 9
200.01037 | 420 | 0.11368 | 20.44272 | 80 | 20 | 1 | 9
200.01042 | 420.5 | 0.11323 | 20.42195 | 80 | 20 | 1 | 9
200.0134 | 421 | 0.1131 | 20.41137 | 80 | 20 | 1 | 9
200.0148 | 421.5 | 0.11393 | 20.45652 | 80 | 20 | 1 | 9
200.01221 | 422 | 0.11286 | 20.39803 | 80 | 20 | 1 | 9
200.01334 | 422.5 | 0.11338 | 20.46751 | 80 | 20 | 1 | 9
200.0159 | 423 | 0.11238 | 20.44191 | 80 | 20 | 1 | 9
200.02004 | 423.5 | 0.11243 | 20.45135 | 80 | 20 | 1 | 9
200.02007 | 424 | 0.11236 | 20.43215 | 80 | 20 | 1 | 9
200.01588 | 424.5 | 0.11142 | 20.42751 | 80 | 20 | 1 | 9
200.01404 | 425 | 0.11121 | 20.43038 | 80 | 20 | 1 | 9
200.01297 | 425.5 | 0.1112 | 20.45593 | 80 | 20 | 1 | 9
200.00996 | 426 | 0.11134 | 20.4372 | 80 | 20 | 1 | 9
200.01038 | 426.5 | 0.11115 | 20.47241 | 80 | 20 | 1 | 9
200.01234 | 427 | 0.11128 | 20.47386 | 80 | 20 | 1 | 9
200.01279 | 427.5 | 0.11085 | 20.45982 | 80 | 20 | 1 | 9
200.01447 | 428 | 0.11164 | 20.45856 | 80 | 20 | 1 | 9
200.01737 | 428.5 | 0.11076 | 20.46245 | 80 | 20 | 1 | 9
200.01949 | 429 | 0.1105 | 20.47973 | 80 | 20 | 1 | 9
200.0204 | 429.5 | 0.1106 | 20.48342 | 80 | 20 | 1 | 9
200.01939 | 430 | 0.11046 | 20.45616 | 80 | 20 | 1 | 9
200.02016 | 430.5 | 0.11019 | 20.46884 | 80 | 20 | 1 | 9
200.01978 | 431 | 0.10966 | 20.48198 | 80 | 20 | 1 | 9
200.01933 | 431.5 | 0.1101 | 20.46934 | 80 | 20 | 1 | 9
200.01828 | 432 | 0.1099 | 20.49583 | 80 | 20 | 1 | 9
200.01497 | 432.5 | 0.10941 | 20.48916 | 80 | 20 | 1 | 9
200.01568 | 433 | 0.10968 | 20.46744 | 80 | 20 | 1 | 9
200.01695 | 433.5 | 0.10901 | 20.49026 | 80 | 20 | 1 | 9
200.01753 | 434 | 0.10846 | 20.50949 | 80 | 20 | 1 | 9
200.01977 | 434.5 | 0.10885 | 20.48566 | 80 | 20 | 1 | 9
200.01975 | 435 | 0.10871 | 20.47722 | 80 | 20 | 1 | 9
200.01533 | 435.5 | 0.10844 | 20.48001 | 80 | 20 | 1 | 9
200.01532 | 436 | 0.10887 | 20.50808 | 80 | 20 | 1 | 9
200.0154 | 436.5 | 0.10769 | 20.49618 | 80 | 20 | 1 | 9
200.01604 | 437 | 0.10811 | 20.51345 | 80 | 20 | 1 | 9
200.01517 | 437.5 | 0.10789 | 20.50389 | 80 | 20 | 1 | 9
200.01486 | 438 | 0.10851 | 20.48923 | 80 | 20 | 1 | 9
200.01623 | 438.5 | 0.10758 | 20.51789 | 80 | 20 | 1 | 9
200.01675 | 439 | 0.10736 | 20.52227 | 80 | 20 | 1 | 9
200.01949 | 439.5 | 0.10771 | 20.51708 | 80 | 20 | 1 | 9
200.02284 | 440 | 0.10763 | 20.52336 | 80 | 20 | 1 | 9
200.02136 | 440.5 | 0.1077 | 20.50999 | 80 | 20 | 1 | 9
200.01352 | 441 | 0.10735 | 20.52583 | 80 | 20 | 1 | 9
200.01178 | 441.5 | 0.10735 | 20.51385 | 80 | 20 | 1 | 9
200.01155 | 442 | 0.1065 | 20.51954 | 80 | 20 | 1 | 9
200.01511 | 442.5 | 0.10713 | 20.54287 | 80 | 20 | 1 | 9
200.01654 | 443 | 0.10666 | 20.53072 | 80 | 20 | 1 | 9
200.01317 | 443.5 | 0.10694 | 20.54306 | 80 | 20 | 1 | 9
200.01227 | 444 | 0.10656 | 20.54266 | 80 | 20 | 1 | 9
200.0137 | 444.5 | 0.1071 | 20.55108 | 80 | 20 | 1 | 9
200.01506 | 445 | 0.10608 | 20.54203 | 80 | 20 | 1 | 9
200.01375 | 445.5 | 0.10636 | 20.54783 | 80 | 20 | 1 | 9
200.01618 | 446 | 0.10651 | 20.5446 | 80 | 20 | 1 | 9
200.01778 | 446.5 | 0.10586 | 20.5417 | 80 | 20 | 1 | 9
200.0177 | 447 | 0.10594 | 20.53931 | 80 | 20 | 1 | 9
200.02037 | 447.5 | 0.106 | 20.55615 | 80 | 20 | 1 | 9
200.01969 | 448 | 0.10583 | 20.55366 | 80 | 20 | 1 | 9
200.01708 | 448.5 | 0.10512 | 20.57713 | 80 | 20 | 1 | 9
200.01614 | 449 | 0.10599 | 20.56518 | 80 | 20 | 1 | 9
200.01346 | 449.5 | 0.10501 | 20.55519 | 80 | 20 | 1 | 9
200.01353 | 450 | 0.105 | 20.57724 | 80 | 20 | 1 | 9
200.01574 | 450.5 | 0.10524 | 20.57149 | 80 | 20 | 1 | 9
200.01286 | 451 | 0.10519 | 20.56744 | 80 | 20 | 1 | 9
200.01116 | 451.5 | 0.10474 | 20.57371 | 80 | 20 | 1 | 9
200.01591 | 452 | 0.10424 | 20.60966 | 80 | 20 | 1 | 9
200.01697 | 452.5 | 0.10469 | 20.59025 | 80 | 20 | 1 | 9
200.01684 | 453 | 0.10474 | 20.57529 | 80 | 20 | 1 | 9
200.01724 | 453.5 | 0.10437 | 20.56397 | 80 | 20 | 1 | 9
200.02096 | 454 | 0.10433 | 20.56896 | 80 | 20 | 1 | 9
200.02123 | 454.5 | 0.10429 | 20.5866 | 80 | 20 | 1 | 9
200.01013 | 455 | 0.1038 | 20.58007 | 80 | 20 | 1 | 9
200.01254 | 455.5 | 0.10448 | 20.60586 | 80 | 20 | 1 | 9