## Sheet
#EXPORTTYPE: | DATA ALL
#FILE: | BRF2.ngb-ds1
#FORMAT: | NETZSCH5
#FTYPE: | UNICODE
#IDENTITY: | BRF2
#MTYPE: | DSC
#INSTRUMENT: | NETZSCH STA 449F1
#PROJECT: | 113397
#DATE/TIME: | 25-10-2025 17:28:29 (UTC+2)
#CORR. FILE: | Correction for method PYR 500 OX 30C + OX 250 C
#TEMPCAL: | TCALZERO.TCX
#SENSITIVITY: | SENSZERO.EXX
#LABORATORY: | CHEC-053
#OPERATOR: | CORNELIUS, AHUGO
#REMARK:
#SAMPLE: | BRF2
#SAMPLE MASS /mg: | 6.96
#MATERIAL: | biochar
#REFERENCE: | ahugo
#REFERENCE MASS /mg: | 0
#TYPE OF CRUCIBLE: | Al2O3 85 µl, open
#SAMPLE CRUCIBLE MASS /mg: | 144.01632
#REFERENCE CRUCIBLE MASS /mg: | 144.28
#PURGE 1 MFC: | OXYGEN,252,5 ml/min
#PURGE 2 MFC: | NITROGEN,250,0 ml/min
#PROTECTIVE MFC: | NITROGEN,250,0 ml/min
#DSC RANGE /µV: | 5000
#TG RANGE /mg: | 5000
#TAU-R: | ---
#CORR. CODE: | 20
#EXO: | 1
#RANGE: | 30°C....500°C/-20.0....10.0K/min
#SEGMENT: | S1-10/10
#SEG. 1: | 50°C/5.0(K/min)/500°C
#SEG. 2: | 500°C/01:00/500°C
#SEG. 3: | 500°C/20.0(K/min)/150°C
#SEG. 4: | 150°C/5.0(K/min)/50°C
#SEG. 5: | 50°C/0.5(K/min)/30°C
#SEG. 6: | 30°C/00:20/30°C
#SEG. 7: | 30°C/01:00/30°C
#SEG. 8: | 30°C/10.0(K/min)/250°C
#SEG. 9: | 250°C/00:30/250°C
#SEG. 10: | 250°C/01:30/250°C
##Temp./°C | Time/min | DSC/(uV/mg) | Mass/% | Gas Flow(purge1)/(ml/min) | Gas Flow(protective)/(ml/min) | Sensit./(uV/mW) | Segment
46.113 | 0 | -0.31164 | 100 | 0 | 100 | 1 | 1
46.73439 | 0.5 | -0.25546 | 99.66716 | 0 | 100 | 1 | 1
47.28071 | 1 | -0.20214 | 99.41092 | 0 | 100 | 1 | 1
47.94499 | 1.5 | -0.15571 | 99.22356 | 0 | 100 | 1 | 1
48.88361 | 2 | -0.11729 | 99.12536 | 0 | 100 | 1 | 1
50.19869 | 2.5 | -0.08470201 | 99.15072 | 0 | 100 | 1 | 1
51.9309 | 3 | -0.05634353 | 99.20977 | 0 | 100 | 1 | 1
54.0689 | 3.5 | -0.03226683 | 99.0326 | 0 | 100 | 1 | 1
56.54458 | 4 | -0.01753885 | 98.96264 | 0 | 100 | 1 | 1
59.30581 | 4.5 | -0.004028001 | 99.00761 | 0 | 100 | 1 | 1
62.24706 | 5 | 0.005590505 | 98.91487 | 0 | 100 | 1 | 1
65.32481 | 5.5 | 0.01533948 | 98.69929 | 0 | 100 | 1 | 1
68.47781 | 6 | 0.02817178 | 98.76006 | 0 | 100 | 1 | 1
71.68171 | 6.5 | 0.04533987 | 98.5992 | 0 | 100 | 1 | 1
74.93952 | 7 | 0.06423602 | 98.45043 | 0 | 100 | 1 | 1
78.2252 | 7.5 | 0.08517471 | 98.34366 | 0 | 100 | 1 | 1
81.53352 | 8 | 0.10666 | 98.32579 | 0 | 100 | 1 | 1
84.86424 | 8.5 | 0.12834 | 98.08521 | 0 | 100 | 1 | 1
88.19487 | 9 | 0.15018 | 97.97737 | 0 | 100 | 1 | 1
91.50618 | 9.5 | 0.16901 | 97.95527 | 0 | 100 | 1 | 1
94.78377 | 10 | 0.18712 | 97.7949 | 0 | 100 | 1 | 1
98.01429 | 10.5 | 0.20568 | 97.79711 | 0 | 100 | 1 | 1
101.18181 | 11 | 0.2223 | 97.66164 | 0 | 100 | 1 | 1
104.28108 | 11.5 | 0.23907 | 97.57976 | 0 | 100 | 1 | 1
107.30623 | 12 | 0.25629 | 97.60596 | 0 | 100 | 1 | 1
110.27735 | 12.5 | 0.27337 | 97.52185 | 0 | 100 | 1 | 1
113.18532 | 13 | 0.29114 | 97.40266 | 0 | 100 | 1 | 1
116.0373 | 13.5 | 0.30631 | 97.29032 | 0 | 100 | 1 | 1
118.84184 | 14 | 0.32261 | 97.36889 | 0 | 100 | 1 | 1
121.58906 | 14.5 | 0.33969 | 97.26725 | 0 | 100 | 1 | 1
124.30268 | 15 | 0.35538 | 97.19648 | 0 | 100 | 1 | 1
126.96889 | 15.5 | 0.37165 | 97.25428 | 0 | 100 | 1 | 1
129.607 | 16 | 0.38706 | 97.17349 | 0 | 100 | 1 | 1
132.21003 | 16.5 | 0.40302 | 97.10179 | 0 | 100 | 1 | 1
134.79377 | 17 | 0.42148 | 97.18822 | 0 | 100 | 1 | 1
137.35655 | 17.5 | 0.43902 | 97.11723 | 0 | 100 | 1 | 1
139.90016 | 18 | 0.45502 | 96.95977 | 0 | 100 | 1 | 1
142.42364 | 18.5 | 0.47248 | 97.10828 | 0 | 100 | 1 | 1
144.94268 | 19 | 0.4912 | 97.06106 | 0 | 100 | 1 | 1
147.44175 | 19.5 | 0.50945 | 97.1123 | 0 | 100 | 1 | 1
149.94207 | 20 | 0.52726 | 96.89332 | 0 | 100 | 1 | 1
152.42322 | 20.5 | 0.54495 | 96.89553 | 0 | 100 | 1 | 1
154.90242 | 21 | 0.56607 | 97.09734 | 0 | 100 | 1 | 1
157.37671 | 21.5 | 0.58681 | 96.98028 | 0 | 100 | 1 | 1
159.85178 | 22 | 0.60652 | 96.96013 | 0 | 100 | 1 | 1
162.32233 | 22.5 | 0.62629 | 96.95268 | 0 | 100 | 1 | 1
164.78777 | 23 | 0.64795 | 96.90553 | 0 | 100 | 1 | 1
167.25678 | 23.5 | 0.66664 | 96.914 | 0 | 100 | 1 | 1
169.72565 | 24 | 0.68851 | 96.85489 | 0 | 100 | 1 | 1
172.19118 | 24.5 | 0.71093 | 96.93523 | 0 | 100 | 1 | 1
174.65687 | 25 | 0.73279 | 96.88182 | 0 | 100 | 1 | 1
177.131 | 25.5 | 0.7539 | 96.8579 | 0 | 100 | 1 | 1
179.60894 | 26 | 0.77697 | 96.86207 | 0 | 100 | 1 | 1
182.09115 | 26.5 | 0.79667 | 96.89307 | 0 | 100 | 1 | 1
184.57616 | 27 | 0.81841 | 96.76868 | 0 | 100 | 1 | 1
187.06604 | 27.5 | 0.83917 | 96.75099 | 0 | 100 | 1 | 1
189.54929 | 28 | 0.86028 | 96.7518 | 0 | 100 | 1 | 1
192.03522 | 28.5 | 0.88305 | 96.64643 | 0 | 100 | 1 | 1
194.52032 | 29 | 0.90413 | 96.76185 | 0 | 100 | 1 | 1
197.01153 | 29.5 | 0.92742 | 96.56394 | 0 | 100 | 1 | 1
199.497 | 30 | 0.94918 | 96.66703 | 0 | 100 | 1 | 1
201.98486 | 30.5 | 0.97234 | 96.64137 | 0 | 100 | 1 | 1
204.47271 | 31 | 0.99292 | 96.46264 | 0 | 100 | 1 | 1
206.9629 | 31.5 | 1.01661 | 96.46426 | 0 | 100 | 1 | 1
209.45503 | 32 | 1.03961 | 96.37644 | 0 | 100 | 1 | 1
211.95108 | 32.5 | 1.06039 | 96.23281 | 0 | 100 | 1 | 1
214.4451 | 33 | 1.08116 | 96.31932 | 0 | 100 | 1 | 1
216.93329 | 33.5 | 1.10123 | 96.10225 | 0 | 100 | 1 | 1
219.42319 | 34 | 1.1238 | 96.09734 | 0 | 100 | 1 | 1
221.91237 | 34.5 | 1.14551 | 95.91495 | 0 | 100 | 1 | 1
224.40171 | 35 | 1.16677 | 95.82184 | 0 | 100 | 1 | 1
226.88897 | 35.5 | 1.18656 | 95.67786 | 0 | 100 | 1 | 1
229.38042 | 36 | 1.21007 | 95.58944 | 0 | 100 | 1 | 1
231.86992 | 36.5 | 1.23004 | 95.45544 | 0 | 100 | 1 | 1
234.35729 | 37 | 1.25041 | 95.15841 | 0 | 100 | 1 | 1
236.85181 | 37.5 | 1.27264 | 95.0369 | 0 | 100 | 1 | 1
239.33371 | 38 | 1.29491 | 94.93103 | 0 | 100 | 1 | 1
241.8259 | 38.5 | 1.3161 | 94.67544 | 0 | 100 | 1 | 1
244.323 | 39 | 1.3381 | 94.47917 | 0 | 100 | 1 | 1
246.81417 | 39.5 | 1.3597 | 94.2629 | 0 | 100 | 1 | 1
249.30374 | 40 | 1.38173 | 93.86818 | 0 | 100 | 1 | 1
251.79801 | 40.5 | 1.40435 | 93.57741 | 0 | 100 | 1 | 1
254.29232 | 41 | 1.42635 | 93.27119 | 0 | 100 | 1 | 1
256.78166 | 41.5 | 1.44865 | 92.80377 | 0 | 100 | 1 | 1
259.27216 | 42 | 1.47151 | 92.57004 | 0 | 100 | 1 | 1
261.76476 | 42.5 | 1.4935 | 91.99677 | 0 | 100 | 1 | 1
264.26135 | 43 | 1.51733 | 91.49246 | 0 | 100 | 1 | 1
266.74983 | 43.5 | 1.54153 | 90.85139 | 0 | 100 | 1 | 1
269.24464 | 44 | 1.56457 | 90.13362 | 0 | 100 | 1 | 1
271.7384 | 44.5 | 1.58581 | 89.48688 | 0 | 100 | 1 | 1
274.23323 | 45 | 1.60557 | 88.81322 | 0 | 100 | 1 | 1
276.72706 | 45.5 | 1.62647 | 87.88234 | 0 | 100 | 1 | 1
279.21593 | 46 | 1.64624 | 87.12931 | 0 | 100 | 1 | 1
281.71125 | 46.5 | 1.66572 | 86.15327 | 0 | 100 | 1 | 1
284.20855 | 47 | 1.68483 | 85.15194 | 0 | 100 | 1 | 1
286.69726 | 47.5 | 1.7021 | 84.21535 | 0 | 100 | 1 | 1
289.1871 | 48 | 1.71672 | 82.96157 | 0 | 100 | 1 | 1
291.67191 | 48.5 | 1.73311 | 81.7995 | 0 | 100 | 1 | 1
294.16022 | 49 | 1.74994 | 80.41846 | 0 | 100 | 1 | 1
296.64543 | 49.5 | 1.76442 | 79.11658 | 0 | 100 | 1 | 1
299.13729 | 50 | 1.78282 | 77.76078 | 0 | 100 | 1 | 1
301.6326 | 50.5 | 1.80042 | 76.28936 | 0 | 100 | 1 | 1
304.13106 | 51 | 1.81615 | 74.85668 | 0 | 100 | 1 | 1
306.62065 | 51.5 | 1.83081 | 73.27723 | 0 | 100 | 1 | 1
309.10877 | 52 | 1.84574 | 71.69217 | 0 | 100 | 1 | 1
311.6036 | 52.5 | 1.86176 | 70.0265 | 0 | 100 | 1 | 1
314.09832 | 53 | 1.87677 | 68.57292 | 0 | 100 | 1 | 1
316.5942 | 53.5 | 1.89169 | 67.12936 | 0 | 100 | 1 | 1
319.09552 | 54 | 1.90022 | 65.88147 | 0 | 100 | 1 | 1
321.58293 | 54.5 | 1.90569 | 65.04202 | 0 | 100 | 1 | 1
324.07448 | 55 | 1.90636 | 64.15374 | 0 | 100 | 1 | 1
326.56271 | 55.5 | 1.90986 | 63.54695 | 0 | 100 | 1 | 1
329.06229 | 56 | 1.91919 | 62.9824 | 0 | 100 | 1 | 1
331.5485 | 56.5 | 1.92933 | 62.57337 | 0 | 100 | 1 | 1
334.04148 | 57 | 1.94177 | 62.03556 | 0 | 100 | 1 | 1
336.53532 | 57.5 | 1.95594 | 61.68117 | 0 | 100 | 1 | 1
339.02823 | 58 | 1.97093 | 61.41307 | 0 | 100 | 1 | 1
341.52452 | 58.5 | 1.98682 | 61.19453 | 0 | 100 | 1 | 1
344.02077 | 59 | 2.00162 | 60.68211 | 0 | 100 | 1 | 1
346.51298 | 59.5 | 2.01507 | 60.54816 | 0 | 100 | 1 | 1
349.01042 | 60 | 2.02913 | 60.3283 | 0 | 100 | 1 | 1
351.50811 | 60.5 | 2.04401 | 59.93063 | 0 | 100 | 1 | 1
354.00604 | 61 | 2.05851 | 59.84303 | 0 | 100 | 1 | 1
356.50042 | 61.5 | 2.0743 | 59.42222 | 0 | 100 | 1 | 1
358.99442 | 62 | 2.08712 | 59.11674 | 0 | 100 | 1 | 1
361.49095 | 62.5 | 2.10048 | 58.81357 | 0 | 100 | 1 | 1
363.986 | 63 | 2.1154 | 58.63218 | 0 | 100 | 1 | 1
366.48061 | 63.5 | 2.12936 | 58.28762 | 0 | 100 | 1 | 1
368.97635 | 64 | 2.14281 | 58.30172 | 0 | 100 | 1 | 1
371.47154 | 64.5 | 2.15502 | 57.87981 | 0 | 100 | 1 | 1
373.96742 | 65 | 2.16605 | 57.71983 | 0 | 100 | 1 | 1
376.46391 | 65.5 | 2.1794 | 57.50755 | 0 | 100 | 1 | 1
378.95935 | 66 | 2.19203 | 57.3046 | 0 | 100 | 1 | 1
381.45787 | 66.5 | 2.20605 | 57.16246 | 0 | 100 | 1 | 1
383.95413 | 67 | 2.21866 | 56.77981 | 0 | 100 | 1 | 1
386.45286 | 67.5 | 2.2322 | 56.87883 | 0 | 100 | 1 | 1
388.94955 | 68 | 2.24464 | 56.48886 | 0 | 100 | 1 | 1
391.44127 | 68.5 | 2.25698 | 56.28295 | 0 | 100 | 1 | 1
393.93719 | 69 | 2.27128 | 56.03987 | 0 | 100 | 1 | 1
396.43244 | 69.5 | 2.28546 | 55.82976 | 0 | 100 | 1 | 1
398.92787 | 70 | 2.29945 | 55.61961 | 0 | 100 | 1 | 1
401.42584 | 70.5 | 2.31549 | 55.54934 | 0 | 100 | 1 | 1
403.91819 | 71 | 2.33245 | 55.31968 | 0 | 100 | 1 | 1
406.412 | 71.5 | 2.34821 | 55.17305 | 0 | 100 | 1 | 1
408.91294 | 72 | 2.36621 | 54.96947 | 0 | 100 | 1 | 1
411.40801 | 72.5 | 2.38186 | 54.90348 | 0 | 100 | 1 | 1
413.90513 | 73 | 2.40019 | 54.71408 | 0 | 100 | 1 | 1
416.40495 | 73.5 | 2.42047 | 54.39481 | 0 | 100 | 1 | 1
418.90455 | 74 | 2.43867 | 54.29777 | 0 | 100 | 1 | 1
421.40657 | 74.5 | 2.45604 | 53.95041 | 0 | 100 | 1 | 1
423.90052 | 75 | 2.47473 | 54.10057 | 0 | 100 | 1 | 1
426.39754 | 75.5 | 2.49589 | 53.84344 | 0 | 100 | 1 | 1
428.89835 | 76 | 2.51869 | 53.56609 | 0 | 100 | 1 | 1
431.40234 | 76.5 | 2.53671 | 53.39266 | 0 | 100 | 1 | 1
433.89687 | 77 | 2.55322 | 53.35093 | 0 | 100 | 1 | 1
436.39283 | 77.5 | 2.56977 | 53.11914 | 0 | 100 | 1 | 1
438.88758 | 78 | 2.59191 | 52.92205 | 0 | 100 | 1 | 1
441.38916 | 78.5 | 2.61523 | 52.83952 | 0 | 100 | 1 | 1
443.89226 | 79 | 2.63631 | 52.68966 | 0 | 100 | 1 | 1
446.39293 | 79.5 | 2.65476 | 52.44788 | 0 | 100 | 1 | 1
448.89136 | 80 | 2.67391 | 52.46588 | 0 | 100 | 1 | 1
451.39027 | 80.5 | 2.69399 | 52.23625 | 0 | 100 | 1 | 1
453.88868 | 81 | 2.71392 | 52.07759 | 0 | 100 | 1 | 1
456.38723 | 81.5 | 2.73458 | 51.98531 | 0 | 100 | 1 | 1
458.89106 | 82 | 2.75272 | 51.81897 | 0 | 100 | 1 | 1
461.38513 | 82.5 | 2.76806 | 51.65979 | 0 | 100 | 1 | 1
463.88951 | 83 | 2.79131 | 51.64009 | 0 | 100 | 1 | 1
466.39824 | 83.5 | 2.81582 | 51.42817 | 0 | 100 | 1 | 1
468.91123 | 84 | 2.83033 | 51.2658 | 0 | 100 | 1 | 1
471.40398 | 84.5 | 2.84105 | 51.168 | 0 | 100 | 1 | 1
473.89607 | 85 | 2.85861 | 51.12069 | 0 | 100 | 1 | 1
476.39396 | 85.5 | 2.88076 | 51.08297 | 0 | 100 | 1 | 1
478.896 | 86 | 2.89555 | 50.8495 | 0 | 100 | 1 | 1
481.39148 | 86.5 | 2.90937 | 50.70954 | 0 | 100 | 1 | 1
483.88603 | 87 | 2.92394 | 50.58441 | 0 | 100 | 1 | 1
486.37899 | 87.5 | 2.94023 | 50.59635 | 0 | 100 | 1 | 1
488.87758 | 88 | 2.95738 | 50.5 | 0 | 100 | 1 | 1
491.37645 | 88.5 | 2.97289 | 50.33462 | 0 | 100 | 1 | 1
493.87587 | 89 | 2.98544 | 50.2949 | 0 | 100 | 1 | 1
496.37952 | 89.5 | 2.9995 | 50.26289 | 0 | 100 | 1 | 1
498.87347 | 90 | 3.01114 | 50.09325 | 0 | 100 | 1 | 2
500.55666 | 90.5 | 2.34568 | 50.07491 | 0 | 100 | 1 | 2
501.05398 | 91 | 1.55798 | 49.95157 | 0 | 100 | 1 | 2
501.19209 | 91.5 | 1.34209 | 49.96676 | 0 | 100 | 1 | 2
501.37284 | 92 | 1.39006 | 50.0416 | 0 | 100 | 1 | 2
501.57594 | 92.5 | 1.40435 | 49.85313 | 0 | 100 | 1 | 2
501.6782 | 93 | 1.32715 | 49.91412 | 0 | 100 | 1 | 2
501.67286 | 93.5 | 1.2356 | 49.94784 | 0 | 100 | 1 | 2
501.59205 | 94 | 1.17734 | 49.82053 | 0 | 100 | 1 | 2
501.49663 | 94.5 | 1.15366 | 49.68561 | 0 | 100 | 1 | 2
501.39515 | 95 | 1.14161 | 49.72635 | 0 | 100 | 1 | 2
501.28979 | 95.5 | 1.1251 | 49.68065 | 0 | 100 | 1 | 2
501.18186 | 96 | 1.11431 | 49.60267 | 0 | 100 | 1 | 2
501.07436 | 96.5 | 1.10665 | 49.6665 | 0 | 100 | 1 | 2
500.97422 | 97 | 1.10234 | 49.66431 | 0 | 100 | 1 | 2
500.87734 | 97.5 | 1.09814 | 49.56162 | 0 | 100 | 1 | 2
500.79504 | 98 | 1.09862 | 49.5484 | 0 | 100 | 1 | 2
500.7147 | 98.5 | 1.09627 | 49.45892 | 0 | 100 | 1 | 2
500.64088 | 99 | 1.09611 | 49.42295 | 0 | 100 | 1 | 2
500.57953 | 99.5 | 1.09638 | 49.65148 | 0 | 100 | 1 | 2
500.51804 | 100 | 1.09242 | 49.43892 | 0 | 100 | 1 | 2
500.45991 | 100.5 | 1.08843 | 49.52405 | 0 | 100 | 1 | 2
500.41218 | 101 | 1.0879 | 49.44478 | 0 | 100 | 1 | 2
500.37035 | 101.5 | 1.08759 | 49.52501 | 0 | 100 | 1 | 2
500.33293 | 102 | 1.0843 | 49.36835 | 0 | 100 | 1 | 2
500.29831 | 102.5 | 1.07908 | 49.35742 | 0 | 100 | 1 | 2
500.2679 | 103 | 1.07674 | 49.20399 | 0 | 100 | 1 | 2
500.24728 | 103.5 | 1.07517 | 49.41473 | 0 | 100 | 1 | 2
500.22378 | 104 | 1.06781 | 49.4698 | 0 | 100 | 1 | 2
500.20064 | 104.5 | 1.06198 | 49.51783 | 0 | 100 | 1 | 2
500.18751 | 105 | 1.05678 | 49.37137 | 0 | 100 | 1 | 2
500.1706 | 105.5 | 1.05105 | 49.23586 | 0 | 100 | 1 | 2
500.15904 | 106 | 1.04724 | 49.43869 | 0 | 100 | 1 | 2
500.14685 | 106.5 | 1.04058 | 49.37949 | 0 | 100 | 1 | 2
500.1387 | 107 | 1.03222 | 49.22033 | 0 | 100 | 1 | 2
500.12825 | 107.5 | 1.02301 | 49.35539 | 0 | 100 | 1 | 2
500.11012 | 108 | 1.0145 | 49.24543 | 0 | 100 | 1 | 2
500.09834 | 108.5 | 1.01258 | 49.29096 | 0 | 100 | 1 | 2
500.0916 | 109 | 1.00731 | 49.12809 | 0 | 100 | 1 | 2
500.08905 | 109.5 | 1.0021 | 49.26475 | 0 | 100 | 1 | 2
500.0822 | 110 | 0.99441 | 49.26373 | 0 | 100 | 1 | 2
500.07795 | 110.5 | 0.98718 | 49.23206 | 0 | 100 | 1 | 2
500.07482 | 111 | 0.98381 | 49.19372 | 0 | 100 | 1 | 2
500.07291 | 111.5 | 0.97498 | 49.04538 | 0 | 100 | 1 | 2
500.06252 | 112 | 0.96739 | 49.21855 | 0 | 100 | 1 | 2
500.05176 | 112.5 | 0.96476 | 49.31368 | 0 | 100 | 1 | 2
500.05299 | 113 | 0.96279 | 49.10907 | 0 | 100 | 1 | 2
500.04973 | 113.5 | 0.95554 | 49.18335 | 0 | 100 | 1 | 2
500.04659 | 114 | 0.94942 | 49.23513 | 0 | 100 | 1 | 2
500.04007 | 114.5 | 0.9446 | 49.16243 | 0 | 100 | 1 | 2
500.04292 | 115 | 0.9425 | 49.08729 | 0 | 100 | 1 | 2
500.04481 | 115.5 | 0.93953 | 49.13629 | 0 | 100 | 1 | 2
500.03752 | 116 | 0.93279 | 49.08137 | 0 | 100 | 1 | 2
500.03878 | 116.5 | 0.93108 | 49.0583 | 0 | 100 | 1 | 2
500.03426 | 117 | 0.92471 | 49.18522 | 0 | 100 | 1 | 2
500.02553 | 117.5 | 0.9196 | 49.0744 | 0 | 100 | 1 | 2
500.02165 | 118 | 0.91934 | 49.18196 | 0 | 100 | 1 | 2
500.02437 | 118.5 | 0.91847 | 49.16747 | 0 | 100 | 1 | 2
500.02822 | 119 | 0.91894 | 49.21317 | 0 | 100 | 1 | 2
500.03187 | 119.5 | 0.9142 | 49.12162 | 0 | 100 | 1 | 2
500.02738 | 120 | 0.9082 | 49.11554 | 0 | 100 | 1 | 2
500.02851 | 120.5 | 0.90538 | 49.02019 | 0 | 100 | 1 | 2
500.02065 | 121 | 0.90357 | 49.10053 | 0 | 100 | 1 | 2
500.0218 | 121.5 | 0.90216 | 49.04879 | 0 | 100 | 1 | 2
500.02786 | 122 | 0.90124 | 49.00375 | 0 | 100 | 1 | 2
500.02943 | 122.5 | 0.89844 | 49.12358 | 0 | 100 | 1 | 2
500.02132 | 123 | 0.89316 | 49.10034 | 0 | 100 | 1 | 2
500.02122 | 123.5 | 0.89531 | 49.16728 | 0 | 100 | 1 | 2
500.0244 | 124 | 0.8933 | 49.07592 | 0 | 100 | 1 | 2
500.02933 | 124.5 | 0.89114 | 49.05956 | 0 | 100 | 1 | 2
500.0301 | 125 | 0.88551 | 49.07887 | 0 | 100 | 1 | 2
500.02511 | 125.5 | 0.88327 | 48.98819 | 0 | 100 | 1 | 2
500.02367 | 126 | 0.88056 | 48.92301 | 0 | 100 | 1 | 2
500.02205 | 126.5 | 0.87934 | 49.05666 | 0 | 100 | 1 | 2
500.01649 | 127 | 0.87891 | 49.00703 | 0 | 100 | 1 | 2
500.01961 | 127.5 | 0.87655 | 49.08376 | 0 | 100 | 1 | 2
500.01658 | 128 | 0.87391 | 48.87543 | 0 | 100 | 1 | 2
500.0196 | 128.5 | 0.87346 | 49.07968 | 0 | 100 | 1 | 2
500.01918 | 129 | 0.8696 | 48.90777 | 0 | 100 | 1 | 2
500.01642 | 129.5 | 0.86657 | 49.10217 | 0 | 100 | 1 | 2
500.01987 | 130 | 0.86357 | 48.88497 | 0 | 100 | 1 | 2
500.01446 | 130.5 | 0.86187 | 48.89927 | 0 | 100 | 1 | 2
500.01356 | 131 | 0.86106 | 48.93647 | 0 | 100 | 1 | 2
500.01735 | 131.5 | 0.85943 | 48.98837 | 0 | 100 | 1 | 2
500.01665 | 132 | 0.85952 | 48.86645 | 0 | 100 | 1 | 2
500.01541 | 132.5 | 0.85835 | 48.91763 | 0 | 100 | 1 | 2
500.0187 | 133 | 0.85401 | 49.00692 | 0 | 100 | 1 | 2
500.01457 | 133.5 | 0.85073 | 48.88498 | 0 | 100 | 1 | 2
500.0171 | 134 | 0.84906 | 49.14611 | 0 | 100 | 1 | 2
500.01929 | 134.5 | 0.8495 | 48.84049 | 0 | 100 | 1 | 2
500.0254 | 135 | 0.84924 | 48.89333 | 0 | 100 | 1 | 2
500.02466 | 135.5 | 0.84523 | 48.78821 | 0 | 100 | 1 | 2
500.02426 | 136 | 0.84079 | 48.97881 | 0 | 100 | 1 | 2
500.02398 | 136.5 | 0.83569 | 48.9331 | 0 | 100 | 1 | 2
500.01945 | 137 | 0.83492 | 49.11516 | 0 | 100 | 1 | 2
500.01335 | 137.5 | 0.83535 | 49.01322 | 0 | 100 | 1 | 2
500.02105 | 138 | 0.83343 | 48.85728 | 0 | 100 | 1 | 2
500.0225 | 138.5 | 0.83056 | 48.87178 | 0 | 100 | 1 | 2
500.02379 | 139 | 0.82825 | 48.86249 | 0 | 100 | 1 | 2
500.02151 | 139.5 | 0.82399 | 48.93081 | 0 | 100 | 1 | 2
500.02083 | 140 | 0.82074 | 48.83159 | 0 | 100 | 1 | 2
500.02004 | 140.5 | 0.81863 | 48.93082 | 0 | 100 | 1 | 2
500.0197 | 141 | 0.82027 | 48.91699 | 0 | 100 | 1 | 2
500.01915 | 141.5 | 0.81782 | 48.94229 | 0 | 100 | 1 | 2
500.01719 | 142 | 0.81482 | 48.77996 | 0 | 100 | 1 | 2
500.01789 | 142.5 | 0.81259 | 48.95176 | 0 | 100 | 1 | 2
500.01987 | 143 | 0.81114 | 48.82411 | 0 | 100 | 1 | 2
500.02017 | 143.5 | 0.80971 | 49.02716 | 0 | 100 | 1 | 2
500.01674 | 144 | 0.80641 | 48.86872 | 0 | 100 | 1 | 2
500.02293 | 144.5 | 0.80413 | 48.83349 | 0 | 100 | 1 | 2
500.01843 | 145 | 0.80336 | 48.75474 | 0 | 100 | 1 | 2
500.02205 | 145.5 | 0.80386 | 48.79398 | 0 | 100 | 1 | 2
500.02587 | 146 | 0.80114 | 48.82252 | 0 | 100 | 1 | 2
500.02992 | 146.5 | 0.79664 | 48.81311 | 0 | 100 | 1 | 2
500.02628 | 147 | 0.7925 | 48.89611 | 0 | 100 | 1 | 2
500.02472 | 147.5 | 0.78925 | 48.89062 | 0 | 100 | 1 | 2
500.02042 | 148 | 0.7883 | 48.86688 | 0 | 100 | 1 | 2
500.02066 | 148.5 | 0.78753 | 48.9337 | 0 | 100 | 1 | 2
500.02131 | 149 | 0.78293 | 48.83254 | 0 | 100 | 1 | 2
500.01834 | 149.5 | 0.78175 | 48.82895 | 0 | 100 | 1 | 2
500.01959 | 150 | 0.78183 | 48.7878 | 0 | 100 | 1 | 3
497.32363 | 150.5 | -1.37955 | 48.86663 | 0 | 100 | 1 | 3
490.43589 | 151 | -3.81907 | 48.91998 | 0 | 100 | 1 | 3
481.15542 | 151.5 | -5.058 | 48.81999 | 0 | 100 | 1 | 3
471.29442 | 152 | -5.06502 | 48.89703 | 0 | 100 | 1 | 3
461.97467 | 152.5 | -4.57422 | 48.90143 | 0 | 100 | 1 | 3
453.06922 | 153 | -4.29666 | 48.88741 | 0 | 100 | 1 | 3
444.0772 | 153.5 | -4.35042 | 48.86214 | 0 | 100 | 1 | 3
434.69776 | 154 | -4.51411 | 48.8938 | 0 | 100 | 1 | 3
424.97191 | 154.5 | -4.60059 | 48.93653 | 0 | 100 | 1 | 3
415.05065 | 155 | -4.57104 | 48.82586 | 0 | 100 | 1 | 3
405.07251 | 155.5 | -4.46337 | 48.83116 | 0 | 100 | 1 | 3
395.13302 | 156 | -4.32021 | 48.94869 | 0 | 100 | 1 | 3
385.30624 | 156.5 | -4.13892 | 48.87593 | 0 | 100 | 1 | 3
375.66104 | 157 | -3.93488 | 48.95229 | 0 | 100 | 1 | 3
366.24108 | 157.5 | -3.72247 | 48.81932 | 0 | 100 | 1 | 3
357.0736 | 158 | -3.5085 | 48.82099 | 0 | 100 | 1 | 3
348.16776 | 158.5 | -3.29902 | 48.88581 | 0 | 100 | 1 | 3
339.5281 | 159 | -3.09954 | 48.97994 | 0 | 100 | 1 | 3
331.15165 | 159.5 | -2.90677 | 48.81868 | 0 | 100 | 1 | 3
323.03756 | 160 | -2.72583 | 48.88053 | 0 | 100 | 1 | 3
315.16697 | 160.5 | -2.55529 | 48.87439 | 0 | 100 | 1 | 3
307.54364 | 161 | -2.39326 | 48.95517 | 0 | 100 | 1 | 3
300.15028 | 161.5 | -2.24182 | 48.91635 | 0 | 100 | 1 | 3
292.98163 | 162 | -2.1009 | 48.85361 | 0 | 100 | 1 | 3
286.0132 | 162.5 | -1.96723 | 49.03909 | 0 | 100 | 1 | 3
279.24528 | 163 | -1.8421 | 48.77899 | 0 | 100 | 1 | 3
272.66273 | 163.5 | -1.72615 | 48.95336 | 0 | 100 | 1 | 3
266.26228 | 164 | -1.61692 | 48.81328 | 0 | 100 | 1 | 3
260.03033 | 164.5 | -1.51487 | 48.91561 | 0 | 100 | 1 | 3
253.96927 | 165 | -1.41949 | 48.93245 | 0 | 100 | 1 | 3
248.0664 | 165.5 | -1.32746 | 48.90129 | 0 | 100 | 1 | 3
242.32186 | 166 | -1.24333 | 48.89416 | 0 | 100 | 1 | 3
236.7286 | 166.5 | -1.16437 | 48.90572 | 0 | 100 | 1 | 3
231.27228 | 167 | -1.09157 | 48.92756 | 0 | 100 | 1 | 3
225.94951 | 167.5 | -1.02071 | 48.93414 | 0 | 100 | 1 | 4
220.76751 | 168 | -0.95795 | 48.85545 | 0 | 100 | 1 | 4
215.69805 | 168.5 | -0.89785 | 48.92049 | 0 | 100 | 1 | 4
210.75447 | 169 | -0.84086 | 48.85574 | 0 | 100 | 1 | 4
205.91181 | 169.5 | -0.78755 | 48.85156 | 0 | 100 | 1 | 4
201.18436 | 170 | -0.73864 | 48.9386 | 0 | 100 | 1 | 4
196.5558 | 170.5 | -0.69078 | 48.99162 | 0 | 100 | 1 | 4
192.03977 | 171 | -0.64835 | 48.90539 | 0 | 100 | 1 | 4
187.6308 | 171.5 | -0.60553 | 48.93204 | 0 | 100 | 1 | 4
183.32461 | 172 | -0.56638 | 48.94144 | 0 | 100 | 1 | 4
179.12426 | 172.5 | -0.53095 | 48.8507 | 0 | 100 | 1 | 4
175.02641 | 173 | -0.49533 | 48.89897 | 0 | 100 | 1 | 4
171.01962 | 173.5 | -0.46263 | 48.90284 | 0 | 100 | 1 | 4
167.10537 | 174 | -0.43356 | 48.88439 | 0 | 100 | 1 | 4
163.28419 | 174.5 | -0.4046 | 48.88888 | 0 | 100 | 1 | 4
159.54746 | 175 | -0.37742 | 48.90947 | 0 | 100 | 1 | 4
155.89147 | 175.5 | -0.3525 | 48.94158 | 0 | 100 | 1 | 4
152.32062 | 176 | -0.3305 | 48.91695 | 0 | 100 | 1 | 4
148.83342 | 176.5 | -0.30742 | 48.95574 | 0 | 100 | 1 | 4
145.42275 | 177 | -0.28665 | 48.97953 | 0 | 100 | 1 | 4
142.09642 | 177.5 | -0.26914 | 48.95144 | 0 | 100 | 1 | 4
138.85007 | 178 | -0.25143 | 48.93966 | 0 | 100 | 1 | 4
135.69108 | 178.5 | -0.23392 | 48.9614 | 0 | 100 | 1 | 4
132.60216 | 179 | -0.21756 | 48.96843 | 0 | 100 | 1 | 4
129.59278 | 179.5 | -0.20387 | 49.03245 | 0 | 100 | 1 | 4
126.6603 | 180 | -0.18778 | 48.8585 | 0 | 100 | 1 | 4
123.79993 | 180.5 | -0.1766 | 49.01092 | 0 | 100 | 1 | 4
121.01091 | 181 | -0.16477 | 48.97365 | 0 | 100 | 1 | 4
118.29775 | 181.5 | -0.15261 | 48.96627 | 0 | 100 | 1 | 4
115.64844 | 182 | -0.14268 | 48.93651 | 0 | 100 | 1 | 4
113.06636 | 182.5 | -0.13218 | 48.94292 | 0 | 100 | 1 | 4
110.55634 | 183 | -0.12289 | 48.96664 | 0 | 100 | 1 | 4
108.09215 | 183.5 | -0.1134 | 48.99868 | 0 | 100 | 1 | 4
105.68919 | 184 | -0.10676 | 48.95339 | 0 | 100 | 1 | 4
103.34596 | 184.5 | -0.09930553 | 48.89568 | 0 | 100 | 1 | 4
101.05287 | 185 | -0.09223903 | 48.95729 | 0 | 100 | 1 | 4
98.8172 | 185.5 | -0.08556061 | 48.9739 | 0 | 100 | 1 | 4
96.63766 | 186 | -0.07900007 | 48.93837 | 0 | 100 | 1 | 4
94.51705 | 186.5 | -0.07452061 | 48.89395 | 0 | 100 | 1 | 4
92.45316 | 187 | -0.06722274 | 48.96376 | 0 | 100 | 1 | 4
90.42178 | 187.5 | -0.06319039 | 49.05269 | 0 | 100 | 1 | 5
88.48883 | 188 | -0.05930742 | 48.9615 | 0 | 100 | 1 | 5
86.60936 | 188.5 | -0.0537544 | 48.95569 | 0 | 100 | 1 | 5
84.80132 | 189 | -0.05000254 | 49.02825 | 0 | 100 | 1 | 5
83.06101 | 189.5 | -0.04778091 | 48.92449 | 0 | 100 | 1 | 5
81.31982 | 190 | -0.04337074 | 48.99956 | 0 | 100 | 1 | 5
79.61757 | 190.5 | -0.0406597 | 49.02883 | 0 | 100 | 1 | 5
77.96245 | 191 | -0.03632698 | 48.98125 | 0 | 100 | 1 | 5
76.35541 | 191.5 | -0.03496663 | 48.98306 | 0 | 100 | 1 | 5
74.79342 | 192 | -0.03261627 | 48.97964 | 0 | 100 | 1 | 5
73.27401 | 192.5 | -0.03020373 | 49.01117 | 0 | 100 | 1 | 5
71.79572 | 193 | -0.02654271 | 48.93162 | 0 | 100 | 1 | 5
70.35758 | 193.5 | -0.02608482 | 48.94716 | 0 | 100 | 1 | 5
68.95962 | 194 | -0.02373451 | 48.98835 | 0 | 100 | 1 | 5
67.60216 | 194.5 | -0.02123219 | 48.97638 | 0 | 100 | 1 | 5
66.2823 | 195 | -0.02004156 | 49.00702 | 0 | 100 | 1 | 5
64.99816 | 195.5 | -0.01908617 | 48.99608 | 0 | 100 | 1 | 5
63.74888 | 196 | -0.01625964 | 49.0389 | 0 | 100 | 1 | 5
62.53696 | 196.5 | -0.01534437 | 48.99824 | 0 | 100 | 1 | 5
61.36084 | 197 | -0.01422183 | 48.93701 | 0 | 100 | 1 | 5
60.21912 | 197.5 | -0.0131709 | 49.01279 | 0 | 100 | 1 | 5
59.11065 | 198 | -0.01122608 | 49.0759 | 0 | 100 | 1 | 5
58.03376 | 198.5 | -0.01177661 | 48.99676 | 0 | 100 | 1 | 5
56.99036 | 199 | -0.01035272 | 48.93104 | 0 | 100 | 1 | 5
55.97838 | 199.5 | -0.01105834 | 48.98714 | 0 | 100 | 1 | 5
54.99839 | 200 | -0.008886409 | 49.00191 | 0 | 100 | 1 | 5
54.04845 | 200.5 | -0.007225757 | 49.04629 | 0 | 100 | 1 | 5
53.12578 | 201 | -0.007594583 | 48.95369 | 0 | 100 | 1 | 5
52.23084 | 201.5 | -0.00668493 | 49.00926 | 0 | 100 | 1 | 5
51.36482 | 202 | -0.007675587 | 49.03931 | 0 | 100 | 1 | 5
50.52457 | 202.5 | -0.006714862 | 48.97968 | 0 | 100 | 1 | 5
49.70995 | 203 | -0.005430427 | 49.01798 | 0 | 100 | 1 | 5
48.92121 | 203.5 | -0.006300278 | 48.99591 | 0 | 100 | 1 | 5
48.15555 | 204 | -0.006020004 | 49.03988 | 0 | 100 | 1 | 5
47.41271 | 204.5 | -0.005309065 | 48.99499 | 0 | 100 | 1 | 5
46.69437 | 205 | -0.004829781 | 48.98038 | 0 | 100 | 1 | 5
45.99842 | 205.5 | -0.004452494 | 48.96748 | 0 | 100 | 1 | 5
45.32492 | 206 | -0.00282739 | 49.08832 | 0 | 100 | 1 | 5
44.67222 | 206.5 | -0.003156789 | 49.05228 | 0 | 100 | 1 | 5
44.04183 | 207 | -0.003346039 | 49.10801 | 0 | 100 | 1 | 5
43.42977 | 207.5 | -0.002990922 | 48.97334 | 0 | 100 | 1 | 5
42.83779 | 208 | -0.00175842 | 49.05265 | 0 | 100 | 1 | 5
42.2653 | 208.5 | -0.002622987 | 49.04537 | 0 | 100 | 1 | 5
41.70978 | 209 | -0.00294687 | 49.03024 | 0 | 100 | 1 | 5
41.17129 | 209.5 | -0.002134096 | 49.05309 | 0 | 100 | 1 | 5
40.64924 | 210 | -0.003127446 | 49.01342 | 0 | 100 | 1 | 5
40.14624 | 210.5 | -0.002460521 | 49.02665 | 0 | 100 | 1 | 5
39.65773 | 211 | -0.001433921 | 49.0285 | 0 | 100 | 1 | 5
39.18428 | 211.5 | -0.002218976 | 49.08042 | 0 | 100 | 1 | 5
38.72566 | 212 | -0.002257584 | 49.00078 | 0 | 100 | 1 | 5
38.28192 | 212.5 | -0.000991107 | 49.06884 | 0 | 100 | 1 | 5
37.85153 | 213 | -0.001293714 | 49.02874 | 0 | 100 | 1 | 5
37.4382 | 213.5 | -0.002832253 | 49.04798 | 0 | 100 | 1 | 5
37.03724 | 214 | -0.001242606 | 49.07149 | 0 | 100 | 1 | 5
36.64794 | 214.5 | -0.000780364 | 49.10032 | 0 | 100 | 1 | 5
36.27213 | 215 | -0.001558325 | 49.05382 | 0 | 100 | 1 | 5
35.90924 | 215.5 | -0.001353809 | 49.04902 | 0 | 100 | 1 | 5
35.55803 | 216 | -0.001999596 | 49.07248 | 0 | 100 | 1 | 5
35.21837 | 216.5 | -0.0009997562 | 49.05481 | 0 | 100 | 1 | 5
34.89198 | 217 | 0.0008584337 | 49.01409 | 0 | 100 | 1 | 5
34.57397 | 217.5 | -0.001533585 | 49.10664 | 0 | 100 | 1 | 5
34.26613 | 218 | 3.547655e-06 | 49.04798 | 0 | 100 | 1 | 5
33.96809 | 218.5 | 0.001045089 | 49.09887 | 0 | 100 | 1 | 5
33.67913 | 219 | -0.002267116 | 49.05582 | 0 | 100 | 1 | 5
33.39941 | 219.5 | -0.0009983024 | 49.07424 | 0 | 100 | 1 | 5
33.12987 | 220 | -0.0001354033 | 49.03984 | 0 | 100 | 1 | 5
32.8683 | 220.5 | 0.001061292 | 49.01879 | 0 | 100 | 1 | 5
32.61487 | 221 | -0.0005436326 | 49.10004 | 0 | 100 | 1 | 5
32.36958 | 221.5 | -0.001809287 | 49.04035 | 0 | 100 | 1 | 5
32.13186 | 222 | -0.001078595 | 49.06049 | 0 | 100 | 1 | 5
31.90392 | 222.5 | -0.001401447 | 49.10164 | 1.669941883e-321 | 100 | 1 | 5
31.68297 | 223 | -0.00125061 | 49.11407 | 3.400416689e-318 | 100 | 1 | 5
31.46967 | 223.5 | -0.001008671 | 49.03848 | -5.872506e-315 | 100 | 1 | 5
31.26223 | 224 | -0.001214621 | 49.08736 | -8.055106e-311 | 100 | 1 | 5
31.06105 | 224.5 | -0.001247533 | 49.09446 | -3.319587e-307 | 100 | 1 | 5
30.8668 | 225 | -0.0003155893 | 49.16973 | -6.764267e-304 | 100 | 1 | 5
30.67951 | 225.5 | -0.001118613 | 49.08298 | 1.168186e-300 | 100 | 1 | 5
30.49367 | 226 | -0.0009665235 | 49.0759 | 1.602359e-296 | 100 | 1 | 5
30.3122 | 226.5 | -0.001964546 | 49.03725 | 6.603479e-293 | 100 | 1 | 5
30.14198 | 227 | -0.000919995 | 49.09324 | 1.34558e-289 | 100 | 1 | 5
29.98113 | 227.5 | -0.001269243 | 49.12587 | -2.005731e-286 | 100 | 1 | 5
29.81443 | 228 | 0.000156778 | 49.0735 | 1.129839e-278 | 100 | 1 | 6
29.65781 | 228.5 | -0.002174627 | 48.98731 | 1.696826e-271 | 100 | 1 | 6
29.51164 | 229 | -0.0001816363 | 49.22195 | -2.247528e-264 | 100 | 1 | 6
29.36958 | 229.5 | -0.000862262 | 49.09237 | -3.375405e-257 | 100 | 1 | 6
29.22959 | 230 | -0.0008030287 | 49.10752 | 4.470889e-250 | 100 | 1 | 6
29.10163 | 230.5 | 0.0001514978 | 49.06731 | 6.714514e-243 | 100 | 1 | 6
28.97018 | 231 | -0.0006723707 | 49.01937 | -8.893702e-236 | 100 | 1 | 6
28.84331 | 231.5 | -0.001295972 | 49.07092 | -1.335683e-228 | 100 | 1 | 6
28.72484 | 232 | -0.001179267 | 49.02865 | 1.769177e-221 | 100 | 1 | 6
28.60647 | 232.5 | -0.001415759 | 49.04808 | 2.657002e-214 | 100 | 1 | 6
28.49307 | 233 | 0.001089957 | 49.0789 | -3.51933e-207 | 100 | 1 | 6
28.38437 | 233.5 | -0.001190492 | 49.12569 | -5.285434e-200 | 100 | 1 | 6
28.27757 | 234 | -0.001593748 | 49.03924 | 7.000815e-193 | 100 | 1 | 6
28.17704 | 234.5 | -0.001622117 | 49.04584 | 1.051403e-185 | 100 | 1 | 6
28.07824 | 235 | -0.001573634 | 49.07409 | -1.392635e-178 | 100 | 1 | 6
27.98639 | 235.5 | -0.001066439 | 49.02204 | -2.091501e-171 | 100 | 1 | 6
27.88835 | 236 | -0.001181756 | 49.08049 | 2.770295e-164 | 100 | 1 | 6
27.79798 | 236.5 | -0.001680593 | 49.06726 | 4.160511e-157 | 100 | 1 | 6
27.71224 | 237 | -0.001346648 | 49.08478 | -5.5108e-150 | 100 | 1 | 6
27.6298 | 237.5 | -0.001465621 | 49.02666 | -8.276284e-143 | 100 | 1 | 6
27.55015 | 238 | -0.002123968 | 49.06929 | 1.096234e-135 | 100 | 1 | 6
27.46908 | 238.5 | -0.0008989103 | 49.08576 | 1.646357e-128 | 100 | 1 | 6
27.39292 | 239 | -0.001932408 | 49.10131 | -2.180681e-121 | 100 | 1 | 6
27.32138 | 239.5 | -0.001995397 | 49.15973 | -3.275011e-114 | 100 | 1 | 6
27.25249 | 240 | -0.001847455 | 49.11689 | 4.337912e-107 | 100 | 1 | 6
27.17815 | 240.5 | -0.00189578 | 49.13679 | 6.514806e-100 | 100 | 1 | 6
27.11143 | 241 | -0.001810393 | 49.14281 | -8.629178e-93 | 100 | 1 | 6
27.05745 | 241.5 | -0.0005697924 | 49.10344 | -1.295956e-85 | 100 | 1 | 6
26.99535 | 242 | -0.001580658 | 49.09637 | 1.716557e-78 | 100 | 1 | 6
26.93006 | 242.5 | -0.0008066759 | 49.09195 | 2.577976e-71 | 100 | 1 | 6
26.87667 | 243 | -0.0007119737 | 49.10087 | -3.414655e-64 | 100 | 1 | 6
26.82371 | 243.5 | -0.001761336 | 49.13258 | -5.12823e-57 | 100 | 1 | 6
26.76769 | 244 | -0.002474883 | 49.12987 | 6.792592e-50 | 100 | 1 | 6
26.72056 | 244.5 | -0.0006509764 | 49.13055 | 1.020132e-42 | 100 | 1 | 6
26.66113 | 245 | -8.683567e-05 | 49.14513 | -1.351214e-35 | 100 | 1 | 6
26.61459 | 245.5 | -0.001411631 | 49.10516 | -2.029294e-28 | 100 | 1 | 6
26.5709 | 246 | -0.001551519 | 49.10637 | 2.687899e-21 | 100 | 1 | 6
26.52222 | 246.5 | -0.0008785631 | 49.08495 | 4.036766e-14 | 100 | 1 | 6
26.48096 | 247 | -0.000815418 | 49.08428 | -5.346894e-07 | 100 | 1 | 6
26.43095 | 247.5 | -0.002277612 | 49.20328 | -8.03012 | 108.03012 | 1 | 6
26.3951 | 248 | -0.0005278475 | 49.10964 | 80 | 20 | 1 | 7
26.36862 | 248.5 | 0.23038 | 49.28034 | 80 | 20 | 1 | 7
26.35694 | 249 | 0.28625 | 49.45152 | 80 | 20 | 1 | 7
26.34062 | 249.5 | 0.2192 | 49.50125 | 80 | 20 | 1 | 7
26.31025 | 250 | 0.1618 | 49.47627 | 80 | 20 | 1 | 7
26.27186 | 250.5 | 0.12648 | 49.60204 | 80 | 20 | 1 | 7
26.23261 | 251 | 0.10254 | 49.63106 | 80 | 20 | 1 | 7
26.2015 | 251.5 | 0.08780922 | 49.59595 | 80 | 20 | 1 | 7
26.16424 | 252 | 0.07576294 | 49.59806 | 80 | 20 | 1 | 7
26.127 | 252.5 | 0.06659878 | 49.68029 | 80 | 20 | 1 | 7
26.09548 | 253 | 0.05969335 | 49.67469 | 80 | 20 | 1 | 7
26.06761 | 253.5 | 0.05488712 | 49.68448 | 80 | 20 | 1 | 7
26.03197 | 254 | 0.05168262 | 49.73731 | 80 | 20 | 1 | 7
26.00584 | 254.5 | 0.04563725 | 49.683 | 80 | 20 | 1 | 7
25.97926 | 255 | 0.04270168 | 49.76718 | 80 | 20 | 1 | 7
25.95028 | 255.5 | 0.03999268 | 49.73381 | 80 | 20 | 1 | 7
25.92509 | 256 | 0.03780537 | 49.76449 | 80 | 20 | 1 | 7
25.89259 | 256.5 | 0.03583525 | 49.87121 | 80 | 20 | 1 | 7
25.86079 | 257 | 0.03367207 | 49.84939 | 80 | 20 | 1 | 7
25.83892 | 257.5 | 0.03228921 | 49.77915 | 80 | 20 | 1 | 7
25.8107 | 258 | 0.02987581 | 49.90613 | 80 | 20 | 1 | 7
25.78981 | 258.5 | 0.02899978 | 49.83017 | 80 | 20 | 1 | 7
25.76539 | 259 | 0.02763779 | 49.83813 | 80 | 20 | 1 | 7
25.74643 | 259.5 | 0.02699164 | 49.882 | 80 | 20 | 1 | 7
25.7218 | 260 | 0.02571364 | 49.90297 | 80 | 20 | 1 | 7
25.70429 | 260.5 | 0.02524804 | 49.92974 | 80 | 20 | 1 | 7
25.69142 | 261 | 0.02393417 | 49.95006 | 80 | 20 | 1 | 7
25.67374 | 261.5 | 0.0225132 | 49.88777 | 80 | 20 | 1 | 7
25.65353 | 262 | 0.02117827 | 49.99031 | 80 | 20 | 1 | 7
25.64264 | 262.5 | 0.02054706 | 49.89085 | 80 | 20 | 1 | 7
25.63054 | 263 | 0.01936497 | 49.9831 | 80 | 20 | 1 | 7
25.61313 | 263.5 | 0.01887183 | 49.91335 | 80 | 20 | 1 | 7
25.59727 | 264 | 0.01808489 | 49.97865 | 80 | 20 | 1 | 7
25.57969 | 264.5 | 0.01840692 | 49.92847 | 80 | 20 | 1 | 7
25.56429 | 265 | 0.01758945 | 49.99744 | 80 | 20 | 1 | 7
25.55096 | 265.5 | 0.01631803 | 49.91275 | 80 | 20 | 1 | 7
25.53911 | 266 | 0.01709183 | 49.98482 | 80 | 20 | 1 | 7
25.52852 | 266.5 | 0.0156243 | 49.9466 | 80 | 20 | 1 | 7
25.51972 | 267 | 0.01606226 | 49.92887 | 80 | 20 | 1 | 7
25.52764 | 267.5 | 0.01550223 | 50.00877 | 80 | 20 | 1 | 7
25.55007 | 268 | 0.01536218 | 50.03807 | 80 | 20 | 1 | 7
25.59877 | 268.5 | 0.01470359 | 50.11925 | 80 | 20 | 1 | 7
25.67511 | 269 | 0.01357997 | 50.03978 | 80 | 20 | 1 | 7
25.78723 | 269.5 | 0.01166295 | 50.11052 | 80 | 20 | 1 | 7
25.93795 | 270 | 0.01062919 | 50.20133 | 80 | 20 | 1 | 7
26.11359 | 270.5 | 0.01005673 | 50.23159 | 80 | 20 | 1 | 7
26.31122 | 271 | 0.008259332 | 50.26128 | 80 | 20 | 1 | 7
26.54136 | 271.5 | 0.008153426 | 50.33334 | 80 | 20 | 1 | 7
26.78792 | 272 | 0.007486649 | 50.32762 | 80 | 20 | 1 | 7
27.04615 | 272.5 | 0.006072267 | 50.41582 | 80 | 20 | 1 | 7
27.30541 | 273 | 0.005454212 | 50.45161 | 80 | 20 | 1 | 7
27.56778 | 273.5 | 0.005058359 | 50.35257 | 80 | 20 | 1 | 7
27.82329 | 274 | 0.005454961 | 50.38949 | 80 | 20 | 1 | 7
28.07514 | 274.5 | 0.004465684 | 50.4209 | 80 | 20 | 1 | 7
28.32314 | 275 | 0.005035634 | 50.46989 | 80 | 20 | 1 | 7
28.55863 | 275.5 | 0.00487942 | 50.41465 | 80 | 20 | 1 | 7
28.78361 | 276 | 0.007622312 | 50.43577 | 80 | 20 | 1 | 7
28.98747 | 276.5 | 0.008738668 | 50.44032 | 80 | 20 | 1 | 7
29.18216 | 277 | 0.01022495 | 50.35666 | 80 | 20 | 1 | 7
29.35546 | 277.5 | 0.01043574 | 50.30421 | 80 | 20 | 1 | 7
29.51555 | 278 | 0.01099398 | 50.24941 | 80 | 20 | 1 | 7
29.65487 | 278.5 | 0.01283565 | 50.2379 | 80 | 20 | 1 | 7
29.78267 | 279 | 0.01198754 | 50.27003 | 80 | 20 | 1 | 7
29.89469 | 279.5 | 0.01520558 | 50.18543 | 80 | 20 | 1 | 7
29.99013 | 280 | 0.01467012 | 50.11494 | 80 | 20 | 1 | 7
30.08052 | 280.5 | 0.01425056 | 50.13861 | 80 | 20 | 1 | 7
30.14249 | 281 | 0.01538995 | 50.05458 | 80 | 20 | 1 | 7
30.2044 | 281.5 | 0.01588223 | 50.10826 | 80 | 20 | 1 | 7
30.24778 | 282 | 0.01512013 | 50.06857 | 80 | 20 | 1 | 7
30.28048 | 282.5 | 0.01593961 | 50.01955 | 80 | 20 | 1 | 7
30.31006 | 283 | 0.01649096 | 49.95168 | 80 | 20 | 1 | 7
30.32979 | 283.5 | 0.0157196 | 50.07605 | 80 | 20 | 1 | 7
30.35023 | 284 | 0.01495631 | 50.00231 | 80 | 20 | 1 | 7
30.34859 | 284.5 | 0.01431411 | 49.99888 | 80 | 20 | 1 | 7
30.33687 | 285 | 0.01481225 | 50.01131 | 80 | 20 | 1 | 7
30.33125 | 285.5 | 0.01458707 | 50.05549 | 80 | 20 | 1 | 7
30.32273 | 286 | 0.01356722 | 50.04465 | 80 | 20 | 1 | 7
30.30903 | 286.5 | 0.01221452 | 50.0662 | 80 | 20 | 1 | 7
30.29299 | 287 | 0.01337061 | 50.10313 | 80 | 20 | 1 | 7
30.27753 | 287.5 | 0.01235232 | 50.08907 | 80 | 20 | 1 | 7
30.25482 | 288 | 0.01290057 | 50.06007 | 80 | 20 | 1 | 7
30.22921 | 288.5 | 0.01100682 | 50.07696 | 80 | 20 | 1 | 7
30.20646 | 289 | 0.01230244 | 50.09623 | 80 | 20 | 1 | 7
30.18853 | 289.5 | 0.01011967 | 50.09012 | 80 | 20 | 1 | 7
30.16575 | 290 | 0.0111594 | 50.14991 | 80 | 20 | 1 | 7
30.14104 | 290.5 | 0.01046481 | 50.12497 | 80 | 20 | 1 | 7
30.12056 | 291 | 0.008809792 | 50.09365 | 80 | 20 | 1 | 7
30.10154 | 291.5 | 0.008471882 | 50.13239 | 80 | 20 | 1 | 7
30.08149 | 292 | 0.007200795 | 50.17432 | 80 | 20 | 1 | 7
30.06978 | 292.5 | 0.009261799 | 50.17062 | 80 | 20 | 1 | 7
30.05369 | 293 | 0.0077278 | 50.18383 | 80 | 20 | 1 | 7
30.04422 | 293.5 | 0.007650217 | 50.18977 | 80 | 20 | 1 | 7
30.03005 | 294 | 0.007884633 | 50.22814 | 80 | 20 | 1 | 7
30.01796 | 294.5 | 0.006867144 | 50.25902 | 80 | 20 | 1 | 7
30.00898 | 295 | 0.005351794 | 50.19086 | 80 | 20 | 1 | 7
30.00078 | 295.5 | 0.00749412 | 50.17478 | 80 | 20 | 1 | 7
29.98941 | 296 | 0.006907339 | 50.26811 | 80 | 20 | 1 | 7
29.98695 | 296.5 | 0.007414443 | 50.23916 | 80 | 20 | 1 | 7
29.98551 | 297 | 0.007098673 | 50.15417 | 80 | 20 | 1 | 7
29.97921 | 297.5 | 0.00607062 | 50.257 | 80 | 20 | 1 | 7
29.96912 | 298 | 0.006824413 | 50.26832 | 80 | 20 | 1 | 7
29.97371 | 298.5 | 0.00620755 | 50.2687 | 80 | 20 | 1 | 7
29.97632 | 299 | 0.006016725 | 50.21809 | 80 | 20 | 1 | 7
29.9701 | 299.5 | 0.004259227 | 50.23625 | 80 | 20 | 1 | 7
29.97014 | 300 | 0.005084001 | 50.24438 | 80 | 20 | 1 | 7
29.96918 | 300.5 | 0.006247106 | 50.24635 | 80 | 20 | 1 | 7
29.97409 | 301 | 0.004667635 | 50.23204 | 80 | 20 | 1 | 7
29.97727 | 301.5 | 0.004838947 | 50.24233 | 80 | 20 | 1 | 7
29.9761 | 302 | 0.004914487 | 50.22973 | 80 | 20 | 1 | 7
29.97638 | 302.5 | 0.005270711 | 50.25144 | 80 | 20 | 1 | 7
29.97007 | 303 | 0.005420887 | 50.30193 | 80 | 20 | 1 | 7
29.9733 | 303.5 | 0.004066272 | 50.30955 | 80 | 20 | 1 | 7
29.98228 | 304 | 0.005596168 | 50.27751 | 80 | 20 | 1 | 7
29.98674 | 304.5 | 0.00461655 | 50.12994 | 80 | 20 | 1 | 7
29.98766 | 305 | 0.004470463 | 50.33943 | 80 | 20 | 1 | 7
29.98727 | 305.5 | 0.004920358 | 50.29062 | 80 | 20 | 1 | 7
29.98982 | 306 | 0.003757893 | 50.1818 | 80 | 20 | 1 | 7
29.99114 | 306.5 | 0.004196528 | 50.25631 | 80 | 20 | 1 | 7
29.99347 | 307 | 0.004873116 | 50.23381 | 80 | 20 | 1 | 7
29.97792 | 307.5 | 0.004198938 | 50.20197 | 129.76371 | -31.3928 | 1 | 7
30.03842 | 308 | 0.00879044 | 50.27166 | 1.215468e-27 | 100 | 1 | 8
30.34475 | 308.5 | 0.02135349 | 50.25781 | 3.071611e-56 | 100 | 1 | 8
31.16472 | 309 | 0.04747243 | 50.21429 | 7.762271e-85 | 100 | 1 | 8
32.67362 | 309.5 | 0.09089695 | 50.23727 | 1.961604e-113 | 100 | 1 | 8
35.02272 | 310 | 0.15561 | 50.17224 | 4.957173e-142 | 100 | 1 | 8
38.25999 | 310.5 | 0.23657 | 50.17565 | 1.252728e-170 | 100 | 1 | 8
42.30493 | 311 | 0.32025 | 50.10098 | 3.16577e-199 | 100 | 1 | 8
47.03794 | 311.5 | 0.3998 | 50.18802 | 8.00022e-228 | 100 | 1 | 8
52.28777 | 312 | 0.47123 | 50.15923 | 2.021736e-256 | 100 | 1 | 8
57.93342 | 312.5 | 0.538 | 50.15818 | 5.109132e-285 | 100 | 1 | 8
63.86374 | 313 | 0.60501 | 50.09789 | 1.291129e-313 | 100 | 1 | 8
70.00993 | 313.5 | 0.67527 | 49.97801 | 0 | 100 | 1 | 8
76.31165 | 314 | 0.7519 | 50.04596 | 0 | 100 | 1 | 8
82.75518 | 314.5 | 0.82844 | 50.04274 | 0 | 100 | 1 | 8
89.31895 | 315 | 0.90368 | 50.08994 | 0 | 100 | 1 | 8
95.95435 | 315.5 | 0.96868 | 50.0095 | 0 | 100 | 1 | 8
102.5843 | 316 | 1.0258 | 49.99967 | 0 | 100 | 1 | 8
109.13546 | 316.5 | 1.07947 | 50.01797 | 0 | 100 | 1 | 8
115.59492 | 317 | 1.12887 | 50.11662 | 0 | 100 | 1 | 8
121.95062 | 317.5 | 1.17829 | 49.94415 | 0 | 100 | 1 | 8
128.21166 | 318 | 1.22841 | 50.00586 | 0 | 100 | 1 | 8
134.37438 | 318.5 | 1.27741 | 49.88697 | 0 | 100 | 1 | 8
140.42876 | 319 | 1.32429 | 49.83636 | 0 | 100 | 1 | 8
146.38659 | 319.5 | 1.36829 | 49.90362 | 0 | 100 | 1 | 8
152.22106 | 320 | 1.41141 | 49.86232 | 0 | 100 | 1 | 8
157.92648 | 320.5 | 1.45474 | 49.91434 | 0 | 100 | 1 | 8
163.51221 | 321 | 1.49918 | 49.82549 | 0 | 100 | 1 | 8
168.99201 | 321.5 | 1.54444 | 49.78917 | 0 | 100 | 1 | 8
174.37113 | 322 | 1.59248 | 49.79798 | 0 | 100 | 1 | 8
179.67723 | 322.5 | 1.64228 | 49.74355 | 0 | 100 | 1 | 8
184.92167 | 323 | 1.6921 | 49.9062 | 0 | 100 | 1 | 8
190.11679 | 323.5 | 1.74563 | 49.6943 | 0 | 100 | 1 | 8
195.26087 | 324 | 1.79565 | 49.75423 | 0 | 100 | 1 | 8
200.34606 | 324.5 | 1.85058 | 49.88285 | 0 | 100 | 1 | 8
205.38736 | 325 | 1.90483 | 49.69893 | 0 | 100 | 1 | 8
210.39636 | 325.5 | 1.96377 | 49.74978 | 0 | 100 | 1 | 8
215.37678 | 326 | 2.02164 | 49.73287 | 0 | 100 | 1 | 8
220.34243 | 326.5 | 2.08153 | 49.6741 | 0 | 100 | 1 | 8
225.28704 | 327 | 2.14315 | 49.47596 | 0 | 100 | 1 | 8
230.21674 | 327.5 | 2.20512 | 49.66201 | 0 | 100 | 1 | 8
235.14908 | 328 | 2.26677 | 49.5816 | 0 | 100 | 1 | 8
240.06727 | 328.5 | 2.32964 | 49.48661 | 0 | 100 | 1 | 8
244.9821 | 329 | 2.39193 | 49.53754 | 0 | 100 | 1 | 8
249.90356 | 329.5 | 2.45478 | 49.58427 | 0 | 100 | 1 | 8
254.13827 | 330 | 2.11738 | 49.54011 | 0 | 100 | 1 | 9
257.08781 | 330.5 | 1.38472 | 49.4976 | 0 | 100 | 1 | 9
258.67027 | 331 | 0.84372 | 49.45307 | 0 | 100 | 1 | 9
259.34011 | 331.5 | 0.60398 | 49.56067 | -3.708950803e-320 | 100 | 1 | 9
259.5778 | 332 | 0.56681 | 49.56203 | -1.944224e-314 | 100 | 1 | 9
259.67451 | 332.5 | 0.59376 | 49.42321 | -1.019112e-308 | 100 | 1 | 9
259.70298 | 333 | 0.59256 | 49.45363 | -5.341918e-303 | 100 | 1 | 9
259.60675 | 333.5 | 0.53483 | 49.4434 | -2.800094e-297 | 100 | 1 | 9
259.32288 | 334 | 0.44726 | 49.53412 | -1.467737e-291 | 100 | 1 | 9
258.85142 | 334.5 | 0.37178 | 49.49069 | -7.693494e-286 | 100 | 1 | 9
258.24385 | 335 | 0.32694 | 49.57004 | -4.032729e-280 | 100 | 1 | 9
257.56231 | 335.5 | 0.31394 | 49.48705 | -2.113852e-274 | 100 | 1 | 9
256.87743 | 336 | 0.31913 | 49.50187 | -1.108026e-268 | 100 | 1 | 9
256.22757 | 336.5 | 0.33229 | 49.42899 | -5.807985e-263 | 100 | 1 | 9
255.61559 | 337 | 0.34209 | 49.4933 | -3.044395e-257 | 100 | 1 | 9
255.03913 | 337.5 | 0.34897 | 49.53282 | -1.595793e-251 | 100 | 1 | 9
254.49604 | 338 | 0.35297 | 49.44277 | -8.36473e-246 | 100 | 1 | 9
253.98559 | 338.5 | 0.35795 | 49.5427 | -4.384574e-240 | 100 | 1 | 9
253.50724 | 339 | 0.36348 | 49.55962 | -2.29828e-234 | 100 | 1 | 9
253.06697 | 339.5 | 0.37525 | 49.49944 | -1.204698e-228 | 100 | 1 | 9
252.66942 | 340 | 0.38547 | 49.56332 | -6.314716e-223 | 100 | 1 | 9
252.31028 | 340.5 | 0.39531 | 49.4304 | -3.31001e-217 | 100 | 1 | 9
251.99704 | 341 | 0.40557 | 49.46813 | -1.735021e-211 | 100 | 1 | 9
251.72063 | 341.5 | 0.41322 | 49.50412 | -9.09453e-206 | 100 | 1 | 9
251.47494 | 342 | 0.42329 | 49.53343 | -4.767116e-200 | 100 | 1 | 9
251.26093 | 342.5 | 0.42982 | 49.60429 | -2.498798e-194 | 100 | 1 | 9
251.0739 | 343 | 0.43565 | 49.59227 | -1.309805e-188 | 100 | 1 | 9
250.91088 | 343.5 | 0.44082 | 49.52821 | -6.865658e-183 | 100 | 1 | 9
250.76748 | 344 | 0.44493 | 49.53351 | -3.598799e-177 | 100 | 1 | 9
250.64294 | 344.5 | 0.44862 | 49.4554 | -1.886397e-171 | 100 | 1 | 9
250.54013 | 345 | 0.45474 | 49.50739 | -9.888003e-166 | 100 | 1 | 9
250.45453 | 345.5 | 0.45691 | 49.57646 | -5.183034e-160 | 100 | 1 | 9
250.37644 | 346 | 0.46034 | 49.51558 | -2.716812e-154 | 100 | 1 | 9
250.31043 | 346.5 | 0.46384 | 49.50065 | -1.424082e-148 | 100 | 1 | 9
250.25724 | 347 | 0.4655 | 49.40308 | -7.464668e-143 | 100 | 1 | 9
250.21723 | 347.5 | 0.46751 | 49.43041 | -3.912785e-137 | 100 | 1 | 9
250.18309 | 348 | 0.46819 | 49.47524 | -2.05098e-131 | 100 | 1 | 9
250.15302 | 348.5 | 0.46956 | 49.50485 | -1.07507e-125 | 100 | 1 | 9
250.12256 | 349 | 0.46902 | 49.38212 | -5.63524e-120 | 100 | 1 | 9
250.09751 | 349.5 | 0.47186 | 49.50795 | -2.953846e-114 | 100 | 1 | 9
250.08257 | 350 | 0.47272 | 49.46811 | -1.548329e-108 | 100 | 1 | 9
250.06996 | 350.5 | 0.47377 | 49.44916 | -8.11594e-103 | 100 | 1 | 9
250.06001 | 351 | 0.47366 | 49.39017 | -4.254165e-97 | 100 | 1 | 9
250.05169 | 351.5 | 0.47215 | 49.56268 | -2.229923e-91 | 100 | 1 | 9
250.04239 | 352 | 0.4737 | 49.57203 | -1.168867e-85 | 100 | 1 | 9
250.03212 | 352.5 | 0.47557 | 49.4868 | -6.126899e-80 | 100 | 1 | 9
250.02589 | 353 | 0.47555 | 49.48578 | -3.211561e-74 | 100 | 1 | 9
250.0251 | 353.5 | 0.47456 | 49.60218 | -1.683417e-68 | 100 | 1 | 9
250.02272 | 354 | 0.47422 | 49.50566 | -8.824034e-63 | 100 | 1 | 9
250.02119 | 354.5 | 0.4753 | 49.47526 | -4.625329e-57 | 100 | 1 | 9
250.01861 | 355 | 0.47518 | 49.56312 | -2.424477e-51 | 100 | 1 | 9
250.02123 | 355.5 | 0.47503 | 49.44992 | -1.270848e-45 | 100 | 1 | 9
250.02149 | 356 | 0.47534 | 49.58411 | -6.661454e-40 | 100 | 1 | 9
250.01847 | 356.5 | 0.47563 | 49.63535 | -3.491761e-34 | 100 | 1 | 9
250.01511 | 357 | 0.47585 | 49.29036 | -1.83029e-28 | 100 | 1 | 9
250.01371 | 357.5 | 0.47402 | 49.50776 | -9.593906e-23 | 100 | 1 | 9
250.01693 | 358 | 0.47462 | 49.44175 | -5.028876e-17 | 100 | 1 | 9
250.01523 | 358.5 | 0.47405 | 49.57771 | -2.636006e-11 | 100 | 1 | 9
250.01511 | 359 | 0.47459 | 49.50366 | -1.381726e-05 | 100.00001 | 1 | 9
250.01038 | 359.5 | 0.47488 | 49.51787 | -7.24265 | 107.24265 | 1 | 9
250.03723 | 360 | 0.6764 | 49.59806 | 80.0001 | 19.9999 | 1 | 10
250.1467 | 360.5 | 2.20357 | 49.77678 | 80 | 20 | 1 | 10
250.26175 | 361 | 2.27913 | 49.77417 | 80 | 20 | 1 | 10
250.29653 | 361.5 | 2.00548 | 49.81517 | 80 | 20 | 1 | 10
250.27692 | 362 | 1.78744 | 49.80123 | 80 | 20 | 1 | 10
250.23849 | 362.5 | 1.64435 | 49.87594 | 80 | 20 | 1 | 10
250.20429 | 363 | 1.54888 | 49.85596 | 80 | 20 | 1 | 10
250.16927 | 363.5 | 1.47572 | 49.84555 | 80 | 20 | 1 | 10
250.14121 | 364 | 1.41652 | 49.89082 | 80 | 20 | 1 | 10
250.11917 | 364.5 | 1.36326 | 49.76166 | 80 | 20 | 1 | 10
250.09867 | 365 | 1.31937 | 49.77645 | 80 | 20 | 1 | 10
250.0794 | 365.5 | 1.27876 | 49.81712 | 80 | 20 | 1 | 10
250.061 | 366 | 1.24387 | 49.74635 | 80 | 20 | 1 | 10
250.04654 | 366.5 | 1.21296 | 49.8308 | 80 | 20 | 1 | 10
250.03524 | 367 | 1.18451 | 49.7349 | 80 | 20 | 1 | 10
250.02234 | 367.5 | 1.15798 | 49.78631 | 80 | 20 | 1 | 10
250.01208 | 368 | 1.13328 | 49.65377 | 80 | 20 | 1 | 10
250.00721 | 368.5 | 1.11122 | 49.66062 | 80 | 20 | 1 | 10
250.00375 | 369 | 1.08853 | 49.6856 | 80 | 20 | 1 | 10
249.99406 | 369.5 | 1.06985 | 49.54256 | 80 | 20 | 1 | 10
249.98616 | 370 | 1.05043 | 49.7437 | 80 | 20 | 1 | 10
249.9839 | 370.5 | 1.0329 | 49.5676 | 80 | 20 | 1 | 10
249.98456 | 371 | 1.01699 | 49.71336 | 80 | 20 | 1 | 10
249.98645 | 371.5 | 1.00084 | 49.57555 | 80 | 20 | 1 | 10
249.99207 | 372 | 0.98583 | 49.50329 | 80 | 20 | 1 | 10
249.99211 | 372.5 | 0.97189 | 49.515 | 80 | 20 | 1 | 10
249.9874 | 373 | 0.95687 | 49.5337 | 80 | 20 | 1 | 10
249.98848 | 373.5 | 0.9421 | 49.38592 | 80 | 20 | 1 | 10
249.98786 | 374 | 0.93129 | 49.44095 | 80 | 20 | 1 | 10
249.99001 | 374.5 | 0.91972 | 49.38762 | 80 | 20 | 1 | 10
249.98981 | 375 | 0.90884 | 49.37854 | 80 | 20 | 1 | 10
249.99085 | 375.5 | 0.89685 | 49.39357 | 80 | 20 | 1 | 10
249.9926 | 376 | 0.88711 | 49.25427 | 80 | 20 | 1 | 10
249.99367 | 376.5 | 0.87808 | 49.34144 | 80 | 20 | 1 | 10
249.99428 | 377 | 0.86669 | 49.36768 | 80 | 20 | 1 | 10
249.99312 | 377.5 | 0.85711 | 49.22337 | 80 | 20 | 1 | 10
249.99599 | 378 | 0.84868 | 49.27967 | 80 | 20 | 1 | 10
249.997 | 378.5 | 0.83759 | 49.19935 | 80 | 20 | 1 | 10
249.99999 | 379 | 0.83014 | 49.16689 | 80 | 20 | 1 | 10
250.00103 | 379.5 | 0.82263 | 49.15309 | 80 | 20 | 1 | 10
249.99968 | 380 | 0.81356 | 49.12904 | 80 | 20 | 1 | 10
249.99782 | 380.5 | 0.80583 | 49.11344 | 80 | 20 | 1 | 10
249.99496 | 381 | 0.80039 | 49.24857 | 80 | 20 | 1 | 10
249.99417 | 381.5 | 0.79199 | 49.09361 | 80 | 20 | 1 | 10
249.99479 | 382 | 0.7848 | 49.01235 | 80 | 20 | 1 | 10
249.99643 | 382.5 | 0.77905 | 49.0288 | 80 | 20 | 1 | 10
249.99697 | 383 | 0.77179 | 49.12353 | 80 | 20 | 1 | 10
250.00021 | 383.5 | 0.76577 | 48.96808 | 80 | 20 | 1 | 10
250.0009 | 384 | 0.75752 | 48.95277 | 80 | 20 | 1 | 10
249.99339 | 384.5 | 0.7523 | 49.02247 | 80 | 20 | 1 | 10
249.99171 | 385 | 0.74736 | 48.92378 | 80 | 20 | 1 | 10
249.99633 | 385.5 | 0.74202 | 48.89734 | 80 | 20 | 1 | 10
250.00053 | 386 | 0.7367 | 48.88515 | 80 | 20 | 1 | 10
250.00568 | 386.5 | 0.73184 | 48.84894 | 80 | 20 | 1 | 10
250.00844 | 387 | 0.72596 | 48.88966 | 80 | 20 | 1 | 10
250.01056 | 387.5 | 0.71891 | 48.85589 | 80 | 20 | 1 | 10
250.00743 | 388 | 0.71403 | 48.71544 | 80 | 20 | 1 | 10
250.00755 | 388.5 | 0.70981 | 48.68441 | 80 | 20 | 1 | 10
250.00739 | 389 | 0.70614 | 48.76336 | 80 | 20 | 1 | 10
250.00875 | 389.5 | 0.70172 | 48.82117 | 80 | 20 | 1 | 10
250.01115 | 390 | 0.69655 | 48.65026 | 80 | 20 | 1 | 10
250.01724 | 390.5 | 0.69311 | 48.65086 | 80 | 20 | 1 | 10
250.01891 | 391 | 0.68691 | 48.64059 | 80 | 20 | 1 | 10
250.01888 | 391.5 | 0.68436 | 48.73396 | 80 | 20 | 1 | 10
250.02194 | 392 | 0.67867 | 48.64457 | 80 | 20 | 1 | 10
250.02204 | 392.5 | 0.67521 | 48.55809 | 80 | 20 | 1 | 10
250.02346 | 393 | 0.66996 | 48.48461 | 80 | 20 | 1 | 10
250.02284 | 393.5 | 0.66688 | 48.52546 | 80 | 20 | 1 | 10
250.02175 | 394 | 0.66289 | 48.50382 | 80 | 20 | 1 | 10
250.02059 | 394.5 | 0.6587 | 48.4899 | 80 | 20 | 1 | 10
250.01812 | 395 | 0.6554 | 48.44026 | 80 | 20 | 1 | 10
250.01824 | 395.5 | 0.65233 | 48.56515 | 80 | 20 | 1 | 10
250.01227 | 396 | 0.64696 | 48.4793 | 80 | 20 | 1 | 10
250.00485 | 396.5 | 0.64418 | 48.45412 | 80 | 20 | 1 | 10
250.00421 | 397 | 0.63987 | 48.39827 | 80 | 20 | 1 | 10
250.00676 | 397.5 | 0.6375 | 48.37089 | 80 | 20 | 1 | 10
250.00244 | 398 | 0.63535 | 48.40591 | 80 | 20 | 1 | 10
249.9987 | 398.5 | 0.63196 | 48.37314 | 80 | 20 | 1 | 10
249.9995 | 399 | 0.63054 | 48.31596 | 80 | 20 | 1 | 10
249.99989 | 399.5 | 0.62708 | 48.33486 | 80 | 20 | 1 | 10
250.00544 | 400 | 0.62412 | 48.27494 | 80 | 20 | 1 | 10
250.011 | 400.5 | 0.6208 | 48.32712 | 80 | 20 | 1 | 10
250.01656 | 401 | 0.61739 | 48.21684 | 80 | 20 | 1 | 10
250.01785 | 401.5 | 0.61418 | 48.25409 | 80 | 20 | 1 | 10
250.0186 | 402 | 0.61099 | 48.16965 | 80 | 20 | 1 | 10
250.01744 | 402.5 | 0.60719 | 48.18308 | 80 | 20 | 1 | 10
250.01531 | 403 | 0.6049 | 48.17198 | 80 | 20 | 1 | 10
250.01617 | 403.5 | 0.60227 | 48.08437 | 80 | 20 | 1 | 10
250.01802 | 404 | 0.59907 | 48.21142 | 80 | 20 | 1 | 10
250.0192 | 404.5 | 0.59806 | 48.16066 | 80 | 20 | 1 | 10
250.01813 | 405 | 0.59479 | 48.03439 | 80 | 20 | 1 | 10
250.01391 | 405.5 | 0.59278 | 48.06831 | 80 | 20 | 1 | 10
250.01531 | 406 | 0.58959 | 48.0466 | 80 | 20 | 1 | 10
250.01482 | 406.5 | 0.58709 | 48.00467 | 80 | 20 | 1 | 10
250.01326 | 407 | 0.58562 | 47.9351 | 80 | 20 | 1 | 10
250.0125 | 407.5 | 0.58217 | 48.04583 | 80 | 20 | 1 | 10
250.01251 | 408 | 0.57973 | 47.98604 | 80 | 20 | 1 | 10
250.01208 | 408.5 | 0.57744 | 47.9535 | 80 | 20 | 1 | 10
250.01129 | 409 | 0.57714 | 47.92791 | 80 | 20 | 1 | 10
250.0107 | 409.5 | 0.5741 | 47.90487 | 80 | 20 | 1 | 10
250.00992 | 410 | 0.57056 | 47.98838 | 80 | 20 | 1 | 10
250.01253 | 410.5 | 0.56811 | 47.84814 | 80 | 20 | 1 | 10
250.01085 | 411 | 0.5665 | 47.93174 | 80 | 20 | 1 | 10
250.00568 | 411.5 | 0.5654 | 47.91572 | 80 | 20 | 1 | 10
250.00572 | 412 | 0.56248 | 47.85854 | 80 | 20 | 1 | 10
250.00701 | 412.5 | 0.56059 | 47.84213 | 80 | 20 | 1 | 10
250.00791 | 413 | 0.55936 | 47.80609 | 80 | 20 | 1 | 10
250.00816 | 413.5 | 0.55695 | 47.70702 | 80 | 20 | 1 | 10
250.0177 | 414 | 0.55554 | 47.80744 | 80 | 20 | 1 | 10
250.01821 | 414.5 | 0.55212 | 47.6762 | 80 | 20 | 1 | 10
250.01428 | 415 | 0.55207 | 47.71446 | 80 | 20 | 1 | 10
250.01644 | 415.5 | 0.54767 | 47.74442 | 80 | 20 | 1 | 10
250.02036 | 416 | 0.54526 | 47.75788 | 80 | 20 | 1 | 10
250.01853 | 416.5 | 0.54457 | 47.69177 | 80 | 20 | 1 | 10
250.01318 | 417 | 0.54324 | 47.68625 | 80 | 20 | 1 | 10
250.01273 | 417.5 | 0.54304 | 47.61066 | 80 | 20 | 1 | 10
250.01622 | 418 | 0.54265 | 47.68286 | 80 | 20 | 1 | 10
250.01805 | 418.5 | 0.53957 | 47.59029 | 80 | 20 | 1 | 10
250.02099 | 419 | 0.5388 | 47.65153 | 80 | 20 | 1 | 10
250.02139 | 419.5 | 0.53488 | 47.55512 | 80 | 20 | 1 | 10
250.02135 | 420 | 0.53502 | 47.46483 | 80 | 20 | 1 | 10
250.01994 | 420.5 | 0.53212 | 47.52463 | 80 | 20 | 1 | 10
250.019 | 421 | 0.52897 | 47.57752 | 80 | 20 | 1 | 10
250.01818 | 421.5 | 0.52875 | 47.46874 | 80 | 20 | 1 | 10
250.01762 | 422 | 0.52619 | 47.50473 | 80 | 20 | 1 | 10
250.01595 | 422.5 | 0.52516 | 47.5615 | 80 | 20 | 1 | 10
250.017 | 423 | 0.52365 | 47.35187 | 80 | 20 | 1 | 10
250.0141 | 423.5 | 0.52204 | 47.36133 | 80 | 20 | 1 | 10
250.01186 | 424 | 0.52157 | 47.38558 | 80 | 20 | 1 | 10
250.01718 | 424.5 | 0.5199 | 47.57739 | 80 | 20 | 1 | 10
250.01562 | 425 | 0.51843 | 47.30861 | 80 | 20 | 1 | 10
250.0154 | 425.5 | 0.51925 | 47.37652 | 80 | 20 | 1 | 10
250.01506 | 426 | 0.51717 | 47.37926 | 80 | 20 | 1 | 10
250.01566 | 426.5 | 0.5142 | 47.30279 | 80 | 20 | 1 | 10
250.01979 | 427 | 0.51316 | 47.37011 | 80 | 20 | 1 | 10
250.01579 | 427.5 | 0.51201 | 47.30423 | 80 | 20 | 1 | 10
250.01647 | 428 | 0.5105 | 47.26353 | 80 | 20 | 1 | 10
250.01888 | 428.5 | 0.50812 | 47.23927 | 80 | 20 | 1 | 10
250.01867 | 429 | 0.5085 | 47.3985 | 80 | 20 | 1 | 10
250.01896 | 429.5 | 0.50529 | 47.18332 | 80 | 20 | 1 | 10
250.01604 | 430 | 0.50483 | 47.14259 | 80 | 20 | 1 | 10
250.01267 | 430.5 | 0.50258 | 47.1991 | 80 | 20 | 1 | 10
250.01172 | 431 | 0.50219 | 47.14809 | 80 | 20 | 1 | 10
250.01133 | 431.5 | 0.50103 | 47.17187 | 80 | 20 | 1 | 10
250.01258 | 432 | 0.50037 | 47.28039 | 80 | 20 | 1 | 10
250.01379 | 432.5 | 0.50013 | 47.12372 | 80 | 20 | 1 | 10
250.01294 | 433 | 0.49727 | 47.24152 | 80 | 20 | 1 | 10
250.01119 | 433.5 | 0.49645 | 47.1458 | 80 | 20 | 1 | 10
250.0109 | 434 | 0.49523 | 46.93795 | 80 | 20 | 1 | 10
250.0105 | 434.5 | 0.49367 | 47.04046 | 80 | 20 | 1 | 10
250.01238 | 435 | 0.49205 | 47.0281 | 80 | 20 | 1 | 10
250.01067 | 435.5 | 0.49242 | 47.07077 | 80 | 20 | 1 | 10
250.00621 | 436 | 0.4915 | 47.0476 | 80 | 20 | 1 | 10
250.00956 | 436.5 | 0.49123 | 47.02274 | 80 | 20 | 1 | 10
250.01661 | 437 | 0.4891 | 46.96805 | 80 | 20 | 1 | 10
250.01748 | 437.5 | 0.48727 | 46.9957 | 80 | 20 | 1 | 10
250.01822 | 438 | 0.48706 | 46.98037 | 80 | 20 | 1 | 10
250.01933 | 438.5 | 0.48474 | 47.03139 | 80 | 20 | 1 | 10
250.02067 | 439 | 0.48414 | 46.98523 | 80 | 20 | 1 | 10
250.02335 | 439.5 | 0.48228 | 46.9719 | 80 | 20 | 1 | 10
250.02181 | 440 | 0.48131 | 46.92054 | 80 | 20 | 1 | 10
250.02067 | 440.5 | 0.48112 | 46.92426 | 80 | 20 | 1 | 10
250.01971 | 441 | 0.48058 | 46.84913 | 80 | 20 | 1 | 10
250.01921 | 441.5 | 0.47921 | 46.89542 | 80 | 20 | 1 | 10
250.01849 | 442 | 0.47822 | 46.94649 | 80 | 20 | 1 | 10
250.01433 | 442.5 | 0.47665 | 46.8504 | 80 | 20 | 1 | 10
250.01317 | 443 | 0.476 | 46.84383 | 80 | 20 | 1 | 10
250.01206 | 443.5 | 0.47375 | 46.88464 | 80 | 20 | 1 | 10
250.01337 | 444 | 0.47238 | 46.8169 | 80 | 20 | 1 | 10
250.01601 | 444.5 | 0.47274 | 46.721 | 80 | 20 | 1 | 10
250.01616 | 445 | 0.47144 | 46.83271 | 80 | 20 | 1 | 10
250.01898 | 445.5 | 0.4693 | 46.80413 | 80 | 20 | 1 | 10
250.01717 | 446 | 0.46933 | 46.73551 | 80 | 20 | 1 | 10
250.01731 | 446.5 | 0.46844 | 46.72316 | 80 | 20 | 1 | 10
250.01671 | 447 | 0.46873 | 46.77675 | 80 | 20 | 1 | 10
250.01593 | 447.5 | 0.46639 | 46.7793 | 80 | 20 | 1 | 10
250.01488 | 448 | 0.46582 | 46.68554 | 80 | 20 | 1 | 10
250.01374 | 448.5 | 0.46512 | 46.62253 | 80 | 20 | 1 | 10
250.01441 | 449 | 0.46447 | 46.61102 | 80 | 20 | 1 | 10