## Sheet
#EXPORTTYPE: | DATA ALL
#FILE: | PW1.ngb-ds1
#FORMAT: | NETZSCH5
#FTYPE: | UNICODE
#IDENTITY: | PW1
#MTYPE: | DSC
#INSTRUMENT: | NETZSCH STA 449F1
#PROJECT: | 113397
#DATE/TIME: | 26-10-2025 16:30:45 (UTC+1)
#CORR. FILE: | Correction for method PYR 500 OX 30C + OX 250 C
#TEMPCAL: | TCALZERO.TCX
#SENSITIVITY: | SENSZERO.EXX
#LABORATORY: | CHEC-053
#OPERATOR: | CORNELIUS, AHUGO
#REMARK:
#SAMPLE: | PW1
#SAMPLE MASS /mg: | 14.17
#MATERIAL: | BIOCHAR
#REFERENCE: | ahugo
#REFERENCE MASS /mg: | 0
#TYPE OF CRUCIBLE: | Al2O3 85 µl, open
#SAMPLE CRUCIBLE MASS /mg: | 144.92475
#REFERENCE CRUCIBLE MASS /mg: | 144.28
#PURGE 1 MFC: | OXYGEN,252,5 ml/min
#PURGE 2 MFC: | NITROGEN,250,0 ml/min
#PROTECTIVE MFC: | NITROGEN,250,0 ml/min
#DSC RANGE /µV: | 5000
#TG RANGE /mg: | 5000
#TAU-R: | ---
#CORR. CODE: | 20
#EXO: | 1
#RANGE: | 30°C....500°C/-20.0....10.0K/min
#SEGMENT: | S1-10/10
#SEG. 1: | 50°C/5.0(K/min)/500°C
#SEG. 2: | 500°C/01:00/500°C
#SEG. 3: | 500°C/20.0(K/min)/150°C
#SEG. 4: | 150°C/5.0(K/min)/50°C
#SEG. 5: | 50°C/0.5(K/min)/30°C
#SEG. 6: | 30°C/00:20/30°C
#SEG. 7: | 30°C/01:00/30°C
#SEG. 8: | 30°C/10.0(K/min)/250°C
#SEG. 9: | 250°C/00:30/250°C
#SEG. 10: | 250°C/01:30/250°C
##Temp./°C | Time/min | DSC/(uV/mg) | Mass/% | Gas Flow(purge1)/(ml/min) | Gas Flow(protective)/(ml/min) | Sensit./(uV/mW) | Segment
46.07 | 0 | -0.29473 | 100 | 0 | 100 | 1 | 1
46.70053 | 0.5 | -0.2604 | 99.70424 | 0 | 100 | 1 | 1
47.23435 | 1 | -0.22829 | 99.45589 | 0 | 100 | 1 | 1
47.89516 | 1.5 | -0.20379 | 99.25935 | 0 | 100 | 1 | 1
48.82694 | 2 | -0.18796 | 99.09739 | 0 | 100 | 1 | 1
50.14699 | 2.5 | -0.17816 | 98.9559 | 0 | 100 | 1 | 1
51.89052 | 3 | -0.17412 | 98.85427 | 0 | 100 | 1 | 1
54.03063 | 3.5 | -0.1742 | 98.68476 | 0 | 100 | 1 | 1
56.51503 | 4 | -0.17822 | 98.53617 | 0 | 100 | 1 | 1
59.26769 | 4.5 | -0.18209 | 98.4305 | 0 | 100 | 1 | 1
62.21361 | 5 | -0.18511 | 98.25353 | 0 | 100 | 1 | 1
65.28454 | 5.5 | -0.1854 | 98.00254 | 0 | 100 | 1 | 1
68.44045 | 6 | -0.18225 | 97.89838 | 0 | 100 | 1 | 1
71.65187 | 6.5 | -0.17435 | 97.72348 | 0 | 100 | 1 | 1
74.9079 | 7 | -0.16379 | 97.49647 | 0 | 100 | 1 | 1
78.18913 | 7.5 | -0.14933 | 97.35077 | 0 | 100 | 1 | 1
81.50132 | 8 | -0.13337 | 97.23271 | 0 | 100 | 1 | 1
84.83251 | 8.5 | -0.1147 | 97.00682 | 0 | 100 | 1 | 1
88.1659 | 9 | -0.09583857 | 96.89203 | 0 | 100 | 1 | 1
91.47783 | 9.5 | -0.07662553 | 96.75517 | 0 | 100 | 1 | 1
94.76661 | 10 | -0.05798772 | 96.68772 | 0 | 100 | 1 | 1
97.99589 | 10.5 | -0.0389126 | 96.54121 | 0 | 100 | 1 | 1
101.17003 | 11 | -0.01981382 | 96.47071 | 0 | 100 | 1 | 1
104.27458 | 11.5 | -0.002407265 | 96.3854 | 0 | 100 | 1 | 1
107.31077 | 12 | 0.01523726 | 96.34633 | 0 | 100 | 1 | 1
110.28403 | 12.5 | 0.03183441 | 96.31301 | 0 | 100 | 1 | 1
113.19526 | 13 | 0.04781161 | 96.21718 | 0 | 100 | 1 | 1
116.0448 | 13.5 | 0.062296 | 96.17129 | 0 | 100 | 1 | 1
118.84452 | 14 | 0.07505561 | 96.20924 | 0 | 100 | 1 | 1
121.59143 | 14.5 | 0.08865532 | 96.0862 | 0 | 100 | 1 | 1
124.30432 | 15 | 0.10036 | 96.07675 | 0 | 100 | 1 | 1
126.9794 | 15.5 | 0.11193 | 96.10264 | 0 | 100 | 1 | 1
129.61823 | 16 | 0.12201 | 96.04146 | 0 | 100 | 1 | 1
132.2298 | 16.5 | 0.13175 | 96.05169 | 0 | 100 | 1 | 1
134.81719 | 17 | 0.14279 | 96.01482 | 0 | 100 | 1 | 1
137.37682 | 17.5 | 0.1522 | 96.01952 | 0 | 100 | 1 | 1
139.91558 | 18 | 0.16131 | 95.96489 | 0 | 100 | 1 | 1
142.43738 | 18.5 | 0.17112 | 96.00481 | 0 | 100 | 1 | 1
144.95103 | 19 | 0.18075 | 95.96436 | 0 | 100 | 1 | 1
147.45332 | 19.5 | 0.19016 | 96.00828 | 0 | 100 | 1 | 1
149.95029 | 20 | 0.19873 | 95.96366 | 0 | 100 | 1 | 1
152.44034 | 20.5 | 0.20662 | 95.91314 | 0 | 100 | 1 | 1
154.92242 | 21 | 0.21569 | 95.97018 | 0 | 100 | 1 | 1
157.39863 | 21.5 | 0.22477 | 95.94742 | 0 | 100 | 1 | 1
159.86535 | 22 | 0.23281 | 95.89097 | 0 | 100 | 1 | 1
162.33043 | 22.5 | 0.24275 | 95.87353 | 0 | 100 | 1 | 1
164.79558 | 23 | 0.25133 | 95.82992 | 0 | 100 | 1 | 1
167.26532 | 23.5 | 0.2611 | 95.80163 | 0 | 100 | 1 | 1
169.73345 | 24 | 0.27029 | 95.78282 | 0 | 100 | 1 | 1
172.19917 | 24.5 | 0.27933 | 95.80271 | 0 | 100 | 1 | 1
174.68023 | 25 | 0.28816 | 95.74788 | 0 | 100 | 1 | 1
177.15115 | 25.5 | 0.2973 | 95.73548 | 0 | 100 | 1 | 1
179.62584 | 26 | 0.30647 | 95.65702 | 0 | 100 | 1 | 1
182.10227 | 26.5 | 0.31535 | 95.6967 | 0 | 100 | 1 | 1
184.58577 | 27 | 0.32445 | 95.56052 | 0 | 100 | 1 | 1
187.06728 | 27.5 | 0.33319 | 95.55338 | 0 | 100 | 1 | 1
189.55742 | 28 | 0.34179 | 95.49171 | 0 | 100 | 1 | 1
192.03964 | 28.5 | 0.35181 | 95.43874 | 0 | 100 | 1 | 1
194.52929 | 29 | 0.36133 | 95.42502 | 0 | 100 | 1 | 1
197.01849 | 29.5 | 0.37028 | 95.28507 | 0 | 100 | 1 | 1
199.50913 | 30 | 0.37964 | 95.22424 | 0 | 100 | 1 | 1
201.99846 | 30.5 | 0.38862 | 95.11877 | 0 | 100 | 1 | 1
204.48706 | 31 | 0.39655 | 95.02347 | 0 | 100 | 1 | 1
206.97467 | 31.5 | 0.40584 | 94.92704 | 0 | 100 | 1 | 1
209.45829 | 32 | 0.41555 | 94.82128 | 0 | 100 | 1 | 1
211.94522 | 32.5 | 0.42422 | 94.69201 | 0 | 100 | 1 | 1
214.43852 | 33 | 0.43316 | 94.5771 | 0 | 100 | 1 | 1
216.92778 | 33.5 | 0.44204 | 94.38088 | 0 | 100 | 1 | 1
219.41955 | 34 | 0.45136 | 94.1976 | 0 | 100 | 1 | 1
221.90423 | 34.5 | 0.45973 | 94.00769 | 0 | 100 | 1 | 1
224.39539 | 35 | 0.46869 | 93.82163 | 0 | 100 | 1 | 1
226.88613 | 35.5 | 0.47751 | 93.60343 | 0 | 100 | 1 | 1
229.37819 | 36 | 0.48705 | 93.40085 | 0 | 100 | 1 | 1
231.87453 | 36.5 | 0.49596 | 93.15604 | 0 | 100 | 1 | 1
234.36729 | 37 | 0.50504 | 92.80258 | 0 | 100 | 1 | 1
236.86357 | 37.5 | 0.51367 | 92.51307 | 0 | 100 | 1 | 1
239.35271 | 38 | 0.52221 | 92.26888 | 0 | 100 | 1 | 1
241.84252 | 38.5 | 0.53166 | 91.9145 | 0 | 100 | 1 | 1
244.32597 | 39 | 0.54127 | 91.58733 | 0 | 100 | 1 | 1
246.81782 | 39.5 | 0.55174 | 91.22843 | 0 | 100 | 1 | 1
249.30752 | 40 | 0.56168 | 90.80293 | 0 | 100 | 1 | 1
251.81077 | 40.5 | 0.57172 | 90.47624 | 0 | 100 | 1 | 1
254.30984 | 41 | 0.58138 | 90.04534 | 0 | 100 | 1 | 1
256.79821 | 41.5 | 0.58829 | 89.60054 | 0 | 100 | 1 | 1
259.28674 | 42 | 0.59861 | 89.17308 | 0 | 100 | 1 | 1
261.78077 | 42.5 | 0.60847 | 88.62427 | 0 | 100 | 1 | 1
264.28071 | 43 | 0.61794 | 88.14749 | 0 | 100 | 1 | 1
266.77465 | 43.5 | 0.62579 | 87.56664 | 0 | 100 | 1 | 1
269.26103 | 44 | 0.6342 | 86.97107 | 0 | 100 | 1 | 1
271.75307 | 44.5 | 0.64293 | 86.36062 | 0 | 100 | 1 | 1
274.2442 | 45 | 0.65111 | 85.76394 | 0 | 100 | 1 | 1
276.73913 | 45.5 | 0.66007 | 84.9598 | 0 | 100 | 1 | 1
279.23152 | 46 | 0.66715 | 84.27893 | 0 | 100 | 1 | 1
281.72329 | 46.5 | 0.6745 | 83.55184 | 0 | 100 | 1 | 1
284.21203 | 47 | 0.68202 | 82.69901 | 0 | 100 | 1 | 1
286.70327 | 47.5 | 0.68901 | 81.80632 | 0 | 100 | 1 | 1
289.19606 | 48 | 0.69418 | 80.91937 | 0 | 100 | 1 | 1
291.68524 | 48.5 | 0.70043 | 79.97608 | 0 | 100 | 1 | 1
294.175 | 49 | 0.70603 | 78.88409 | 0 | 100 | 1 | 1
296.66452 | 49.5 | 0.71065 | 77.88866 | 0 | 100 | 1 | 1
299.15468 | 50 | 0.71556 | 76.72653 | 0 | 100 | 1 | 1
301.64131 | 50.5 | 0.72034 | 75.54189 | 0 | 100 | 1 | 1
304.13626 | 51 | 0.72498 | 74.34757 | 0 | 100 | 1 | 1
306.62958 | 51.5 | 0.72938 | 73.06449 | 0 | 100 | 1 | 1
309.12177 | 52 | 0.73214 | 71.77488 | 0 | 100 | 1 | 1
311.6119 | 52.5 | 0.73464 | 70.43843 | 0 | 100 | 1 | 1
314.10229 | 53 | 0.73763 | 69.1055 | 0 | 100 | 1 | 1
316.60018 | 53.5 | 0.74176 | 67.65691 | 0 | 100 | 1 | 1
319.09629 | 54 | 0.74506 | 66.21807 | 0 | 100 | 1 | 1
321.59111 | 54.5 | 0.74751 | 64.74203 | 0 | 100 | 1 | 1
324.08345 | 55 | 0.74921 | 63.20695 | 0 | 100 | 1 | 1
326.57947 | 55.5 | 0.74968 | 61.65757 | 0 | 100 | 1 | 1
329.06584 | 56 | 0.74663 | 60.06757 | 0 | 100 | 1 | 1
331.545 | 56.5 | 0.74487 | 58.43585 | 0 | 100 | 1 | 1
334.02729 | 57 | 0.74431 | 56.65455 | 0 | 100 | 1 | 1
336.5292 | 57.5 | 0.74213 | 54.84675 | 0 | 100 | 1 | 1
339.02787 | 58 | 0.73661 | 52.96701 | 0 | 100 | 1 | 1
341.53204 | 58.5 | 0.72624 | 50.9599 | 0 | 100 | 1 | 1
344.03606 | 59 | 0.71362 | 48.71983 | 0 | 100 | 1 | 1
346.52626 | 59.5 | 0.70088 | 46.42891 | 0 | 100 | 1 | 1
349.01878 | 60 | 0.68643 | 44.00035 | 0 | 100 | 1 | 1
351.50824 | 60.5 | 0.67213 | 41.37343 | 0 | 100 | 1 | 1
354.00003 | 61 | 0.66042 | 38.83257 | 0 | 100 | 1 | 1
356.49001 | 61.5 | 0.65196 | 36.20006 | 0 | 100 | 1 | 1
358.981 | 62 | 0.65149 | 33.75053 | 0 | 100 | 1 | 1
361.47924 | 62.5 | 0.65821 | 31.55167 | 0 | 100 | 1 | 1
363.97352 | 63 | 0.67442 | 29.80081 | 0 | 100 | 1 | 1
366.46804 | 63.5 | 0.6962 | 28.51814 | 0 | 100 | 1 | 1
368.96784 | 64 | 0.71782 | 27.71295 | 0 | 100 | 1 | 1
371.45946 | 64.5 | 0.73361 | 27.12215 | 0 | 100 | 1 | 1
373.9589 | 65 | 0.74264 | 26.78246 | 0 | 100 | 1 | 1
376.4554 | 65.5 | 0.74827 | 26.45494 | 0 | 100 | 1 | 1
378.9532 | 66 | 0.75244 | 26.19125 | 0 | 100 | 1 | 1
381.45031 | 66.5 | 0.7562 | 25.96108 | 0 | 100 | 1 | 1
383.94371 | 67 | 0.76116 | 25.65296 | 0 | 100 | 1 | 1
386.44194 | 67.5 | 0.76535 | 25.50931 | 0 | 100 | 1 | 1
388.94468 | 68 | 0.76908 | 25.21295 | 0 | 100 | 1 | 1
391.43916 | 68.5 | 0.77381 | 24.93868 | 0 | 100 | 1 | 1
393.93774 | 69 | 0.77721 | 24.74859 | 0 | 100 | 1 | 1
396.42674 | 69.5 | 0.78146 | 24.49269 | 0 | 100 | 1 | 1
398.92577 | 70 | 0.78571 | 24.29058 | 0 | 100 | 1 | 1
401.42903 | 70.5 | 0.79088 | 24.07759 | 0 | 100 | 1 | 1
403.92668 | 71 | 0.79454 | 23.86521 | 0 | 100 | 1 | 1
406.425 | 71.5 | 0.79764 | 23.61496 | 0 | 100 | 1 | 1
408.92222 | 72 | 0.80235 | 23.40385 | 0 | 100 | 1 | 1
411.4207 | 72.5 | 0.80569 | 23.22872 | 0 | 100 | 1 | 1
413.9169 | 73 | 0.80919 | 22.99065 | 0 | 100 | 1 | 1
416.41261 | 73.5 | 0.81333 | 22.69223 | 0 | 100 | 1 | 1
418.90955 | 74 | 0.81732 | 22.48747 | 0 | 100 | 1 | 1
421.40753 | 74.5 | 0.82179 | 22.18723 | 0 | 100 | 1 | 1
423.90632 | 75 | 0.8261 | 22.1512 | 0 | 100 | 1 | 1
426.40908 | 75.5 | 0.82924 | 21.86616 | 0 | 100 | 1 | 1
428.90997 | 76 | 0.83331 | 21.63003 | 0 | 100 | 1 | 1
431.40979 | 76.5 | 0.8378 | 21.41736 | 0 | 100 | 1 | 1
433.9101 | 77 | 0.84257 | 21.30893 | 0 | 100 | 1 | 1
436.40943 | 77.5 | 0.84722 | 21.13446 | 0 | 100 | 1 | 1
438.9099 | 78 | 0.85269 | 20.90826 | 0 | 100 | 1 | 1
441.41113 | 78.5 | 0.85876 | 20.73648 | 0 | 100 | 1 | 1
443.90719 | 79 | 0.86551 | 20.62985 | 0 | 100 | 1 | 1
446.40895 | 79.5 | 0.87319 | 20.4442 | 0 | 100 | 1 | 1
448.90781 | 80 | 0.88338 | 20.36291 | 0 | 100 | 1 | 1
451.40846 | 80.5 | 0.89382 | 20.1709 | 0 | 100 | 1 | 1
453.90861 | 81 | 0.90347 | 20.01464 | 0 | 100 | 1 | 1
456.41067 | 81.5 | 0.91446 | 19.88731 | 0 | 100 | 1 | 1
458.90981 | 82 | 0.92667 | 19.76059 | 0 | 100 | 1 | 1
461.41077 | 82.5 | 0.93982 | 19.60041 | 0 | 100 | 1 | 1
463.91123 | 83 | 0.95499 | 19.52417 | 0 | 100 | 1 | 1
466.41478 | 83.5 | 0.97115 | 19.41081 | 0 | 100 | 1 | 1
468.91061 | 84 | 0.98692 | 19.31687 | 0 | 100 | 1 | 1
471.41603 | 84.5 | 1.00492 | 19.21465 | 0 | 100 | 1 | 1
473.91545 | 85 | 1.0238 | 19.10762 | 0 | 100 | 1 | 1
476.41953 | 85.5 | 1.04428 | 19.06416 | 0 | 100 | 1 | 1
478.91729 | 86 | 1.06499 | 18.8555 | 0 | 100 | 1 | 1
481.41808 | 86.5 | 1.08601 | 18.77324 | 0 | 100 | 1 | 1
483.91681 | 87 | 1.10904 | 18.66902 | 0 | 100 | 1 | 1
486.41885 | 87.5 | 1.13405 | 18.65328 | 0 | 100 | 1 | 1
488.91642 | 88 | 1.15771 | 18.49347 | 0 | 100 | 1 | 1
491.42064 | 88.5 | 1.18416 | 18.42497 | 0 | 100 | 1 | 1
493.93003 | 89 | 1.21031 | 18.3952 | 0 | 100 | 1 | 1
496.43429 | 89.5 | 1.23421 | 18.30483 | 0 | 100 | 1 | 1
498.92457 | 90 | 1.25915 | 18.22484 | 0 | 100 | 1 | 2
500.59257 | 90.5 | 1.04928 | 18.12656 | 0 | 100 | 1 | 2
501.07261 | 91 | 0.76752 | 17.98685 | 0 | 100 | 1 | 2
501.21051 | 91.5 | 0.68757 | 18.03366 | 0 | 100 | 1 | 2
501.38886 | 92 | 0.7107 | 18.00332 | 0 | 100 | 1 | 2
501.58252 | 92.5 | 0.72469 | 17.90934 | 0 | 100 | 1 | 2
501.68319 | 93 | 0.70459 | 17.87969 | 0 | 100 | 1 | 2
501.68045 | 93.5 | 0.6766 | 17.90982 | 0 | 100 | 1 | 2
501.60696 | 94 | 0.6604 | 17.79852 | 0 | 100 | 1 | 2
501.50872 | 94.5 | 0.65392 | 17.75993 | 0 | 100 | 1 | 2
501.40711 | 95 | 0.6534 | 17.72888 | 0 | 100 | 1 | 2
501.30361 | 95.5 | 0.65412 | 17.70662 | 0 | 100 | 1 | 2
501.19627 | 96 | 0.65386 | 17.64398 | 0 | 100 | 1 | 2
501.08883 | 96.5 | 0.6557 | 17.66333 | 0 | 100 | 1 | 2
500.98966 | 97 | 0.65774 | 17.6656 | 0 | 100 | 1 | 2
500.89642 | 97.5 | 0.6598 | 17.58457 | 0 | 100 | 1 | 2
500.81603 | 98 | 0.6634 | 17.56558 | 0 | 100 | 1 | 2
500.73176 | 98.5 | 0.6665 | 17.52337 | 0 | 100 | 1 | 2
500.66512 | 99 | 0.66888 | 17.52804 | 0 | 100 | 1 | 2
500.59573 | 99.5 | 0.67347 | 17.54548 | 0 | 100 | 1 | 2
500.54162 | 100 | 0.67643 | 17.47398 | 0 | 100 | 1 | 2
500.48731 | 100.5 | 0.67874 | 17.49206 | 0 | 100 | 1 | 2
500.44329 | 101 | 0.68175 | 17.43272 | 0 | 100 | 1 | 2
500.39804 | 101.5 | 0.68366 | 17.49963 | 0 | 100 | 1 | 2
500.36021 | 102 | 0.68688 | 17.42748 | 0 | 100 | 1 | 2
500.32328 | 102.5 | 0.6874 | 17.41681 | 0 | 100 | 1 | 2
500.28793 | 103 | 0.69121 | 17.29569 | 0 | 100 | 1 | 2
500.26406 | 103.5 | 0.69604 | 17.3959 | 0 | 100 | 1 | 2
500.24753 | 104 | 0.69844 | 17.37805 | 0 | 100 | 1 | 2
500.23424 | 104.5 | 0.69839 | 17.39698 | 0 | 100 | 1 | 2
500.21165 | 105 | 0.69938 | 17.37858 | 0 | 100 | 1 | 2
500.1967 | 105.5 | 0.70125 | 17.31776 | 0 | 100 | 1 | 2
500.18142 | 106 | 0.7023 | 17.36868 | 0 | 100 | 1 | 2
500.16388 | 106.5 | 0.70349 | 17.30782 | 0 | 100 | 1 | 2
500.1549 | 107 | 0.70436 | 17.28136 | 0 | 100 | 1 | 2
500.14322 | 107.5 | 0.70527 | 17.2996 | 0 | 100 | 1 | 2
500.13218 | 108 | 0.70548 | 17.26665 | 0 | 100 | 1 | 2
500.12464 | 108.5 | 0.70513 | 17.26771 | 0 | 100 | 1 | 2
500.10652 | 109 | 0.70596 | 17.23048 | 0 | 100 | 1 | 2
500.10106 | 109.5 | 0.70721 | 17.26546 | 0 | 100 | 1 | 2
500.09498 | 110 | 0.70586 | 17.25779 | 0 | 100 | 1 | 2
500.08908 | 110.5 | 0.70553 | 17.21254 | 0 | 100 | 1 | 2
500.08354 | 111 | 0.70571 | 17.1852 | 0 | 100 | 1 | 2
500.07485 | 111.5 | 0.70498 | 17.15523 | 0 | 100 | 1 | 2
500.07113 | 112 | 0.70532 | 17.16007 | 0 | 100 | 1 | 2
500.06706 | 112.5 | 0.70577 | 17.20239 | 0 | 100 | 1 | 2
500.0655 | 113 | 0.7046 | 17.15637 | 0 | 100 | 1 | 2
500.05632 | 113.5 | 0.70281 | 17.14882 | 0 | 100 | 1 | 2
500.0462 | 114 | 0.70155 | 17.22307 | 0 | 100 | 1 | 2
500.05067 | 114.5 | 0.70338 | 17.10648 | 0 | 100 | 1 | 2
500.05098 | 115 | 0.70429 | 17.17081 | 0 | 100 | 1 | 2
500.05383 | 115.5 | 0.70227 | 17.14269 | 0 | 100 | 1 | 2
500.05443 | 116 | 0.69982 | 17.14735 | 0 | 100 | 1 | 2
500.04749 | 116.5 | 0.69823 | 17.16392 | 0 | 100 | 1 | 2
500.04525 | 117 | 0.69721 | 17.10585 | 0 | 100 | 1 | 2
500.03903 | 117.5 | 0.69605 | 17.06752 | 0 | 100 | 1 | 2
500.03686 | 118 | 0.6966 | 17.15878 | 0 | 100 | 1 | 2
500.03617 | 118.5 | 0.69634 | 17.09112 | 0 | 100 | 1 | 2
500.03687 | 119 | 0.69323 | 17.10562 | 0 | 100 | 1 | 2
500.03753 | 119.5 | 0.69266 | 17.09788 | 0 | 100 | 1 | 2
500.03708 | 120 | 0.69258 | 17.07449 | 0 | 100 | 1 | 2
500.03127 | 120.5 | 0.69088 | 17.04234 | 0 | 100 | 1 | 2
500.02882 | 121 | 0.69018 | 17.04122 | 0 | 100 | 1 | 2
500.03151 | 121.5 | 0.68751 | 17.04224 | 0 | 100 | 1 | 2
500.02538 | 122 | 0.68638 | 16.98739 | 0 | 100 | 1 | 2
500.0223 | 122.5 | 0.68616 | 17.02593 | 0 | 100 | 1 | 2
500.02534 | 123 | 0.68591 | 17.04584 | 0 | 100 | 1 | 2
500.02773 | 123.5 | 0.68304 | 17.05438 | 0 | 100 | 1 | 2
500.0263 | 124 | 0.68136 | 17.02626 | 0 | 100 | 1 | 2
500.0284 | 124.5 | 0.6811 | 17.04 | 0 | 100 | 1 | 2
500.02803 | 125 | 0.67926 | 17.01586 | 0 | 100 | 1 | 2
500.03121 | 125.5 | 0.67639 | 16.90727 | 0 | 100 | 1 | 2
500.02778 | 126 | 0.67438 | 16.97548 | 0 | 100 | 1 | 2
500.02566 | 126.5 | 0.6737 | 16.98742 | 0 | 100 | 1 | 2
500.02417 | 127 | 0.67305 | 16.97412 | 0 | 100 | 1 | 2
500.02174 | 127.5 | 0.67087 | 16.9846 | 0 | 100 | 1 | 2
500.02621 | 128 | 0.6703 | 16.91577 | 0 | 100 | 1 | 2
500.02759 | 128.5 | 0.66841 | 16.95294 | 0 | 100 | 1 | 2
500.02712 | 129 | 0.66504 | 16.85575 | 0 | 100 | 1 | 2
500.02084 | 129.5 | 0.66237 | 16.96206 | 0 | 100 | 1 | 2
500.01721 | 130 | 0.6628 | 16.87487 | 0 | 100 | 1 | 2
500.01992 | 130.5 | 0.66071 | 16.92935 | 0 | 100 | 1 | 2
500.01823 | 131 | 0.65919 | 16.91266 | 0 | 100 | 1 | 2
500.01296 | 131.5 | 0.65639 | 16.90635 | 0 | 100 | 1 | 2
500.0061 | 132 | 0.65459 | 16.87894 | 0 | 100 | 1 | 2
500.00527 | 132.5 | 0.65408 | 16.88051 | 0 | 100 | 1 | 2
500.01261 | 133 | 0.65314 | 16.93156 | 0 | 100 | 1 | 2
500.00946 | 133.5 | 0.65185 | 16.87584 | 0 | 100 | 1 | 2
500.01386 | 134 | 0.64968 | 16.97554 | 0 | 100 | 1 | 2
500.0192 | 134.5 | 0.64734 | 16.85001 | 0 | 100 | 1 | 2
500.01362 | 135 | 0.64524 | 16.82215 | 0 | 100 | 1 | 2
500.01628 | 135.5 | 0.64375 | 16.8585 | 0 | 100 | 1 | 2
500.01466 | 136 | 0.64324 | 16.90097 | 0 | 100 | 1 | 2
500.01434 | 136.5 | 0.64057 | 16.89635 | 0 | 100 | 1 | 2
500.01079 | 137 | 0.63881 | 16.96998 | 0 | 100 | 1 | 2
500.01272 | 137.5 | 0.63677 | 16.88972 | 0 | 100 | 1 | 2
500.0148 | 138 | 0.63466 | 16.84737 | 0 | 100 | 1 | 2
500.0128 | 138.5 | 0.63308 | 16.81571 | 0 | 100 | 1 | 2
500.01331 | 139 | 0.63178 | 16.8055 | 0 | 100 | 1 | 2
500.01808 | 139.5 | 0.63034 | 16.83768 | 0 | 100 | 1 | 2
500.01335 | 140 | 0.62658 | 16.77412 | 0 | 100 | 1 | 2
500.0083 | 140.5 | 0.62459 | 16.8312 | 0 | 100 | 1 | 2
500.00375 | 141 | 0.62399 | 16.83105 | 0 | 100 | 1 | 2
500.0011 | 141.5 | 0.62178 | 16.77309 | 0 | 100 | 1 | 2
500.00559 | 142 | 0.62108 | 16.74323 | 0 | 100 | 1 | 2
500.00386 | 142.5 | 0.61979 | 16.87343 | 0 | 100 | 1 | 2
500.0063 | 143 | 0.61823 | 16.74577 | 0 | 100 | 1 | 2
500.00903 | 143.5 | 0.61672 | 16.8704 | 0 | 100 | 1 | 2
500.01072 | 144 | 0.61494 | 16.7975 | 0 | 100 | 1 | 2
500.01316 | 144.5 | 0.61232 | 16.80629 | 0 | 100 | 1 | 2
500.01541 | 145 | 0.61034 | 16.72513 | 0 | 100 | 1 | 2
500.01788 | 145.5 | 0.60887 | 16.7646 | 0 | 100 | 1 | 2
500.01502 | 146 | 0.6074 | 16.73023 | 0 | 100 | 1 | 2
500.01221 | 146.5 | 0.60549 | 16.75488 | 0 | 100 | 1 | 2
500.01244 | 147 | 0.60281 | 16.8065 | 0 | 100 | 1 | 2
500.00939 | 147.5 | 0.60002 | 16.74982 | 0 | 100 | 1 | 2
500.00398 | 148 | 0.59814 | 16.71436 | 0 | 100 | 1 | 2
500.00325 | 148.5 | 0.59759 | 16.80634 | 0 | 100 | 1 | 2
500.00528 | 149 | 0.59675 | 16.73746 | 0 | 100 | 1 | 2
500.01524 | 149.5 | 0.59516 | 16.73773 | 0 | 100 | 1 | 2
500.01187 | 150 | 0.59212 | 16.74105 | 0 | 100 | 1 | 3
497.19714 | 150.5 | -0.33336 | 16.76499 | 0 | 100 | 1 | 3
490.13965 | 151 | -1.44672 | 16.77572 | 0 | 100 | 1 | 3
480.76052 | 151.5 | -2.01229 | 16.76887 | 0 | 100 | 1 | 3
470.91314 | 152 | -2.02448 | 16.7979 | 0 | 100 | 1 | 3
461.6641 | 152.5 | -1.81199 | 16.76641 | 0 | 100 | 1 | 3
452.82245 | 153 | -1.69413 | 16.75733 | 0 | 100 | 1 | 3
443.85618 | 153.5 | -1.72034 | 16.71249 | 0 | 100 | 1 | 3
434.5008 | 154 | -1.79557 | 16.79829 | 0 | 100 | 1 | 3
424.7876 | 154.5 | -1.83975 | 16.78668 | 0 | 100 | 1 | 3
414.88898 | 155 | -1.83258 | 16.74061 | 0 | 100 | 1 | 3
404.94148 | 155.5 | -1.79265 | 16.73897 | 0 | 100 | 1 | 3
395.01924 | 156 | -1.73603 | 16.77512 | 0 | 100 | 1 | 3
385.21694 | 156.5 | -1.66329 | 16.75773 | 0 | 100 | 1 | 3
375.5811 | 157 | -1.58015 | 16.7656 | 0 | 100 | 1 | 3
366.18266 | 157.5 | -1.49326 | 16.74813 | 0 | 100 | 1 | 3
357.03046 | 158 | -1.40567 | 16.72251 | 0 | 100 | 1 | 3
348.14092 | 158.5 | -1.3195 | 16.77256 | 0 | 100 | 1 | 3
339.51822 | 159 | -1.23675 | 16.75362 | 0 | 100 | 1 | 3
331.16414 | 159.5 | -1.15743 | 16.74564 | 0 | 100 | 1 | 3
323.04587 | 160 | -1.08272 | 16.74171 | 0 | 100 | 1 | 3
315.189 | 160.5 | -1.01248 | 16.74015 | 0 | 100 | 1 | 3
307.58006 | 161 | -0.94556 | 16.75674 | 0 | 100 | 1 | 3
300.1967 | 161.5 | -0.88233 | 16.75541 | 0 | 100 | 1 | 3
293.03417 | 162 | -0.82441 | 16.74737 | 0 | 100 | 1 | 3
286.07087 | 162.5 | -0.76816 | 16.81478 | 0 | 100 | 1 | 3
279.3183 | 163 | -0.71653 | 16.6729 | 0 | 100 | 1 | 3
272.7416 | 163.5 | -0.66813 | 16.81088 | 0 | 100 | 1 | 3
266.34336 | 164 | -0.62243 | 16.70674 | 0 | 100 | 1 | 3
260.12244 | 164.5 | -0.58024 | 16.78548 | 0 | 100 | 1 | 3
254.06101 | 165 | -0.54006 | 16.72772 | 0 | 100 | 1 | 3
248.16998 | 165.5 | -0.50208 | 16.7814 | 0 | 100 | 1 | 3
242.42547 | 166 | -0.46682 | 16.74848 | 0 | 100 | 1 | 3
236.83656 | 166.5 | -0.43371 | 16.75016 | 0 | 100 | 1 | 3
231.38253 | 167 | -0.40342 | 16.77528 | 0 | 100 | 1 | 3
226.06833 | 167.5 | -0.37447 | 16.7426 | 0 | 100 | 1 | 4
220.88551 | 168 | -0.34793 | 16.75372 | 0 | 100 | 1 | 4
215.82609 | 168.5 | -0.32376 | 16.78202 | 0 | 100 | 1 | 4
210.8784 | 169 | -0.29989 | 16.7377 | 0 | 100 | 1 | 4
206.04045 | 169.5 | -0.27792 | 16.76547 | 0 | 100 | 1 | 4
201.31601 | 170 | -0.25765 | 16.76092 | 0 | 100 | 1 | 4
196.69579 | 170.5 | -0.23815 | 16.80565 | 0 | 100 | 1 | 4
192.18652 | 171 | -0.22047 | 16.74391 | 0 | 100 | 1 | 4
187.77986 | 171.5 | -0.20384 | 16.73559 | 0 | 100 | 1 | 4
183.46823 | 172 | -0.18757 | 16.74105 | 0 | 100 | 1 | 4
179.2683 | 172.5 | -0.17323 | 16.74378 | 0 | 100 | 1 | 4
175.17353 | 173 | -0.15915 | 16.76343 | 0 | 100 | 1 | 4
171.17204 | 173.5 | -0.14635 | 16.74009 | 0 | 100 | 1 | 4
167.26284 | 174 | -0.13422 | 16.75118 | 0 | 100 | 1 | 4
163.44773 | 174.5 | -0.12279 | 16.75082 | 0 | 100 | 1 | 4
159.71417 | 175 | -0.11221 | 16.77362 | 0 | 100 | 1 | 4
156.06658 | 175.5 | -0.10207 | 16.76402 | 0 | 100 | 1 | 4
152.49782 | 176 | -0.09388478 | 16.74402 | 0 | 100 | 1 | 4
149.01293 | 176.5 | -0.08409908 | 16.74897 | 0 | 100 | 1 | 4
145.5978 | 177 | -0.07614398 | 16.79367 | 0 | 100 | 1 | 4
142.27524 | 177.5 | -0.06987805 | 16.777 | 0 | 100 | 1 | 4
139.03194 | 178 | -0.0628335 | 16.75557 | 0 | 100 | 1 | 4
135.86835 | 178.5 | -0.05632951 | 16.76228 | 0 | 100 | 1 | 4
132.78776 | 179 | -0.05016096 | 16.74368 | 0 | 100 | 1 | 4
129.77798 | 179.5 | -0.04547084 | 16.78371 | 0 | 100 | 1 | 4
126.8489 | 180 | -0.03984002 | 16.71278 | 0 | 100 | 1 | 4
123.99304 | 180.5 | -0.03528971 | 16.77768 | 0 | 100 | 1 | 4
121.2089 | 181 | -0.03078925 | 16.79808 | 0 | 100 | 1 | 4
118.49317 | 181.5 | -0.02698796 | 16.75833 | 0 | 100 | 1 | 4
115.84752 | 182 | -0.02287481 | 16.78804 | 0 | 100 | 1 | 4
113.26774 | 182.5 | -0.01928907 | 16.74736 | 0 | 100 | 1 | 4
110.74491 | 183 | -0.01618811 | 16.7843 | 0 | 100 | 1 | 4
108.28887 | 183.5 | -0.01317229 | 16.79773 | 0 | 100 | 1 | 4
105.89259 | 184 | -0.011093 | 16.77572 | 0 | 100 | 1 | 4
103.54485 | 184.5 | -0.008749403 | 16.76481 | 0 | 100 | 1 | 4
101.24968 | 185 | -0.006506768 | 16.80238 | 0 | 100 | 1 | 4
99.0191 | 185.5 | -0.003955622 | 16.79946 | 0 | 100 | 1 | 4
96.84611 | 186 | -0.002337742 | 16.78011 | 0 | 100 | 1 | 4
94.72611 | 186.5 | -0.0008345769 | 16.74643 | 0 | 100 | 1 | 4
92.65869 | 187 | 0.001628585 | 16.76247 | 0 | 100 | 1 | 4
90.62364 | 187.5 | 0.002849871 | 16.78006 | 0 | 100 | 1 | 5
88.6999 | 188 | 0.003462247 | 16.78326 | 0 | 100 | 1 | 5
86.82258 | 188.5 | 0.004722153 | 16.77095 | 0 | 100 | 1 | 5
85.01651 | 189 | 0.005509389 | 16.80522 | 0 | 100 | 1 | 5
83.27723 | 189.5 | 0.006393464 | 16.76219 | 0 | 100 | 1 | 5
81.53814 | 190 | 0.007683756 | 16.78605 | 0 | 100 | 1 | 5
79.83738 | 190.5 | 0.008889321 | 16.79431 | 0 | 100 | 1 | 5
78.18568 | 191 | 0.00892632 | 16.8219 | 0 | 100 | 1 | 5
76.57967 | 191.5 | 0.009713303 | 16.79318 | 0 | 100 | 1 | 5
75.0182 | 192 | 0.00994637 | 16.82241 | 0 | 100 | 1 | 5
73.50038 | 192.5 | 0.01023995 | 16.78403 | 0 | 100 | 1 | 5
72.02463 | 193 | 0.01106243 | 16.77201 | 0 | 100 | 1 | 5
70.58839 | 193.5 | 0.01092233 | 16.80835 | 0 | 100 | 1 | 5
69.19204 | 194 | 0.01126082 | 16.78191 | 0 | 100 | 1 | 5
67.83455 | 194.5 | 0.01149659 | 16.85625 | 0 | 100 | 1 | 5
66.51452 | 195 | 0.01161749 | 16.80778 | 0 | 100 | 1 | 5
65.23007 | 195.5 | 0.01133371 | 16.78836 | 0 | 100 | 1 | 5
63.98193 | 196 | 0.01159582 | 16.80057 | 0 | 100 | 1 | 5
62.77043 | 196.5 | 0.01138064 | 16.81415 | 0 | 100 | 1 | 5
61.59307 | 197 | 0.01082036 | 16.79582 | 0 | 100 | 1 | 5
60.45058 | 197.5 | 0.01206426 | 16.79556 | 0 | 100 | 1 | 5
59.34213 | 198 | 0.01151181 | 16.80384 | 0 | 100 | 1 | 5
58.26621 | 198.5 | 0.01116734 | 16.81552 | 0 | 100 | 1 | 5
57.22322 | 199 | 0.01137186 | 16.78495 | 0 | 100 | 1 | 5
56.21346 | 199.5 | 0.01085005 | 16.79929 | 0 | 100 | 1 | 5
55.23519 | 200 | 0.01158116 | 16.79953 | 0 | 100 | 1 | 5
54.28516 | 200.5 | 0.01125176 | 16.82769 | 0 | 100 | 1 | 5
53.3654 | 201 | 0.01085562 | 16.80493 | 0 | 100 | 1 | 5
52.47225 | 201.5 | 0.01021364 | 16.79716 | 0 | 100 | 1 | 5
51.60781 | 202 | 0.01012206 | 16.81798 | 0 | 100 | 1 | 5
50.77013 | 202.5 | 0.010223 | 16.82062 | 0 | 100 | 1 | 5
49.95605 | 203 | 0.009991848 | 16.78494 | 0 | 100 | 1 | 5
49.16748 | 203.5 | 0.009687448 | 16.80652 | 0 | 100 | 1 | 5
48.40339 | 204 | 0.009041877 | 16.80359 | 0 | 100 | 1 | 5
47.66417 | 204.5 | 0.009575946 | 16.82647 | 0 | 100 | 1 | 5
46.94695 | 205 | 0.008954595 | 16.80937 | 0 | 100 | 1 | 5
46.2532 | 205.5 | 0.008805092 | 16.83259 | 0 | 100 | 1 | 5
45.58028 | 206 | 0.009446227 | 16.84289 | 0 | 100 | 1 | 5
44.9288 | 206.5 | 0.008812913 | 16.81855 | 0 | 100 | 1 | 5
44.29823 | 207 | 0.008183106 | 16.83091 | 0 | 100 | 1 | 5
43.68721 | 207.5 | 0.008652042 | 16.76628 | 0 | 100 | 1 | 5
43.09533 | 208 | 0.00845363 | 16.83833 | 0 | 100 | 1 | 5
42.52055 | 208.5 | 0.008014675 | 16.8313 | 0 | 100 | 1 | 5
41.96483 | 209 | 0.007822789 | 16.79046 | 0 | 100 | 1 | 5
41.42649 | 209.5 | 0.007278196 | 16.82495 | 0 | 100 | 1 | 5
40.90537 | 210 | 0.006550258 | 16.79803 | 0 | 100 | 1 | 5
40.39941 | 210.5 | 0.00720214 | 16.81699 | 0 | 100 | 1 | 5
39.91097 | 211 | 0.006889277 | 16.80322 | 0 | 100 | 1 | 5
39.4391 | 211.5 | 0.006260715 | 16.83833 | 0 | 100 | 1 | 5
38.98174 | 212 | 0.006693563 | 16.8026 | 0 | 100 | 1 | 5
38.53976 | 212.5 | 0.006528767 | 16.8382 | 0 | 100 | 1 | 5
38.11132 | 213 | 0.006296836 | 16.82165 | 0 | 100 | 1 | 5
37.69726 | 213.5 | 0.005792167 | 16.84102 | 0 | 100 | 1 | 5
37.29629 | 214 | 0.006077151 | 16.84403 | 0 | 100 | 1 | 5
36.90854 | 214.5 | 0.005462114 | 16.84525 | 0 | 100 | 1 | 5
36.53243 | 215 | 0.00548228 | 16.80383 | 0 | 100 | 1 | 5
36.16844 | 215.5 | 0.00555984 | 16.84347 | 0 | 100 | 1 | 5
35.81768 | 216 | 0.004651909 | 16.8328 | 0 | 100 | 1 | 5
35.47739 | 216.5 | 0.005302597 | 16.8152 | 0 | 100 | 1 | 5
35.14839 | 217 | 0.005503344 | 16.81968 | 0 | 100 | 1 | 5
34.83005 | 217.5 | 0.004855076 | 16.83258 | 0 | 100 | 1 | 5
34.52206 | 218 | 0.005333998 | 16.82828 | 0 | 100 | 1 | 5
34.22462 | 218.5 | 0.004956504 | 16.83072 | 0 | 100 | 1 | 5
33.93765 | 219 | 0.004555659 | 16.83417 | 0 | 100 | 1 | 5
33.66031 | 219.5 | 0.004381503 | 16.83862 | 0 | 100 | 1 | 5
33.39157 | 220 | 0.003985035 | 16.83406 | 0 | 100 | 1 | 5
33.13134 | 220.5 | 0.004661892 | 16.81733 | 0 | 100 | 1 | 5
32.87975 | 221 | 0.003785159 | 16.83228 | 0 | 100 | 1 | 5
32.63659 | 221.5 | 0.003310471 | 16.82421 | 0 | 100 | 1 | 5
32.40111 | 222 | 0.003625825 | 16.83082 | 0 | 100 | 1 | 5
32.17352 | 222.5 | 0.003504598 | 16.83751 | 1.669941883e-321 | 100 | 1 | 5
31.95232 | 223 | 0.002552009 | 16.84622 | 3.400416689e-318 | 100 | 1 | 5
31.73855 | 223.5 | 0.003476202 | 16.82302 | -5.872506e-315 | 100 | 1 | 5
31.53139 | 224 | 0.003249956 | 16.82252 | -8.055106e-311 | 100 | 1 | 5
31.33067 | 224.5 | 0.002690257 | 16.84714 | -3.319587e-307 | 100 | 1 | 5
31.1377 | 225 | 0.003088282 | 16.86504 | -6.764267e-304 | 100 | 1 | 5
30.95032 | 225.5 | 0.002851954 | 16.83954 | 1.168186e-300 | 100 | 1 | 5
30.76317 | 226 | 0.002384313 | 16.83473 | 1.602359e-296 | 100 | 1 | 5
30.58358 | 226.5 | 0.001657677 | 16.83409 | 6.603479e-293 | 100 | 1 | 5
30.41248 | 227 | 0.002356774 | 16.84345 | 1.34558e-289 | 100 | 1 | 5
30.24899 | 227.5 | 0.001883597 | 16.85596 | -2.005731e-286 | 100 | 1 | 5
30.08947 | 228 | 0.001969471 | 16.83254 | 1.129839e-278 | 100 | 1 | 6
29.93565 | 228.5 | 0.001815933 | 16.81313 | 1.696826e-271 | 100 | 1 | 6
29.78896 | 229 | 0.001762713 | 16.87808 | -2.247528e-264 | 100 | 1 | 6
29.64669 | 229.5 | 0.001690592 | 16.82989 | -3.375405e-257 | 100 | 1 | 6
29.50885 | 230 | 0.00209496 | 16.83088 | 4.470889e-250 | 100 | 1 | 6
29.38265 | 230.5 | 0.001945892 | 16.85444 | 6.714514e-243 | 100 | 1 | 6
29.25472 | 231 | 0.001728649 | 16.81137 | -8.893702e-236 | 100 | 1 | 6
29.13014 | 231.5 | 0.001288142 | 16.82894 | -1.335683e-228 | 100 | 1 | 6
29.00905 | 232 | 0.001308206 | 16.84669 | 1.769177e-221 | 100 | 1 | 6
28.8898 | 232.5 | 0.001361692 | 16.82305 | 2.657002e-214 | 100 | 1 | 6
28.77486 | 233 | 0.00178301 | 16.8504 | -3.51933e-207 | 100 | 1 | 6
28.6719 | 233.5 | 0.00125891 | 16.84516 | -5.285434e-200 | 100 | 1 | 6
28.56783 | 234 | 0.0008324691 | 16.83037 | 7.000815e-193 | 100 | 1 | 6
28.45986 | 234.5 | 0.0008534577 | 16.83755 | 1.051403e-185 | 100 | 1 | 6
28.36072 | 235 | 0.0007821027 | 16.8302 | -1.392635e-178 | 100 | 1 | 6
28.27098 | 235.5 | 0.0009497389 | 16.81837 | -2.091501e-171 | 100 | 1 | 6
28.17734 | 236 | 0.0008875442 | 16.82634 | 2.770295e-164 | 100 | 1 | 6
28.08515 | 236.5 | 0.0004160994 | 16.83992 | 4.160511e-157 | 100 | 1 | 6
28.00209 | 237 | 0.0005043528 | 16.84313 | -5.5108e-150 | 100 | 1 | 6
27.92405 | 237.5 | 0.0006057816 | 16.8295 | -8.276284e-143 | 100 | 1 | 6
27.83665 | 238 | 0.0003795971 | 16.85632 | 1.096234e-135 | 100 | 1 | 6
27.76143 | 238.5 | 0.0005544667 | 16.85622 | 1.646357e-128 | 100 | 1 | 6
27.68863 | 239 | 0.0004780403 | 16.8505 | -2.180681e-121 | 100 | 1 | 6
27.61626 | 239.5 | 0.000212715 | 16.87512 | -3.275011e-114 | 100 | 1 | 6
27.55017 | 240 | 0.0003441957 | 16.82886 | 4.337912e-107 | 100 | 1 | 6
27.48176 | 240.5 | 0.0007399501 | 16.84267 | 6.514806e-100 | 100 | 1 | 6
27.41385 | 241 | 0.0003120354 | 16.84749 | -8.629178e-93 | 100 | 1 | 6
27.35172 | 241.5 | 0.0006931119 | 16.83632 | -1.295956e-85 | 100 | 1 | 6
27.29101 | 242 | 0.0003027826 | 16.84473 | 1.716557e-78 | 100 | 1 | 6
27.2277 | 242.5 | 0.0002245041 | 16.8254 | 2.577976e-71 | 100 | 1 | 6
27.18039 | 243 | 0.0008042066 | 16.86378 | -3.414655e-64 | 100 | 1 | 6
27.12133 | 243.5 | 0.0004648698 | 16.85399 | -5.12823e-57 | 100 | 1 | 6
27.06491 | 244 | 0.0005654827 | 16.87108 | 6.792592e-50 | 100 | 1 | 6
27.01333 | 244.5 | 0.0002706992 | 16.84185 | 1.020132e-42 | 100 | 1 | 6
26.96715 | 245 | 0.0004246939 | 16.85212 | -1.351214e-35 | 100 | 1 | 6
26.91576 | 245.5 | -0.0002958845 | 16.83273 | -2.029294e-28 | 100 | 1 | 6
26.86751 | 246 | -2.968104e-05 | 16.83889 | 2.687899e-21 | 100 | 1 | 6
26.82174 | 246.5 | 0.0002136369 | 16.836 | 4.036766e-14 | 100 | 1 | 6
26.77962 | 247 | 0.0005156299 | 16.84964 | -5.346894e-07 | 100 | 1 | 6
26.74227 | 247.5 | -4.728935e-05 | 16.88209 | -8.03012 | 108.02768 | 1 | 6
26.69651 | 248 | 0.0004090383 | 16.84753 | 80 | 19.99999 | 1 | 7
26.66247 | 248.5 | 0.01857175 | 16.87547 | 80 | 20 | 1 | 7
26.62725 | 249 | 0.01894001 | 16.91113 | 80 | 20 | 1 | 7
26.58718 | 249.5 | 0.01372297 | 16.92524 | 80 | 20 | 1 | 7
26.5461 | 250 | 0.01000529 | 16.91211 | 80 | 20 | 1 | 7
26.51287 | 250.5 | 0.008204477 | 16.9139 | 80 | 20 | 1 | 7
26.4878 | 251 | 0.00684428 | 16.92561 | 80 | 20 | 1 | 7
26.45451 | 251.5 | 0.006175076 | 16.89297 | 80 | 20 | 1 | 7
26.42253 | 252 | 0.00545541 | 16.893 | 80 | 20 | 1 | 7
26.39258 | 252.5 | 0.004290012 | 16.94442 | 80 | 20 | 1 | 7
26.36456 | 253 | 0.004196722 | 16.91934 | 80 | 20 | 1 | 7
26.33525 | 253.5 | 0.003381563 | 16.91022 | 80 | 20 | 1 | 7
26.30684 | 254 | 0.003764246 | 16.94385 | 80 | 20 | 1 | 7
26.28034 | 254.5 | 0.002927151 | 16.92427 | 80 | 20 | 1 | 7
26.24994 | 255 | 0.002587347 | 16.97186 | 80 | 20 | 1 | 7
26.22582 | 255.5 | 0.002942554 | 16.89296 | 80 | 20 | 1 | 7
26.19797 | 256 | 0.003093304 | 16.94276 | 80 | 20 | 1 | 7
26.17484 | 256.5 | 0.002657716 | 16.94574 | 80 | 20 | 1 | 7
26.15602 | 257 | 0.002210975 | 16.92616 | 80 | 20 | 1 | 7
26.13676 | 257.5 | 0.002754972 | 16.9478 | 80 | 20 | 1 | 7
26.10817 | 258 | 0.002164985 | 16.95432 | 80 | 20 | 1 | 7
26.09131 | 258.5 | 0.002418161 | 16.94769 | 80 | 20 | 1 | 7
26.07197 | 259 | 0.002155305 | 16.92746 | 80 | 20 | 1 | 7
26.05369 | 259.5 | 0.002154002 | 16.95701 | 80 | 20 | 1 | 7
26.03717 | 260 | 0.001925863 | 16.90656 | 80 | 20 | 1 | 7
26.01577 | 260.5 | 0.001886515 | 16.93658 | 80 | 20 | 1 | 7
25.99635 | 261 | 0.001898574 | 16.96 | 80 | 20 | 1 | 7
25.97968 | 261.5 | 0.001835111 | 16.96281 | 80 | 20 | 1 | 7
25.95972 | 262 | 0.001185906 | 16.9669 | 80 | 20 | 1 | 7
25.9435 | 262.5 | 0.001501762 | 16.92454 | 80 | 20 | 1 | 7
25.92984 | 263 | 0.001790013 | 16.98047 | 80 | 20 | 1 | 7
25.91614 | 263.5 | 0.001453295 | 16.94981 | 80 | 20 | 1 | 7
25.89935 | 264 | 0.001986574 | 16.94939 | 80 | 20 | 1 | 7
25.88421 | 264.5 | 0.00171384 | 16.93013 | 80 | 20 | 1 | 7
25.87675 | 265 | 0.001272902 | 16.95897 | 80 | 20 | 1 | 7
25.86586 | 265.5 | 0.0007324893 | 16.93479 | 80 | 20 | 1 | 7
25.84271 | 266 | 0.001170151 | 16.9351 | 80 | 20 | 1 | 7
25.83382 | 266.5 | 0.0008013558 | 16.93745 | 80 | 20 | 1 | 7
25.82164 | 267 | 0.001347103 | 16.93646 | 80 | 20 | 1 | 7
25.81167 | 267.5 | 0.0008930816 | 16.94805 | 80 | 20 | 1 | 7
25.80425 | 268 | 0.001562391 | 16.96082 | 80 | 20 | 1 | 7
25.78926 | 268.5 | 0.001319306 | 16.95661 | 80 | 20 | 1 | 7
25.7717 | 269 | 0.001512921 | 16.94689 | 80 | 20 | 1 | 7
25.76426 | 269.5 | 0.0005077322 | 16.95157 | 80 | 20 | 1 | 7
25.75763 | 270 | 0.0009197192 | 16.95689 | 80 | 20 | 1 | 7
25.74603 | 270.5 | 0.001434687 | 16.97484 | 80 | 20 | 1 | 7
25.75006 | 271 | 0.0006891797 | 16.96165 | 80 | 20 | 1 | 7
25.77522 | 271.5 | 0.0001830015 | 16.98825 | 80 | 20 | 1 | 7
25.81758 | 272 | -0.0006536459 | 16.99214 | 80 | 20 | 1 | 7
25.89162 | 272.5 | -0.0009491959 | 17.0293 | 80 | 20 | 1 | 7
25.99575 | 273 | -0.001899574 | 17.06035 | 80 | 20 | 1 | 7
26.13394 | 273.5 | -0.003191786 | 17.04788 | 80 | 20 | 1 | 7
26.30335 | 274 | -0.004173998 | 17.0257 | 80 | 20 | 1 | 7
26.49955 | 274.5 | -0.005328495 | 17.0862 | 80 | 20 | 1 | 7
26.71531 | 275 | -0.005885252 | 17.06177 | 80 | 20 | 1 | 7
26.94733 | 275.5 | -0.00646205 | 17.0876 | 80 | 20 | 1 | 7
27.18939 | 276 | -0.005710455 | 17.11579 | 80 | 20 | 1 | 7
27.43565 | 276.5 | -0.005650249 | 17.11421 | 80 | 20 | 1 | 7
27.67995 | 277 | -0.005703233 | 17.08655 | 80 | 20 | 1 | 7
27.92285 | 277.5 | -0.005047648 | 17.06429 | 80 | 20 | 1 | 7
28.16056 | 278 | -0.005000884 | 17.03312 | 80 | 20 | 1 | 7
28.39479 | 278.5 | -0.003906672 | 17.04881 | 80 | 20 | 1 | 7
28.61892 | 279 | -0.003971168 | 17.0462 | 80 | 20 | 1 | 7
28.82372 | 279.5 | -0.00299755 | 17.02277 | 80 | 20 | 1 | 7
29.0197 | 280 | -0.002955351 | 16.98036 | 80 | 20 | 1 | 7
29.20331 | 280.5 | -0.002872763 | 17.00675 | 80 | 20 | 1 | 7
29.36864 | 281 | -0.002185711 | 16.95976 | 80 | 20 | 1 | 7
29.52341 | 281.5 | -0.00137571 | 16.96593 | 80 | 20 | 1 | 7
29.65935 | 282 | -0.001129571 | 16.94956 | 80 | 20 | 1 | 7
29.77988 | 282.5 | -0.000888383 | 16.93425 | 80 | 20 | 1 | 7
29.88261 | 283 | -0.0001320609 | 16.91724 | 80 | 20 | 1 | 7
29.97643 | 283.5 | -0.000335435 | 16.97917 | 80 | 20 | 1 | 7
30.0621 | 284 | 0.0003040322 | 16.92773 | 80 | 20 | 1 | 7
30.12606 | 284.5 | 0.0003194604 | 16.91508 | 80 | 20 | 1 | 7
30.19005 | 285 | 0.0006110427 | 16.93799 | 80 | 20 | 1 | 7
30.23781 | 285.5 | 0.0007365397 | 16.92298 | 80 | 20 | 1 | 7
30.2638 | 286 | 0.001005265 | 16.95893 | 80 | 20 | 1 | 7
30.29087 | 286.5 | 0.001167519 | 16.94156 | 80 | 20 | 1 | 7
30.30335 | 287 | 0.001534502 | 16.94262 | 80 | 20 | 1 | 7
30.31552 | 287.5 | 0.001537259 | 16.95469 | 80 | 20 | 1 | 7
30.32412 | 288 | 0.001265396 | 16.97163 | 80 | 20 | 1 | 7
30.32152 | 288.5 | 0.0009600707 | 16.95398 | 80 | 20 | 1 | 7
30.31522 | 289 | 0.001478421 | 16.94612 | 80 | 20 | 1 | 7
30.30098 | 289.5 | 0.0006802157 | 16.93849 | 80 | 20 | 1 | 7
30.2983 | 290 | 0.001517295 | 16.97758 | 80 | 20 | 1 | 7
30.28097 | 290.5 | 0.0006919722 | 16.96941 | 80 | 20 | 1 | 7
30.25977 | 291 | 0.001301834 | 16.9776 | 80 | 20 | 1 | 7
30.24233 | 291.5 | 0.0007727501 | 16.95926 | 80 | 20 | 1 | 7
30.2173 | 292 | 0.0005971076 | 16.9649 | 80 | 20 | 1 | 7
30.19796 | 292.5 | 0.001507899 | 16.94864 | 80 | 20 | 1 | 7
30.17702 | 293 | 0.0003796369 | 16.96313 | 80 | 20 | 1 | 7
30.1607 | 293.5 | 0.0005199272 | 16.96792 | 80 | 20 | 1 | 7
30.13943 | 294 | 0.0002123244 | 16.96994 | 80 | 20 | 1 | 7
30.12063 | 294.5 | 0.000166041 | 16.98472 | 80 | 20 | 1 | 7
30.1034 | 295 | -0.0001677568 | 16.96598 | 80 | 20 | 1 | 7
30.0965 | 295.5 | 0.0003042246 | 16.96171 | 80 | 20 | 1 | 7
30.0789 | 296 | 0.0002080519 | 17.00601 | 80 | 20 | 1 | 7
30.05767 | 296.5 | 5.895602e-05 | 16.98776 | 80 | 20 | 1 | 7
30.04508 | 297 | 0.0001575696 | 16.95512 | 80 | 20 | 1 | 7
30.03917 | 297.5 | 0.0002369131 | 17.01561 | 80 | 20 | 1 | 7
30.02943 | 298 | 0.001082054 | 16.99269 | 80 | 20 | 1 | 7
30.01609 | 298.5 | 0.0008155432 | 16.97009 | 80 | 20 | 1 | 7
30.00737 | 299 | 0.0009465125 | 16.98205 | 80 | 20 | 1 | 7
30.00187 | 299.5 | -0.0002139313 | 17.00548 | 80 | 20 | 1 | 7
29.99501 | 300 | 4.253129e-05 | 17.01553 | 80 | 20 | 1 | 7
29.99079 | 300.5 | 0.0003747654 | 16.98759 | 80 | 20 | 1 | 7
29.98825 | 301 | 8.766651e-05 | 16.99642 | 80 | 20 | 1 | 7
29.99057 | 301.5 | 0.0002321932 | 16.99465 | 80 | 20 | 1 | 7
29.99539 | 302 | 0.0002207826 | 16.97954 | 80 | 20 | 1 | 7
29.98881 | 302.5 | -7.777779e-06 | 16.99583 | 80 | 20 | 1 | 7
29.98791 | 303 | 8.332811e-05 | 16.97295 | 80 | 20 | 1 | 7
29.98139 | 303.5 | 3.406803e-05 | 16.99585 | 80 | 20 | 1 | 7
29.97771 | 304 | 0.0004685097 | 16.97614 | 80 | 20 | 1 | 7
29.97802 | 304.5 | -0.0001061243 | 16.95077 | 80 | 20 | 1 | 7
29.97753 | 305 | 0.0001454199 | 17.02608 | 80 | 20 | 1 | 7
29.98718 | 305.5 | 0.0002100327 | 16.99948 | 80 | 20 | 1 | 7
29.98265 | 306 | -0.0004606771 | 16.97656 | 80 | 20 | 1 | 7
29.97975 | 306.5 | -0.0002526626 | 17.04461 | 80 | 20 | 1 | 7
29.97775 | 307 | -0.000546306 | 16.96544 | 80 | 20 | 1 | 7
29.9908 | 307.5 | -0.0002506816 | 16.64244 | 129.76371 | -31.3928 | 1 | 7
30.02247 | 308 | 0.001186244 | 16.95436 | 1.215468e-27 | 100 | 1 | 8
30.33227 | 308.5 | 0.004103702 | 16.9873 | 3.071611e-56 | 100 | 1 | 8
31.16653 | 309 | 0.008786419 | 16.95888 | 7.762271e-85 | 100 | 1 | 8
32.68063 | 309.5 | 0.01837108 | 17.0142 | 1.961604e-113 | 100 | 1 | 8
35.05017 | 310 | 0.03743926 | 16.95055 | 4.957173e-142 | 100 | 1 | 8
38.29484 | 310.5 | 0.06296781 | 16.94864 | 1.252728e-170 | 100 | 1 | 8
42.34988 | 311 | 0.09083947 | 16.87996 | 3.16577e-199 | 100 | 1 | 8
47.07156 | 311.5 | 0.11863 | 16.92204 | 8.00022e-228 | 100 | 1 | 8
52.32971 | 312 | 0.14319 | 16.89289 | 2.021736e-256 | 100 | 1 | 8
57.98046 | 312.5 | 0.16659 | 16.89734 | 5.109132e-285 | 100 | 1 | 8
63.91844 | 313 | 0.1902 | 16.87522 | 1.291129e-313 | 100 | 1 | 8
70.07217 | 313.5 | 0.21576 | 16.88424 | 0 | 100 | 1 | 8
76.37979 | 314 | 0.24553 | 16.83473 | 0 | 100 | 1 | 8
82.81494 | 314.5 | 0.27649 | 16.8646 | 0 | 100 | 1 | 8
89.36839 | 315 | 0.30739 | 16.89874 | 0 | 100 | 1 | 8
96.00075 | 315.5 | 0.33659 | 16.83321 | 0 | 100 | 1 | 8
102.62792 | 316 | 0.3623 | 16.87246 | 0 | 100 | 1 | 8
109.18341 | 316.5 | 0.3876 | 16.83215 | 0 | 100 | 1 | 8
115.62835 | 317 | 0.41059 | 16.84451 | 0 | 100 | 1 | 8
121.97887 | 317.5 | 0.43369 | 16.87159 | 0 | 100 | 1 | 8
128.23559 | 318 | 0.4584 | 16.82902 | 0 | 100 | 1 | 8
134.40147 | 318.5 | 0.48189 | 16.82107 | 0 | 100 | 1 | 8
140.46628 | 319 | 0.5046 | 16.78615 | 0 | 100 | 1 | 8
146.41733 | 319.5 | 0.52609 | 16.84916 | 0 | 100 | 1 | 8
152.25192 | 320 | 0.54701 | 16.82374 | 0 | 100 | 1 | 8
157.94831 | 320.5 | 0.5688 | 16.85862 | 0 | 100 | 1 | 8
163.53319 | 321 | 0.59014 | 16.81333 | 0 | 100 | 1 | 8
168.99781 | 321.5 | 0.61199 | 16.80935 | 0 | 100 | 1 | 8
174.37181 | 322 | 0.6358 | 16.78883 | 0 | 100 | 1 | 8
179.6716 | 322.5 | 0.6611 | 16.81783 | 0 | 100 | 1 | 8
184.92149 | 323 | 0.6868 | 16.88272 | 0 | 100 | 1 | 8
190.11697 | 323.5 | 0.71258 | 16.78395 | 0 | 100 | 1 | 8
195.25719 | 324 | 0.73715 | 16.82372 | 0 | 100 | 1 | 8
200.35276 | 324.5 | 0.7631 | 16.869 | 0 | 100 | 1 | 8
205.40609 | 325 | 0.78932 | 16.81553 | 0 | 100 | 1 | 8
210.42651 | 325.5 | 0.81639 | 16.8148 | 0 | 100 | 1 | 8
215.4065 | 326 | 0.84457 | 16.85943 | 0 | 100 | 1 | 8
220.37579 | 326.5 | 0.87263 | 16.82477 | 0 | 100 | 1 | 8
225.32274 | 327 | 0.90164 | 16.7554 | 0 | 100 | 1 | 8
230.26058 | 327.5 | 0.93065 | 16.82494 | 0 | 100 | 1 | 8
235.18813 | 328 | 0.96001 | 16.78729 | 0 | 100 | 1 | 8
240.10423 | 328.5 | 0.98961 | 16.7966 | 0 | 100 | 1 | 8
245.02294 | 329 | 1.01908 | 16.80257 | 0 | 100 | 1 | 8
249.93411 | 329.5 | 1.04849 | 16.85666 | 0 | 100 | 1 | 8
254.15406 | 330 | 0.91657 | 16.86576 | 0 | 100 | 1 | 9
257.07795 | 330.5 | 0.60949 | 16.83541 | 0 | 100 | 1 | 9
258.63619 | 331 | 0.38089 | 16.81983 | 0 | 100 | 1 | 9
259.29005 | 331.5 | 0.28038 | 16.84036 | -3.708950803e-320 | 100 | 1 | 9
259.52132 | 332 | 0.2668 | 16.85143 | -1.944224e-314 | 100 | 1 | 9
259.61432 | 332.5 | 0.27976 | 16.79619 | -1.019112e-308 | 100 | 1 | 9
259.63924 | 333 | 0.28129 | 16.80814 | -5.341918e-303 | 100 | 1 | 9
259.54219 | 333.5 | 0.25841 | 16.83135 | -2.800094e-297 | 100 | 1 | 9
259.26006 | 334 | 0.22265 | 16.8007 | -1.467737e-291 | 100 | 1 | 9
258.79111 | 334.5 | 0.19137 | 16.80594 | -7.693494e-286 | 100 | 1 | 9
258.18579 | 335 | 0.17164 | 16.87072 | -4.032729e-280 | 100 | 1 | 9
257.51426 | 335.5 | 0.16557 | 16.82018 | -2.113852e-274 | 100 | 1 | 9
256.83214 | 336 | 0.16741 | 16.79773 | -1.108026e-268 | 100 | 1 | 9
256.18371 | 336.5 | 0.17247 | 16.84681 | -5.807985e-263 | 100 | 1 | 9
255.57236 | 337 | 0.17649 | 16.83242 | -3.044395e-257 | 100 | 1 | 9
255.00183 | 337.5 | 0.17869 | 16.82808 | -1.595793e-251 | 100 | 1 | 9
254.46388 | 338 | 0.18007 | 16.83145 | -8.36473e-246 | 100 | 1 | 9
253.96002 | 338.5 | 0.18211 | 16.85246 | -4.384574e-240 | 100 | 1 | 9
253.49125 | 339 | 0.18355 | 16.85236 | -2.29828e-234 | 100 | 1 | 9
253.05335 | 339.5 | 0.18672 | 16.82677 | -1.204698e-228 | 100 | 1 | 9
252.65626 | 340 | 0.19056 | 16.89474 | -6.314716e-223 | 100 | 1 | 9
252.30251 | 340.5 | 0.1947 | 16.80505 | -3.31001e-217 | 100 | 1 | 9
251.99039 | 341 | 0.1992 | 16.83431 | -1.735021e-211 | 100 | 1 | 9
251.71646 | 341.5 | 0.20152 | 16.85162 | -9.09453e-206 | 100 | 1 | 9
251.47746 | 342 | 0.20483 | 16.87529 | -4.767116e-200 | 100 | 1 | 9
251.26257 | 342.5 | 0.2071 | 16.8475 | -2.498798e-194 | 100 | 1 | 9
251.07412 | 343 | 0.20914 | 16.88343 | -1.309805e-188 | 100 | 1 | 9
250.90959 | 343.5 | 0.21088 | 16.85085 | -6.865658e-183 | 100 | 1 | 9
250.76491 | 344 | 0.21235 | 16.84071 | -3.598799e-177 | 100 | 1 | 9
250.64144 | 344.5 | 0.21467 | 16.82911 | -1.886397e-171 | 100 | 1 | 9
250.53566 | 345 | 0.21631 | 16.86515 | -9.888003e-166 | 100 | 1 | 9
250.45066 | 345.5 | 0.21782 | 16.84992 | -5.183034e-160 | 100 | 1 | 9
250.37451 | 346 | 0.21896 | 16.82738 | -2.716812e-154 | 100 | 1 | 9
250.30737 | 346.5 | 0.21984 | 16.83319 | -1.424082e-148 | 100 | 1 | 9
250.25486 | 347 | 0.22032 | 16.83508 | -7.464668e-143 | 100 | 1 | 9
250.20855 | 347.5 | 0.22075 | 16.8235 | -3.912785e-137 | 100 | 1 | 9
250.16844 | 348 | 0.22098 | 16.80906 | -2.05098e-131 | 100 | 1 | 9
250.13906 | 348.5 | 0.22177 | 16.87358 | -1.07507e-125 | 100 | 1 | 9
250.11653 | 349 | 0.22172 | 16.83574 | -5.63524e-120 | 100 | 1 | 9
250.0919 | 349.5 | 0.22254 | 16.8774 | -2.953846e-114 | 100 | 1 | 9
250.0735 | 350 | 0.22277 | 16.83683 | -1.548329e-108 | 100 | 1 | 9
250.05813 | 350.5 | 0.22294 | 16.82896 | -8.11594e-103 | 100 | 1 | 9
250.04879 | 351 | 0.22249 | 16.81569 | -4.254165e-97 | 100 | 1 | 9
250.04529 | 351.5 | 0.22322 | 16.87041 | -2.229923e-91 | 100 | 1 | 9
250.04009 | 352 | 0.22366 | 16.87031 | -1.168867e-85 | 100 | 1 | 9
250.03784 | 352.5 | 0.22413 | 16.83655 | -6.126899e-80 | 100 | 1 | 9
250.03346 | 353 | 0.22332 | 16.84415 | -3.211561e-74 | 100 | 1 | 9
250.0273 | 353.5 | 0.22261 | 16.9149 | -1.683417e-68 | 100 | 1 | 9
250.02499 | 354 | 0.22283 | 16.86948 | -8.824034e-63 | 100 | 1 | 9
250.02606 | 354.5 | 0.22328 | 16.80175 | -4.625329e-57 | 100 | 1 | 9
250.02707 | 355 | 0.22264 | 16.86247 | -2.424477e-51 | 100 | 1 | 9
250.01954 | 355.5 | 0.22358 | 16.79667 | -1.270848e-45 | 100 | 1 | 9
250.01958 | 356 | 0.22337 | 16.87419 | -6.661454e-40 | 100 | 1 | 9
250.02212 | 356.5 | 0.22346 | 16.89397 | -3.491761e-34 | 100 | 1 | 9
250.02077 | 357 | 0.22309 | 16.77016 | -1.83029e-28 | 100 | 1 | 9
250.02355 | 357.5 | 0.22268 | 16.84257 | -9.593906e-23 | 100 | 1 | 9
250.02512 | 358 | 0.22215 | 16.79829 | -5.028876e-17 | 100 | 1 | 9
250.02168 | 358.5 | 0.22254 | 16.88912 | -2.636006e-11 | 100 | 1 | 9
250.02038 | 359 | 0.22275 | 16.84742 | -1.381726e-05 | 100.00001 | 1 | 9
250.02195 | 359.5 | 0.22308 | 16.91361 | -7.24265 | 107.24265 | 1 | 9
250.05658 | 360 | 0.34385 | 16.85026 | 80.0001 | 19.9999 | 1 | 10
250.19719 | 360.5 | 1.37236 | 17.1058 | 80 | 20 | 1 | 10
250.31866 | 361 | 1.26033 | 17.20046 | 80 | 20 | 1 | 10
250.3255 | 361.5 | 1.00962 | 17.3519 | 80 | 20 | 1 | 10
250.27878 | 362 | 0.8461 | 17.40893 | 80 | 20 | 1 | 10
250.22196 | 362.5 | 0.74831 | 17.48039 | 80 | 20 | 1 | 10
250.17157 | 363 | 0.68465 | 17.5459 | 80 | 20 | 1 | 10
250.13769 | 363.5 | 0.63894 | 17.58018 | 80 | 20 | 1 | 10
250.10907 | 364 | 0.60364 | 17.65137 | 80 | 20 | 1 | 10
250.08325 | 364.5 | 0.57373 | 17.61319 | 80 | 20 | 1 | 10
250.05733 | 365 | 0.5498 | 17.63269 | 80 | 20 | 1 | 10
250.03414 | 365.5 | 0.52952 | 17.70531 | 80 | 20 | 1 | 10
250.01667 | 366 | 0.51214 | 17.72154 | 80 | 20 | 1 | 10
250.0102 | 366.5 | 0.49702 | 17.76735 | 80 | 20 | 1 | 10
250.00421 | 367 | 0.48396 | 17.79156 | 80 | 20 | 1 | 10
249.99549 | 367.5 | 0.47103 | 17.76558 | 80 | 20 | 1 | 10
249.98567 | 368 | 0.4596 | 17.79529 | 80 | 20 | 1 | 10
249.98024 | 368.5 | 0.44922 | 17.8411 | 80 | 20 | 1 | 10
249.97702 | 369 | 0.43945 | 17.84493 | 80 | 20 | 1 | 10
249.9747 | 369.5 | 0.43134 | 17.83226 | 80 | 20 | 1 | 10
249.97511 | 370 | 0.42395 | 17.89725 | 80 | 20 | 1 | 10
249.97651 | 370.5 | 0.41652 | 17.93811 | 80 | 20 | 1 | 10
249.98017 | 371 | 0.40942 | 17.93454 | 80 | 20 | 1 | 10
249.98121 | 371.5 | 0.40201 | 17.9266 | 80 | 20 | 1 | 10
249.97841 | 372 | 0.39526 | 17.93247 | 80 | 20 | 1 | 10
249.97738 | 372.5 | 0.39049 | 17.93884 | 80 | 20 | 1 | 10
249.97332 | 373 | 0.38473 | 17.96181 | 80 | 20 | 1 | 10
249.97526 | 373.5 | 0.37912 | 17.942 | 80 | 20 | 1 | 10
249.9802 | 374 | 0.37469 | 17.99449 | 80 | 20 | 1 | 10
249.98118 | 374.5 | 0.36988 | 17.96465 | 80 | 20 | 1 | 10
249.98232 | 375 | 0.36567 | 17.97302 | 80 | 20 | 1 | 10
249.98585 | 375.5 | 0.36138 | 18.03399 | 80 | 20 | 1 | 10
249.98768 | 376 | 0.35783 | 17.94671 | 80 | 20 | 1 | 10
249.98925 | 376.5 | 0.35399 | 18.04724 | 80 | 20 | 1 | 10
249.98983 | 377 | 0.35033 | 18.03699 | 80 | 20 | 1 | 10
249.99359 | 377.5 | 0.34635 | 18.03293 | 80 | 20 | 1 | 10
249.99426 | 378 | 0.34265 | 18.03782 | 80 | 20 | 1 | 10
249.99359 | 378.5 | 0.33968 | 18.08353 | 80 | 20 | 1 | 10
249.99732 | 379 | 0.33627 | 18.04263 | 80 | 20 | 1 | 10
250.00118 | 379.5 | 0.33377 | 18.04289 | 80 | 20 | 1 | 10
250.00321 | 380 | 0.33021 | 18.04576 | 80 | 20 | 1 | 10
250.00118 | 380.5 | 0.32753 | 18.06138 | 80 | 20 | 1 | 10
250.00223 | 381 | 0.32468 | 18.05956 | 80 | 20 | 1 | 10
250.00283 | 381.5 | 0.32246 | 18.07824 | 80 | 20 | 1 | 10
249.99939 | 382 | 0.31917 | 18.07055 | 80 | 20 | 1 | 10
250.00027 | 382.5 | 0.31687 | 18.10276 | 80 | 20 | 1 | 10
249.99838 | 383 | 0.31457 | 18.12413 | 80 | 20 | 1 | 10
249.99908 | 383.5 | 0.31247 | 18.04868 | 80 | 20 | 1 | 10
249.99912 | 384 | 0.30973 | 18.10042 | 80 | 20 | 1 | 10
250.00205 | 384.5 | 0.30829 | 18.06375 | 80 | 20 | 1 | 10
250.0043 | 385 | 0.30606 | 18.13657 | 80 | 20 | 1 | 10
250.00725 | 385.5 | 0.30384 | 18.06597 | 80 | 20 | 1 | 10
250.00968 | 386 | 0.30188 | 18.08763 | 80 | 20 | 1 | 10
250.01015 | 386.5 | 0.29981 | 18.10143 | 80 | 20 | 1 | 10
250.01161 | 387 | 0.29798 | 18.13675 | 80 | 20 | 1 | 10
250.00859 | 387.5 | 0.29605 | 18.12138 | 80 | 20 | 1 | 10
250.00718 | 388 | 0.29513 | 18.12497 | 80 | 20 | 1 | 10
250.01161 | 388.5 | 0.29314 | 18.08777 | 80 | 20 | 1 | 10
250.0134 | 389 | 0.29061 | 18.1021 | 80 | 20 | 1 | 10
250.01462 | 389.5 | 0.28979 | 18.16295 | 80 | 20 | 1 | 10
250.01526 | 390 | 0.28736 | 18.1138 | 80 | 20 | 1 | 10
250.01324 | 390.5 | 0.2863 | 18.13993 | 80 | 20 | 1 | 10
250.01134 | 391 | 0.28457 | 18.13599 | 80 | 20 | 1 | 10
250.01447 | 391.5 | 0.28336 | 18.16106 | 80 | 20 | 1 | 10
250.01469 | 392 | 0.28106 | 18.16034 | 80 | 20 | 1 | 10
250.01215 | 392.5 | 0.28021 | 18.13134 | 80 | 20 | 1 | 10
250.0102 | 393 | 0.27891 | 18.09644 | 80 | 20 | 1 | 10
250.00753 | 393.5 | 0.27716 | 18.12867 | 80 | 20 | 1 | 10
250.00734 | 394 | 0.27594 | 18.14036 | 80 | 20 | 1 | 10
250.00764 | 394.5 | 0.27452 | 18.12987 | 80 | 20 | 1 | 10
250.00444 | 395 | 0.27446 | 18.13686 | 80 | 20 | 1 | 10
250.00309 | 395.5 | 0.27283 | 18.21665 | 80 | 20 | 1 | 10
250.00345 | 396 | 0.27083 | 18.14837 | 80 | 20 | 1 | 10
250.00744 | 396.5 | 0.27003 | 18.18455 | 80 | 20 | 1 | 10
250.01076 | 397 | 0.26814 | 18.15687 | 80 | 20 | 1 | 10
250.00892 | 397.5 | 0.267 | 18.11052 | 80 | 20 | 1 | 10
250.01225 | 398 | 0.26599 | 18.15539 | 80 | 20 | 1 | 10
250.01373 | 398.5 | 0.26544 | 18.17901 | 80 | 20 | 1 | 10
250.01174 | 399 | 0.26438 | 18.16985 | 80 | 20 | 1 | 10
250.01121 | 399.5 | 0.26296 | 18.14286 | 80 | 20 | 1 | 10
250.00899 | 400 | 0.26125 | 18.17047 | 80 | 20 | 1 | 10
250.01059 | 400.5 | 0.2605 | 18.20366 | 80 | 20 | 1 | 10
250.01357 | 401 | 0.25931 | 18.14802 | 80 | 20 | 1 | 10
250.01503 | 401.5 | 0.25867 | 18.16669 | 80 | 20 | 1 | 10
250.01674 | 402 | 0.25787 | 18.12207 | 80 | 20 | 1 | 10
250.01561 | 402.5 | 0.2562 | 18.18417 | 80 | 20 | 1 | 10
250.01522 | 403 | 0.25555 | 18.15903 | 80 | 20 | 1 | 10
250.01611 | 403.5 | 0.25447 | 18.13871 | 80 | 20 | 1 | 10
250.01773 | 404 | 0.25368 | 18.16976 | 80 | 20 | 1 | 10
250.01569 | 404.5 | 0.25228 | 18.2006 | 80 | 20 | 1 | 10
250.01163 | 405 | 0.25195 | 18.13417 | 80 | 20 | 1 | 10
250.01272 | 405.5 | 0.25178 | 18.20032 | 80 | 20 | 1 | 10
250.01244 | 406 | 0.25025 | 18.16197 | 80 | 20 | 1 | 10
250.01169 | 406.5 | 0.24958 | 18.13363 | 80 | 20 | 1 | 10
250.01231 | 407 | 0.24861 | 18.1373 | 80 | 20 | 1 | 10
250.0157 | 407.5 | 0.24766 | 18.14587 | 80 | 20 | 1 | 10
250.01579 | 408 | 0.24664 | 18.20828 | 80 | 20 | 1 | 10
250.00989 | 408.5 | 0.246 | 18.14825 | 80 | 20 | 1 | 10
250.01159 | 409 | 0.2457 | 18.18343 | 80 | 20 | 1 | 10
250.01503 | 409.5 | 0.24457 | 18.15949 | 80 | 20 | 1 | 10
250.01445 | 410 | 0.24314 | 18.22543 | 80 | 20 | 1 | 10
250.01338 | 410.5 | 0.24227 | 18.13879 | 80 | 20 | 1 | 10
250.01253 | 411 | 0.24211 | 18.16019 | 80 | 20 | 1 | 10
250.01338 | 411.5 | 0.2407 | 18.19916 | 80 | 20 | 1 | 10
250.01678 | 412 | 0.24074 | 18.16453 | 80 | 20 | 1 | 10
250.00944 | 412.5 | 0.23903 | 18.13551 | 80 | 20 | 1 | 10
250.0097 | 413 | 0.23889 | 18.14074 | 80 | 20 | 1 | 10
250.01467 | 413.5 | 0.23812 | 18.1416 | 80 | 20 | 1 | 10
250.01418 | 414 | 0.23786 | 18.20201 | 80 | 20 | 1 | 10
250.01186 | 414.5 | 0.23655 | 18.10371 | 80 | 20 | 1 | 10
250.00915 | 415 | 0.23673 | 18.1937 | 80 | 20 | 1 | 10
250.00849 | 415.5 | 0.23522 | 18.21965 | 80 | 20 | 1 | 10
250.00951 | 416 | 0.23487 | 18.20631 | 80 | 20 | 1 | 10
250.01161 | 416.5 | 0.23483 | 18.19817 | 80 | 20 | 1 | 10
250.0115 | 417 | 0.23377 | 18.11925 | 80 | 20 | 1 | 10
250.01234 | 417.5 | 0.23333 | 18.14409 | 80 | 20 | 1 | 10
250.01235 | 418 | 0.23324 | 18.18591 | 80 | 20 | 1 | 10
250.01634 | 418.5 | 0.23213 | 18.12478 | 80 | 20 | 1 | 10
250.01888 | 419 | 0.23178 | 18.15709 | 80 | 20 | 1 | 10
250.02164 | 419.5 | 0.23092 | 18.1543 | 80 | 20 | 1 | 10
250.02295 | 420 | 0.23064 | 18.12224 | 80 | 20 | 1 | 10
250.02339 | 420.5 | 0.22959 | 18.13841 | 80 | 20 | 1 | 10
250.02222 | 421 | 0.22871 | 18.16743 | 80 | 20 | 1 | 10
250.02082 | 421.5 | 0.22835 | 18.15766 | 80 | 20 | 1 | 10
250.01702 | 422 | 0.22725 | 18.16275 | 80 | 20 | 1 | 10
250.01169 | 422.5 | 0.22713 | 18.15169 | 80 | 20 | 1 | 10
250.01248 | 423 | 0.2269 | 18.12442 | 80 | 20 | 1 | 10
250.01377 | 423.5 | 0.22629 | 18.11036 | 80 | 20 | 1 | 10
250.01616 | 424 | 0.22608 | 18.14197 | 80 | 20 | 1 | 10
250.01693 | 424.5 | 0.22535 | 18.16038 | 80 | 20 | 1 | 10
250.01712 | 425 | 0.22467 | 18.12454 | 80 | 20 | 1 | 10
250.01698 | 425.5 | 0.22435 | 18.14094 | 80 | 20 | 1 | 10
250.01572 | 426 | 0.22377 | 18.11278 | 80 | 20 | 1 | 10
250.01484 | 426.5 | 0.22291 | 18.09 | 80 | 20 | 1 | 10
250.0169 | 427 | 0.22298 | 18.1263 | 80 | 20 | 1 | 10
250.01496 | 427.5 | 0.22206 | 18.11713 | 80 | 20 | 1 | 10
250.01474 | 428 | 0.22169 | 18.12568 | 80 | 20 | 1 | 10
250.01548 | 428.5 | 0.22121 | 18.11759 | 80 | 20 | 1 | 10
250.01538 | 429 | 0.22139 | 18.19875 | 80 | 20 | 1 | 10
250.01829 | 429.5 | 0.22003 | 18.07552 | 80 | 20 | 1 | 10
250.01852 | 430 | 0.21996 | 18.06558 | 80 | 20 | 1 | 10
250.02071 | 430.5 | 0.21912 | 18.11988 | 80 | 20 | 1 | 10
250.02061 | 431 | 0.21893 | 18.1148 | 80 | 20 | 1 | 10
250.0223 | 431.5 | 0.2179 | 18.12926 | 80 | 20 | 1 | 10
250.01891 | 432 | 0.21783 | 18.19833 | 80 | 20 | 1 | 10
250.01718 | 432.5 | 0.21808 | 18.11157 | 80 | 20 | 1 | 10
250.01575 | 433 | 0.21731 | 18.11101 | 80 | 20 | 1 | 10
250.01294 | 433.5 | 0.21688 | 18.13637 | 80 | 20 | 1 | 10
250.01361 | 434 | 0.21607 | 18.0441 | 80 | 20 | 1 | 10
250.01397 | 434.5 | 0.21549 | 18.09788 | 80 | 20 | 1 | 10
250.01259 | 435 | 0.21537 | 18.12335 | 80 | 20 | 1 | 10
250.01393 | 435.5 | 0.21503 | 18.11367 | 80 | 20 | 1 | 10
250.01087 | 436 | 0.21451 | 18.12098 | 80 | 20 | 1 | 10
250.00969 | 436.5 | 0.2144 | 18.07519 | 80 | 20 | 1 | 10
250.00827 | 437 | 0.21384 | 18.13283 | 80 | 20 | 1 | 10
250.01118 | 437.5 | 0.21313 | 18.0836 | 80 | 20 | 1 | 10
250.01284 | 438 | 0.21352 | 18.10569 | 80 | 20 | 1 | 10
250.01412 | 438.5 | 0.21312 | 18.1159 | 80 | 20 | 1 | 10
250.01328 | 439 | 0.21297 | 18.12329 | 80 | 20 | 1 | 10
250.01698 | 439.5 | 0.21227 | 18.14851 | 80 | 20 | 1 | 10
250.01658 | 440 | 0.21191 | 18.11447 | 80 | 20 | 1 | 10
250.01901 | 440.5 | 0.21078 | 18.10666 | 80 | 20 | 1 | 10
250.01896 | 441 | 0.21082 | 18.08061 | 80 | 20 | 1 | 10
250.0179 | 441.5 | 0.21014 | 18.12622 | 80 | 20 | 1 | 10
250.01576 | 442 | 0.21035 | 18.08875 | 80 | 20 | 1 | 10
250.01817 | 442.5 | 0.21016 | 18.0943 | 80 | 20 | 1 | 10
250.0193 | 443 | 0.20963 | 18.08908 | 80 | 20 | 1 | 10
250.01633 | 443.5 | 0.20914 | 18.09862 | 80 | 20 | 1 | 10
250.01471 | 444 | 0.20879 | 18.11052 | 80 | 20 | 1 | 10
250.01523 | 444.5 | 0.20859 | 18.07209 | 80 | 20 | 1 | 10
250.01325 | 445 | 0.2083 | 18.09897 | 80 | 20 | 1 | 10
250.01326 | 445.5 | 0.20766 | 18.09793 | 80 | 20 | 1 | 10
250.01718 | 446 | 0.20696 | 18.0994 | 80 | 20 | 1 | 10
250.01891 | 446.5 | 0.20682 | 18.07516 | 80 | 20 | 1 | 10
250.01428 | 447 | 0.20708 | 18.11979 | 80 | 20 | 1 | 10
250.01676 | 447.5 | 0.20611 | 18.12012 | 80 | 20 | 1 | 10
250.02058 | 448 | 0.20654 | 18.09426 | 80 | 20 | 1 | 10
250.02229 | 448.5 | 0.20519 | 18.06225 | 80 | 20 | 1 | 10
250.02498 | 449 | 0.20456 | 18.07419 | 80 | 20 | 1 | 10