## Sheet
#EXPORTTYPE: | DATA ALL
#FILE: | PW2.ngb-ds1
#FORMAT: | NETZSCH5
#FTYPE: | UNICODE
#IDENTITY: | PW2
#MTYPE: | DSC
#INSTRUMENT: | NETZSCH STA 449F1
#PROJECT: | 113397
#DATE/TIME: | 27-10-2025 00:31:37 (UTC+1)
#CORR. FILE: | Correction for method PYR 500 OX 30C + OX 250 C
#TEMPCAL: | TCALZERO.TCX
#SENSITIVITY: | SENSZERO.EXX
#LABORATORY: | CHEC-053
#OPERATOR: | CORNELIUS, AHUGO
#REMARK:
#SAMPLE: | PW2
#SAMPLE MASS /mg: | 14.08
#MATERIAL: | BIOCHAR
#REFERENCE: | ahugo
#REFERENCE MASS /mg: | 0
#TYPE OF CRUCIBLE: | Al2O3 85 µl, open
#SAMPLE CRUCIBLE MASS /mg: | 148.10222
#REFERENCE CRUCIBLE MASS /mg: | 144.28
#PURGE 1 MFC: | OXYGEN,252,5 ml/min
#PURGE 2 MFC: | NITROGEN,250,0 ml/min
#PROTECTIVE MFC: | NITROGEN,250,0 ml/min
#DSC RANGE /µV: | 5000
#TG RANGE /mg: | 5000
#TAU-R: | ---
#CORR. CODE: | 20
#EXO: | 1
#RANGE: | 30°C....500°C/-20.0....10.0K/min
#SEGMENT: | S1-10/10
#SEG. 1: | 50°C/5.0(K/min)/500°C
#SEG. 2: | 500°C/01:00/500°C
#SEG. 3: | 500°C/20.0(K/min)/150°C
#SEG. 4: | 150°C/5.0(K/min)/50°C
#SEG. 5: | 50°C/0.5(K/min)/30°C
#SEG. 6: | 30°C/00:20/30°C
#SEG. 7: | 30°C/01:00/30°C
#SEG. 8: | 30°C/10.0(K/min)/250°C
#SEG. 9: | 250°C/00:30/250°C
#SEG. 10: | 250°C/01:30/250°C
##Temp./°C | Time/min | DSC/(uV/mg) | Mass/% | Gas Flow(purge1)/(ml/min) | Gas Flow(protective)/(ml/min) | Sensit./(uV/mW) | Segment
45.971 | 0 | -0.25565 | 100 | 0 | 100 | 1 | 1
46.48737 | 0.5 | -0.22378 | 99.71383 | 0 | 100 | 1 | 1
46.96271 | 1 | -0.1961 | 99.55415 | 0 | 100 | 1 | 1
47.57638 | 1.5 | -0.17867 | 99.38941 | 0 | 100 | 1 | 1
48.48906 | 2 | -0.17134 | 99.24787 | 0 | 100 | 1 | 1
49.81089 | 2.5 | -0.17087 | 99.14221 | 0 | 100 | 1 | 1
51.57961 | 3 | -0.17616 | 99.06374 | 0 | 100 | 1 | 1
53.77073 | 3.5 | -0.1848 | 98.91012 | 0 | 100 | 1 | 1
56.30697 | 4 | -0.19675 | 98.79972 | 0 | 100 | 1 | 1
59.1142 | 4.5 | -0.20841 | 98.69692 | 0 | 100 | 1 | 1
62.11335 | 5 | -0.21869 | 98.50195 | 0 | 100 | 1 | 1
65.23114 | 5.5 | -0.2264 | 98.27047 | 0 | 100 | 1 | 1
68.42039 | 6 | -0.22997 | 98.16158 | 0 | 100 | 1 | 1
71.65767 | 6.5 | -0.22924 | 97.93339 | 0 | 100 | 1 | 1
74.93652 | 7 | -0.22498 | 97.74006 | 0 | 100 | 1 | 1
78.23957 | 7.5 | -0.21732 | 97.54795 | 0 | 100 | 1 | 1
81.55619 | 8 | -0.2065 | 97.40394 | 0 | 100 | 1 | 1
84.89808 | 8.5 | -0.19333 | 97.13233 | 0 | 100 | 1 | 1
88.23394 | 9 | -0.17816 | 96.96804 | 0 | 100 | 1 | 1
91.56076 | 9.5 | -0.16186 | 96.83014 | 0 | 100 | 1 | 1
94.85448 | 10 | -0.14479 | 96.68395 | 0 | 100 | 1 | 1
98.08719 | 10.5 | -0.12565 | 96.55457 | 0 | 100 | 1 | 1
101.26419 | 11 | -0.10615 | 96.40447 | 0 | 100 | 1 | 1
104.37299 | 11.5 | -0.08717894 | 96.33807 | 0 | 100 | 1 | 1
107.40929 | 12 | -0.06789513 | 96.24343 | 0 | 100 | 1 | 1
110.37496 | 12.5 | -0.04957881 | 96.21139 | 0 | 100 | 1 | 1
113.28371 | 13 | -0.03196977 | 96.11257 | 0 | 100 | 1 | 1
116.13148 | 13.5 | -0.01587937 | 96.06555 | 0 | 100 | 1 | 1
118.92623 | 14 | -0.0009753487 | 96.05575 | 0 | 100 | 1 | 1
121.66969 | 14.5 | 0.01283049 | 96.02298 | 0 | 100 | 1 | 1
124.37458 | 15 | 0.02497978 | 95.96342 | 0 | 100 | 1 | 1
127.04389 | 15.5 | 0.0360165 | 95.99004 | 0 | 100 | 1 | 1
129.67603 | 16 | 0.04638327 | 95.91211 | 0 | 100 | 1 | 1
132.28196 | 16.5 | 0.05523749 | 95.92406 | 0 | 100 | 1 | 1
134.85639 | 17 | 0.06437304 | 95.90572 | 0 | 100 | 1 | 1
137.4091 | 17.5 | 0.0730829 | 95.90625 | 0 | 100 | 1 | 1
139.94235 | 18 | 0.08057467 | 95.85298 | 0 | 100 | 1 | 1
142.45947 | 18.5 | 0.08905716 | 95.88802 | 0 | 100 | 1 | 1
144.97103 | 19 | 0.09650537 | 95.84801 | 0 | 100 | 1 | 1
147.47099 | 19.5 | 0.10396 | 95.87834 | 0 | 100 | 1 | 1
149.96058 | 20 | 0.11059 | 95.84535 | 0 | 100 | 1 | 1
152.43996 | 20.5 | 0.11695 | 95.77435 | 0 | 100 | 1 | 1
154.91681 | 21 | 0.12392 | 95.86097 | 0 | 100 | 1 | 1
157.39326 | 21.5 | 0.13135 | 95.83763 | 0 | 100 | 1 | 1
159.86213 | 22 | 0.13769 | 95.78516 | 0 | 100 | 1 | 1
162.33539 | 22.5 | 0.1448 | 95.78373 | 0 | 100 | 1 | 1
164.79774 | 23 | 0.15096 | 95.73651 | 0 | 100 | 1 | 1
167.26772 | 23.5 | 0.15824 | 95.72318 | 0 | 100 | 1 | 1
169.73887 | 24 | 0.16402 | 95.69087 | 0 | 100 | 1 | 1
172.20553 | 24.5 | 0.17144 | 95.70284 | 0 | 100 | 1 | 1
174.67103 | 25 | 0.178 | 95.66761 | 0 | 100 | 1 | 1
177.13499 | 25.5 | 0.18396 | 95.64303 | 0 | 100 | 1 | 1
179.60826 | 26 | 0.19182 | 95.58168 | 0 | 100 | 1 | 1
182.08616 | 26.5 | 0.19828 | 95.64002 | 0 | 100 | 1 | 1
184.56677 | 27 | 0.20477 | 95.51705 | 0 | 100 | 1 | 1
187.05457 | 27.5 | 0.21138 | 95.50771 | 0 | 100 | 1 | 1
189.53961 | 28 | 0.21761 | 95.46289 | 0 | 100 | 1 | 1
192.02833 | 28.5 | 0.22446 | 95.3959 | 0 | 100 | 1 | 1
194.51655 | 29 | 0.23116 | 95.39933 | 0 | 100 | 1 | 1
197.00524 | 29.5 | 0.23759 | 95.28303 | 0 | 100 | 1 | 1
199.49735 | 30 | 0.24416 | 95.21413 | 0 | 100 | 1 | 1
201.98747 | 30.5 | 0.25091 | 95.15506 | 0 | 100 | 1 | 1
204.47648 | 31 | 0.25668 | 95.04581 | 0 | 100 | 1 | 1
206.96241 | 31.5 | 0.26349 | 94.9928 | 0 | 100 | 1 | 1
209.45594 | 32 | 0.27093 | 94.87198 | 0 | 100 | 1 | 1
211.94829 | 32.5 | 0.27767 | 94.81739 | 0 | 100 | 1 | 1
214.44281 | 33 | 0.28383 | 94.67578 | 0 | 100 | 1 | 1
216.93739 | 33.5 | 0.28996 | 94.56227 | 0 | 100 | 1 | 1
219.43174 | 34 | 0.29651 | 94.39435 | 0 | 100 | 1 | 1
221.92229 | 34.5 | 0.30208 | 94.21362 | 0 | 100 | 1 | 1
224.41255 | 35 | 0.30778 | 94.09126 | 0 | 100 | 1 | 1
226.90067 | 35.5 | 0.31383 | 93.88977 | 0 | 100 | 1 | 1
229.38971 | 36 | 0.32067 | 93.74201 | 0 | 100 | 1 | 1
231.88195 | 36.5 | 0.32737 | 93.51585 | 0 | 100 | 1 | 1
234.37177 | 37 | 0.33389 | 93.23597 | 0 | 100 | 1 | 1
236.86264 | 37.5 | 0.33991 | 92.99749 | 0 | 100 | 1 | 1
239.35058 | 38 | 0.34647 | 92.7793 | 0 | 100 | 1 | 1
241.83904 | 38.5 | 0.35368 | 92.50969 | 0 | 100 | 1 | 1
244.32468 | 39 | 0.3605 | 92.21946 | 0 | 100 | 1 | 1
246.81773 | 39.5 | 0.36759 | 91.90514 | 0 | 100 | 1 | 1
249.31252 | 40 | 0.37508 | 91.6147 | 0 | 100 | 1 | 1
251.80509 | 40.5 | 0.38259 | 91.27472 | 0 | 100 | 1 | 1
254.30113 | 41 | 0.38927 | 90.91921 | 0 | 100 | 1 | 1
256.79907 | 41.5 | 0.39638 | 90.5482 | 0 | 100 | 1 | 1
259.29471 | 42 | 0.40342 | 90.1875 | 0 | 100 | 1 | 1
261.78802 | 42.5 | 0.40947 | 89.68276 | 0 | 100 | 1 | 1
264.27816 | 43 | 0.41647 | 89.2033 | 0 | 100 | 1 | 1
266.76952 | 43.5 | 0.4233 | 88.71584 | 0 | 100 | 1 | 1
269.25971 | 44 | 0.42986 | 88.15092 | 0 | 100 | 1 | 1
271.75361 | 44.5 | 0.4365 | 87.58922 | 0 | 100 | 1 | 1
274.24319 | 45 | 0.44162 | 87.00977 | 0 | 100 | 1 | 1
276.73754 | 45.5 | 0.44752 | 86.27932 | 0 | 100 | 1 | 1
279.22555 | 46 | 0.45245 | 85.68395 | 0 | 100 | 1 | 1
281.72178 | 46.5 | 0.45704 | 84.87849 | 0 | 100 | 1 | 1
284.2099 | 47 | 0.46156 | 84.10955 | 0 | 100 | 1 | 1
286.70244 | 47.5 | 0.46584 | 83.25097 | 0 | 100 | 1 | 1
289.19068 | 48 | 0.46909 | 82.36754 | 0 | 100 | 1 | 1
291.68268 | 48.5 | 0.47294 | 81.40085 | 0 | 100 | 1 | 1
294.17371 | 49 | 0.47527 | 80.40234 | 0 | 100 | 1 | 1
296.6638 | 49.5 | 0.47713 | 79.39823 | 0 | 100 | 1 | 1
299.15184 | 50 | 0.47928 | 78.30629 | 0 | 100 | 1 | 1
301.64844 | 50.5 | 0.48108 | 77.12468 | 0 | 100 | 1 | 1
304.14094 | 51 | 0.4828 | 75.93555 | 0 | 100 | 1 | 1
306.62671 | 51.5 | 0.48412 | 74.71999 | 0 | 100 | 1 | 1
309.11693 | 52 | 0.48453 | 73.40589 | 0 | 100 | 1 | 1
311.6072 | 52.5 | 0.48556 | 72.08564 | 0 | 100 | 1 | 1
314.10232 | 53 | 0.48664 | 70.78125 | 0 | 100 | 1 | 1
316.59626 | 53.5 | 0.48696 | 69.35298 | 0 | 100 | 1 | 1
319.08561 | 54 | 0.48735 | 67.97212 | 0 | 100 | 1 | 1
321.57672 | 54.5 | 0.48736 | 66.53652 | 0 | 100 | 1 | 1
324.07549 | 55 | 0.48459 | 65.00391 | 0 | 100 | 1 | 1
326.57459 | 55.5 | 0.48225 | 63.49308 | 0 | 100 | 1 | 1
329.06564 | 56 | 0.48063 | 61.90288 | 0 | 100 | 1 | 1
331.5566 | 56.5 | 0.47624 | 60.27196 | 0 | 100 | 1 | 1
334.05029 | 57 | 0.4712 | 58.54528 | 0 | 100 | 1 | 1
336.5435 | 57.5 | 0.46254 | 56.75024 | 0 | 100 | 1 | 1
339.03997 | 58 | 0.45267 | 54.86683 | 0 | 100 | 1 | 1
341.53064 | 58.5 | 0.4398 | 52.90382 | 0 | 100 | 1 | 1
344.02407 | 59 | 0.42531 | 50.66939 | 0 | 100 | 1 | 1
346.51591 | 59.5 | 0.40941 | 48.37109 | 0 | 100 | 1 | 1
349.00613 | 60 | 0.39372 | 45.87855 | 0 | 100 | 1 | 1
351.49754 | 60.5 | 0.37867 | 43.17179 | 0 | 100 | 1 | 1
353.98984 | 61 | 0.36521 | 40.56996 | 0 | 100 | 1 | 1
356.48349 | 61.5 | 0.35647 | 37.8636 | 0 | 100 | 1 | 1
358.97687 | 62 | 0.35508 | 35.36825 | 0 | 100 | 1 | 1
361.47081 | 62.5 | 0.36097 | 33.13875 | 0 | 100 | 1 | 1
363.97068 | 63 | 0.37459 | 31.45188 | 0 | 100 | 1 | 1
366.46109 | 63.5 | 0.39309 | 30.226 | 0 | 100 | 1 | 1
368.96113 | 64 | 0.41171 | 29.48295 | 0 | 100 | 1 | 1
371.45562 | 64.5 | 0.42343 | 28.90002 | 0 | 100 | 1 | 1
373.96187 | 65 | 0.42959 | 28.57617 | 0 | 100 | 1 | 1
376.46032 | 65.5 | 0.43143 | 28.30872 | 0 | 100 | 1 | 1
378.96481 | 66 | 0.43235 | 28.06712 | 0 | 100 | 1 | 1
381.46123 | 66.5 | 0.43258 | 27.84587 | 0 | 100 | 1 | 1
383.96281 | 67 | 0.43327 | 27.54332 | 0 | 100 | 1 | 1
386.46091 | 67.5 | 0.43387 | 27.36665 | 0 | 100 | 1 | 1
388.95916 | 68 | 0.43473 | 27.11648 | 0 | 100 | 1 | 1
391.45371 | 68.5 | 0.43483 | 26.86149 | 0 | 100 | 1 | 1
393.95084 | 69 | 0.43511 | 26.67383 | 0 | 100 | 1 | 1
396.44454 | 69.5 | 0.43563 | 26.38732 | 0 | 100 | 1 | 1
398.94529 | 70 | 0.43598 | 26.1907 | 0 | 100 | 1 | 1
401.44534 | 70.5 | 0.43611 | 26.02546 | 0 | 100 | 1 | 1
403.944 | 71 | 0.43571 | 25.79137 | 0 | 100 | 1 | 1
406.44151 | 71.5 | 0.43411 | 25.55184 | 0 | 100 | 1 | 1
408.94048 | 72 | 0.43316 | 25.41051 | 0 | 100 | 1 | 1
411.43804 | 72.5 | 0.43187 | 25.2147 | 0 | 100 | 1 | 1
413.93235 | 73 | 0.42959 | 24.96875 | 0 | 100 | 1 | 1
416.42472 | 73.5 | 0.42787 | 24.69375 | 0 | 100 | 1 | 1
418.92871 | 74 | 0.42444 | 24.5174 | 0 | 100 | 1 | 1
421.42705 | 74.5 | 0.42145 | 24.21958 | 0 | 100 | 1 | 1
423.92593 | 75 | 0.41788 | 24.18182 | 0 | 100 | 1 | 1
426.42528 | 75.5 | 0.41338 | 23.88143 | 0 | 100 | 1 | 1
428.92619 | 76 | 0.40883 | 23.66033 | 0 | 100 | 1 | 1
431.42551 | 76.5 | 0.40358 | 23.47483 | 0 | 100 | 1 | 1
433.92332 | 77 | 0.39821 | 23.34748 | 0 | 100 | 1 | 1
436.42171 | 77.5 | 0.39156 | 23.19819 | 0 | 100 | 1 | 1
438.92132 | 78 | 0.38559 | 22.95969 | 0 | 100 | 1 | 1
441.42427 | 78.5 | 0.3793 | 22.84059 | 0 | 100 | 1 | 1
443.92474 | 79 | 0.37204 | 22.72532 | 0 | 100 | 1 | 1
446.42459 | 79.5 | 0.36568 | 22.53959 | 0 | 100 | 1 | 1
448.92606 | 80 | 0.3592 | 22.47798 | 0 | 100 | 1 | 1
451.43084 | 80.5 | 0.3524 | 22.28752 | 0 | 100 | 1 | 1
453.92493 | 81 | 0.3443 | 22.144 | 0 | 100 | 1 | 1
456.41685 | 81.5 | 0.33626 | 22.0456 | 0 | 100 | 1 | 1
458.91403 | 82 | 0.33016 | 21.86861 | 0 | 100 | 1 | 1
461.41203 | 82.5 | 0.32453 | 21.76096 | 0 | 100 | 1 | 1
463.91277 | 83 | 0.31845 | 21.68839 | 0 | 100 | 1 | 1
466.42605 | 83.5 | 0.31315 | 21.50486 | 0 | 100 | 1 | 1
468.92122 | 84 | 0.30599 | 21.42116 | 0 | 100 | 1 | 1
471.41934 | 84.5 | 0.30078 | 21.33844 | 0 | 100 | 1 | 1
473.91729 | 85 | 0.29515 | 21.24822 | 0 | 100 | 1 | 1
476.42016 | 85.5 | 0.28884 | 21.24498 | 0 | 100 | 1 | 1
478.9189 | 86 | 0.28345 | 21.02521 | 0 | 100 | 1 | 1
481.42401 | 86.5 | 0.27844 | 20.96195 | 0 | 100 | 1 | 1
483.92568 | 87 | 0.27174 | 20.80611 | 0 | 100 | 1 | 1
486.42551 | 87.5 | 0.26569 | 20.83086 | 0 | 100 | 1 | 1
488.92177 | 88 | 0.26053 | 20.69283 | 0 | 100 | 1 | 1
491.42607 | 88.5 | 0.25501 | 20.56402 | 0 | 100 | 1 | 1
493.9381 | 89 | 0.24996 | 20.55487 | 0 | 100 | 1 | 1
496.44398 | 89.5 | 0.24315 | 20.48697 | 0 | 100 | 1 | 1
498.93916 | 90 | 0.23678 | 20.40154 | 0 | 100 | 1 | 2
500.58205 | 90.5 | 0.14836 | 20.28239 | 0 | 100 | 1 | 2
501.06028 | 91 | 0.03528468 | 20.20609 | 0 | 100 | 1 | 2
501.20528 | 91.5 | -0.004616244 | 20.21517 | 0 | 100 | 1 | 2
501.38606 | 92 | -0.004822653 | 20.23804 | 0 | 100 | 1 | 2
501.58235 | 92.5 | -0.005231124 | 20.07733 | 0 | 100 | 1 | 2
501.68891 | 93 | -0.0174082 | 20.08147 | 0 | 100 | 1 | 2
501.67398 | 93.5 | -0.03241236 | 20.09271 | 0 | 100 | 1 | 2
501.60397 | 94 | -0.04239118 | 20.02752 | 0 | 100 | 1 | 2
501.50206 | 94.5 | -0.04885299 | 19.95962 | 0 | 100 | 1 | 2
501.39981 | 95 | -0.05254384 | 19.90935 | 0 | 100 | 1 | 2
501.2906 | 95.5 | -0.0566382 | 19.91111 | 0 | 100 | 1 | 2
501.18705 | 96 | -0.05998717 | 19.862 | 0 | 100 | 1 | 2
501.08365 | 96.5 | -0.06241941 | 19.8452 | 0 | 100 | 1 | 2
500.9787 | 97 | -0.06457909 | 19.87869 | 0 | 100 | 1 | 2
500.88508 | 97.5 | -0.06632961 | 19.77606 | 0 | 100 | 1 | 2
500.8016 | 98 | -0.06812867 | 19.73617 | 0 | 100 | 1 | 2
500.7335 | 98.5 | -0.06939324 | 19.69214 | 0 | 100 | 1 | 2
500.65822 | 99 | -0.07038657 | 19.71509 | 0 | 100 | 1 | 2
500.5914 | 99.5 | -0.07175788 | 19.73638 | 0 | 100 | 1 | 2
500.52841 | 100 | -0.07269749 | 19.66282 | 0 | 100 | 1 | 2
500.47569 | 100.5 | -0.0735866 | 19.68851 | 0 | 100 | 1 | 2
500.42916 | 101 | -0.07424715 | 19.63857 | 0 | 100 | 1 | 2
500.38906 | 101.5 | -0.07469499 | 19.66106 | 0 | 100 | 1 | 2
500.35045 | 102 | -0.07492433 | 19.59562 | 0 | 100 | 1 | 2
500.31823 | 102.5 | -0.07526971 | 19.59333 | 0 | 100 | 1 | 2
500.28738 | 103 | -0.07547088 | 19.51098 | 0 | 100 | 1 | 2
500.25997 | 103.5 | -0.07597458 | 19.60899 | 0 | 100 | 1 | 2
500.23591 | 104 | -0.07681433 | 19.60489 | 0 | 100 | 1 | 2
500.21374 | 104.5 | -0.07771439 | 19.64193 | 0 | 100 | 1 | 2
500.19761 | 105 | -0.07784768 | 19.53886 | 0 | 100 | 1 | 2
500.17934 | 105.5 | -0.07810978 | 19.53187 | 0 | 100 | 1 | 2
500.16686 | 106 | -0.07876905 | 19.51891 | 0 | 100 | 1 | 2
500.1533 | 106.5 | -0.07928576 | 19.50823 | 0 | 100 | 1 | 2
500.14692 | 107 | -0.07977419 | 19.48289 | 0 | 100 | 1 | 2
500.13083 | 107.5 | -0.08023229 | 19.50988 | 0 | 100 | 1 | 2
500.12113 | 108 | -0.08138033 | 19.43906 | 0 | 100 | 1 | 2
500.11489 | 108.5 | -0.08210893 | 19.4338 | 0 | 100 | 1 | 2
500.10651 | 109 | -0.08227922 | 19.43976 | 0 | 100 | 1 | 2
500.10156 | 109.5 | -0.08283844 | 19.44275 | 0 | 100 | 1 | 2
500.09056 | 110 | -0.08393511 | 19.45391 | 0 | 100 | 1 | 2
500.08451 | 110.5 | -0.08527256 | 19.40788 | 0 | 100 | 1 | 2
500.08325 | 111 | -0.08587928 | 19.3869 | 0 | 100 | 1 | 2
500.08308 | 111.5 | -0.08650059 | 19.31638 | 0 | 100 | 1 | 2
500.07685 | 112 | -0.08692981 | 19.4158 | 0 | 100 | 1 | 2
500.06627 | 112.5 | -0.08822102 | 19.43489 | 0 | 100 | 1 | 2
500.06642 | 113 | -0.08852068 | 19.3528 | 0 | 100 | 1 | 2
500.06434 | 113.5 | -0.08935276 | 19.34734 | 0 | 100 | 1 | 2
500.05646 | 114 | -0.09056603 | 19.38282 | 0 | 100 | 1 | 2
500.05521 | 114.5 | -0.09134077 | 19.30408 | 0 | 100 | 1 | 2
500.05167 | 115 | -0.0919907 | 19.34388 | 0 | 100 | 1 | 2
500.04236 | 115.5 | -0.09283674 | 19.33774 | 0 | 100 | 1 | 2
500.04043 | 116 | -0.0943147 | 19.30935 | 0 | 100 | 1 | 2
500.03854 | 116.5 | -0.09419004 | 19.31193 | 0 | 100 | 1 | 2
500.03969 | 117 | -0.09502774 | 19.29864 | 0 | 100 | 1 | 2
500.03746 | 117.5 | -0.09623504 | 19.27204 | 0 | 100 | 1 | 2
500.03034 | 118 | -0.09606368 | 19.3214 | 0 | 100 | 1 | 2
500.0276 | 118.5 | -0.09621004 | 19.27378 | 0 | 100 | 1 | 2
500.02386 | 119 | -0.09649146 | 19.3259 | 0 | 100 | 1 | 2
500.02541 | 119.5 | -0.09665803 | 19.269 | 0 | 100 | 1 | 2
500.02954 | 120 | -0.0959052 | 19.30202 | 0 | 100 | 1 | 2
500.02744 | 120.5 | -0.09614555 | 19.26372 | 0 | 100 | 1 | 2
500.03138 | 121 | -0.09523787 | 19.2376 | 0 | 100 | 1 | 2
500.03018 | 121.5 | -0.09515179 | 19.22676 | 0 | 100 | 1 | 2
500.03038 | 122 | -0.09409583 | 19.15282 | 0 | 100 | 1 | 2
500.02962 | 122.5 | -0.09338465 | 19.22933 | 0 | 100 | 1 | 2
500.0293 | 123 | -0.09336461 | 19.22464 | 0 | 100 | 1 | 2
500.025 | 123.5 | -0.09195679 | 19.25841 | 0 | 100 | 1 | 2
500.0228 | 124 | -0.09080742 | 19.2412 | 0 | 100 | 1 | 2
500.02367 | 124.5 | -0.08968295 | 19.1876 | 0 | 100 | 1 | 2
500.0204 | 125 | -0.08835602 | 19.25328 | 0 | 100 | 1 | 2
500.01509 | 125.5 | -0.08773492 | 19.14744 | 0 | 100 | 1 | 2
500.01147 | 126 | -0.08586265 | 19.14008 | 0 | 100 | 1 | 2
500.01426 | 126.5 | -0.08465685 | 19.17807 | 0 | 100 | 1 | 2
500.01708 | 127 | -0.08333168 | 19.16381 | 0 | 100 | 1 | 2
500.02508 | 127.5 | -0.08292585 | 19.22506 | 0 | 100 | 1 | 2
500.02609 | 128 | -0.08092984 | 19.1166 | 0 | 100 | 1 | 2
500.0199 | 128.5 | -0.07936753 | 19.21449 | 0 | 100 | 1 | 2
500.01751 | 129 | -0.07884704 | 19.12376 | 0 | 100 | 1 | 2
500.01852 | 129.5 | -0.0769267 | 19.19485 | 0 | 100 | 1 | 2
500.01616 | 130 | -0.07532638 | 19.12278 | 0 | 100 | 1 | 2
500.0203 | 130.5 | -0.07398387 | 19.15541 | 0 | 100 | 1 | 2
500.02609 | 131 | -0.07176649 | 19.15494 | 0 | 100 | 1 | 2
500.02491 | 131.5 | -0.0697496 | 19.12068 | 0 | 100 | 1 | 2
500.03274 | 132 | -0.06866889 | 19.097 | 0 | 100 | 1 | 2
500.02238 | 132.5 | -0.068385 | 19.08769 | 0 | 100 | 1 | 2
500.01266 | 133 | -0.06644223 | 19.16933 | 0 | 100 | 1 | 2
500.00999 | 133.5 | -0.06469472 | 19.10346 | 0 | 100 | 1 | 2
500.00541 | 134 | -0.06257679 | 19.1716 | 0 | 100 | 1 | 2
500.00103 | 134.5 | -0.0606271 | 19.029 | 0 | 100 | 1 | 2
500.00521 | 135 | -0.05825748 | 19.05277 | 0 | 100 | 1 | 2
500.00446 | 135.5 | -0.05675657 | 19.0647 | 0 | 100 | 1 | 2
500.00889 | 136 | -0.05515857 | 19.11007 | 0 | 100 | 1 | 2
500.00819 | 136.5 | -0.05294099 | 19.11784 | 0 | 100 | 1 | 2
500.00766 | 137 | -0.05170596 | 19.18189 | 0 | 100 | 1 | 2
500.00511 | 137.5 | -0.04983203 | 19.13239 | 0 | 100 | 1 | 2
500.01231 | 138 | -0.0477482 | 19.05569 | 0 | 100 | 1 | 2
500.01427 | 138.5 | -0.04588591 | 19.0515 | 0 | 100 | 1 | 2
500.01101 | 139 | -0.0443735 | 18.99571 | 0 | 100 | 1 | 2
500.01095 | 139.5 | -0.04222214 | 19.03958 | 0 | 100 | 1 | 2
500.00724 | 140 | -0.04127246 | 18.97438 | 0 | 100 | 1 | 2
500.0015 | 140.5 | -0.03873574 | 19.0804 | 0 | 100 | 1 | 2
500.00311 | 141 | -0.03632082 | 19.05497 | 0 | 100 | 1 | 2
500.0039 | 141.5 | -0.03478873 | 19.04603 | 0 | 100 | 1 | 2
500.00952 | 142 | -0.03275691 | 18.96759 | 0 | 100 | 1 | 2
500.00667 | 142.5 | -0.03121878 | 19.08581 | 0 | 100 | 1 | 2
500.00824 | 143 | -0.02901392 | 18.99773 | 0 | 100 | 1 | 2
500.00611 | 143.5 | -0.02701251 | 19.07287 | 0 | 100 | 1 | 2
500.00838 | 144 | -0.02594586 | 19.00731 | 0 | 100 | 1 | 2
500.00655 | 144.5 | -0.02398735 | 19.02702 | 0 | 100 | 1 | 2
500.01176 | 145 | -0.02201645 | 18.995 | 0 | 100 | 1 | 2
500.01282 | 145.5 | -0.02054904 | 19.02689 | 0 | 100 | 1 | 2
500.00283 | 146 | -0.0185601 | 18.97743 | 0 | 100 | 1 | 2
500.01039 | 146.5 | -0.01706584 | 18.98868 | 0 | 100 | 1 | 2
500.00316 | 147 | -0.01633334 | 19.03232 | 0 | 100 | 1 | 2
500.00718 | 147.5 | -0.0144241 | 18.96917 | 0 | 100 | 1 | 2
500.00794 | 148 | -0.01242263 | 19.0386 | 0 | 100 | 1 | 2
500.00454 | 148.5 | -0.0110162 | 19.05266 | 0 | 100 | 1 | 2
500.00942 | 149 | -0.009257089 | 18.97564 | 0 | 100 | 1 | 2
500.00994 | 149.5 | -0.008180373 | 18.956 | 0 | 100 | 1 | 2
500.00311 | 150 | -0.006523226 | 18.96177 | 0 | 100 | 1 | 3
497.19411 | 150.5 | -0.35904 | 19.0121 | 0 | 100 | 1 | 3
490.19612 | 151 | -0.80669 | 18.95759 | 0 | 100 | 1 | 3
480.87792 | 151.5 | -1.04687 | 18.96406 | 0 | 100 | 1 | 3
471.06116 | 152 | -1.06132 | 18.99036 | 0 | 100 | 1 | 3
461.80137 | 152.5 | -0.97655 | 19.00332 | 0 | 100 | 1 | 3
452.93502 | 153 | -0.92416 | 18.97873 | 0 | 100 | 1 | 3
443.96062 | 153.5 | -0.93031 | 18.96535 | 0 | 100 | 1 | 3
434.60242 | 154 | -0.95866 | 19.0381 | 0 | 100 | 1 | 3
424.89591 | 154.5 | -0.97315 | 18.99468 | 0 | 100 | 1 | 3
414.99142 | 155 | -0.96604 | 18.96319 | 0 | 100 | 1 | 3
405.03598 | 155.5 | -0.9426 | 18.96281 | 0 | 100 | 1 | 3
395.0971 | 156 | -0.91213 | 19.00039 | 0 | 100 | 1 | 3
385.27018 | 156.5 | -0.87414 | 18.99654 | 0 | 100 | 1 | 3
375.61599 | 157 | -0.83019 | 19.00838 | 0 | 100 | 1 | 3
366.19034 | 157.5 | -0.78488 | 18.96439 | 0 | 100 | 1 | 3
357.0157 | 158 | -0.73907 | 18.93756 | 0 | 100 | 1 | 3
348.09742 | 158.5 | -0.69468 | 19.01963 | 0 | 100 | 1 | 3
339.44414 | 159 | -0.65124 | 18.96815 | 0 | 100 | 1 | 3
331.05961 | 159.5 | -0.60989 | 18.98182 | 0 | 100 | 1 | 3
322.92327 | 160 | -0.5698 | 18.98007 | 0 | 100 | 1 | 3
315.04352 | 160.5 | -0.53284 | 18.9725 | 0 | 100 | 1 | 3
307.39359 | 161 | -0.49732 | 18.98981 | 0 | 100 | 1 | 3
299.98617 | 161.5 | -0.4634 | 19.01544 | 0 | 100 | 1 | 3
292.79721 | 162 | -0.43263 | 18.9939 | 0 | 100 | 1 | 3
285.821 | 162.5 | -0.40213 | 19.03903 | 0 | 100 | 1 | 3
279.03087 | 163 | -0.37378 | 18.91241 | 0 | 100 | 1 | 3
272.43087 | 163.5 | -0.34714 | 19.01494 | 0 | 100 | 1 | 3
266.00658 | 164 | -0.32228 | 18.93262 | 0 | 100 | 1 | 3
259.76326 | 164.5 | -0.29894 | 19.01521 | 0 | 100 | 1 | 3
253.6849 | 165 | -0.27733 | 18.95071 | 0 | 100 | 1 | 3
247.7746 | 165.5 | -0.25599 | 19.00386 | 0 | 100 | 1 | 3
242.00198 | 166 | -0.23626 | 18.96507 | 0 | 100 | 1 | 3
236.38851 | 166.5 | -0.21786 | 18.96764 | 0 | 100 | 1 | 3
230.91185 | 167 | -0.20107 | 19.01731 | 0 | 100 | 1 | 3
225.57842 | 167.5 | -0.18473 | 18.99864 | 0 | 100 | 1 | 4
220.36841 | 168 | -0.16991 | 19.00967 | 0 | 100 | 1 | 4
215.28838 | 168.5 | -0.15591 | 19.00736 | 0 | 100 | 1 | 4
210.32036 | 169 | -0.14201 | 18.99576 | 0 | 100 | 1 | 4
205.4665 | 169.5 | -0.1299 | 18.95895 | 0 | 100 | 1 | 4
200.7237 | 170 | -0.11819 | 18.99116 | 0 | 100 | 1 | 4
196.08788 | 170.5 | -0.10771 | 19.01015 | 0 | 100 | 1 | 4
191.5545 | 171 | -0.09748194 | 18.98724 | 0 | 100 | 1 | 4
187.12486 | 171.5 | -0.0871459 | 18.99068 | 0 | 100 | 1 | 4
182.80227 | 172 | -0.07851802 | 19.01122 | 0 | 100 | 1 | 4
178.58264 | 172.5 | -0.07005336 | 18.97838 | 0 | 100 | 1 | 4
174.46535 | 173 | -0.06201543 | 18.99347 | 0 | 100 | 1 | 4
170.44974 | 173.5 | -0.05467089 | 18.9941 | 0 | 100 | 1 | 4
166.5255 | 174 | -0.04808984 | 18.97414 | 0 | 100 | 1 | 4
162.6922 | 174.5 | -0.04166968 | 19.01828 | 0 | 100 | 1 | 4
158.93803 | 175 | -0.03540781 | 19.01799 | 0 | 100 | 1 | 4
155.27385 | 175.5 | -0.02971975 | 18.95833 | 0 | 100 | 1 | 4
151.68667 | 176 | -0.02494887 | 18.97026 | 0 | 100 | 1 | 4
148.18372 | 176.5 | -0.01906191 | 18.98712 | 0 | 100 | 1 | 4
144.77165 | 177 | -0.01516704 | 18.99763 | 0 | 100 | 1 | 4
141.43546 | 177.5 | -0.0116435 | 19.00741 | 0 | 100 | 1 | 4
138.17618 | 178 | -0.00831609 | 19.00797 | 0 | 100 | 1 | 4
134.99728 | 178.5 | -0.004194703 | 18.99684 | 0 | 100 | 1 | 4
131.90685 | 179 | -0.0006935743 | 19.01258 | 0 | 100 | 1 | 4
128.88441 | 179.5 | 0.001616627 | 19.03318 | 0 | 100 | 1 | 4
125.94301 | 180 | 0.004565495 | 18.9544 | 0 | 100 | 1 | 4
123.07871 | 180.5 | 0.006973023 | 19.00345 | 0 | 100 | 1 | 4
120.28921 | 181 | 0.008772545 | 18.9955 | 0 | 100 | 1 | 4
117.55918 | 181.5 | 0.01054241 | 18.99184 | 0 | 100 | 1 | 4
114.90617 | 182 | 0.01252188 | 19.02149 | 0 | 100 | 1 | 4
112.30977 | 182.5 | 0.01440747 | 18.96776 | 0 | 100 | 1 | 4
109.77419 | 183 | 0.01540889 | 18.97595 | 0 | 100 | 1 | 4
107.29726 | 183.5 | 0.01698883 | 19.00311 | 0 | 100 | 1 | 4
104.88258 | 184 | 0.01813362 | 19.01768 | 0 | 100 | 1 | 4
102.52834 | 184.5 | 0.01914831 | 18.96124 | 0 | 100 | 1 | 4
100.23173 | 185 | 0.01964664 | 18.9894 | 0 | 100 | 1 | 4
97.9868 | 185.5 | 0.02087766 | 19.02347 | 0 | 100 | 1 | 4
95.80083 | 186 | 0.02159478 | 18.98905 | 0 | 100 | 1 | 4
93.66838 | 186.5 | 0.02147854 | 18.97675 | 0 | 100 | 1 | 4
91.59414 | 187 | 0.02267978 | 18.98897 | 0 | 100 | 1 | 4
89.53757 | 187.5 | 0.02333444 | 19.01386 | 0 | 100 | 1 | 5
87.62286 | 188 | 0.02298908 | 18.995 | 0 | 100 | 1 | 5
85.74179 | 188.5 | 0.02323417 | 19.0031 | 0 | 100 | 1 | 5
83.928 | 189 | 0.02293683 | 19.03965 | 0 | 100 | 1 | 5
82.18041 | 189.5 | 0.02339852 | 19.00676 | 0 | 100 | 1 | 5
80.43269 | 190 | 0.02341607 | 19.01374 | 0 | 100 | 1 | 5
78.72465 | 190.5 | 0.02385075 | 19.0086 | 0 | 100 | 1 | 5
77.06275 | 191 | 0.02334615 | 19.03226 | 0 | 100 | 1 | 5
75.44769 | 191.5 | 0.02309236 | 19.01193 | 0 | 100 | 1 | 5
73.87691 | 192 | 0.02305996 | 19.00766 | 0 | 100 | 1 | 5
72.34899 | 192.5 | 0.0223598 | 18.9984 | 0 | 100 | 1 | 5
70.86413 | 193 | 0.0228923 | 18.98554 | 0 | 100 | 1 | 5
69.42012 | 193.5 | 0.02206069 | 19.01684 | 0 | 100 | 1 | 5
68.01613 | 194 | 0.02178044 | 19.00576 | 0 | 100 | 1 | 5
66.65167 | 194.5 | 0.02188373 | 19.01268 | 0 | 100 | 1 | 5
65.3249 | 195 | 0.02135683 | 18.99263 | 0 | 100 | 1 | 5
64.03554 | 195.5 | 0.02074286 | 18.99263 | 0 | 100 | 1 | 5
62.78333 | 196 | 0.02035759 | 18.98731 | 0 | 100 | 1 | 5
61.56662 | 196.5 | 0.0200181 | 19.0178 | 0 | 100 | 1 | 5
60.38429 | 197 | 0.01919708 | 19.01409 | 0 | 100 | 1 | 5
59.2361 | 197.5 | 0.01883136 | 19.01712 | 0 | 100 | 1 | 5
58.12238 | 198 | 0.01913766 | 19.0336 | 0 | 100 | 1 | 5
57.04312 | 198.5 | 0.01826535 | 19.0316 | 0 | 100 | 1 | 5
55.99707 | 199 | 0.0181988 | 18.98992 | 0 | 100 | 1 | 5
54.98222 | 199.5 | 0.01741038 | 19.00328 | 0 | 100 | 1 | 5
53.99977 | 200 | 0.01745234 | 19.01142 | 0 | 100 | 1 | 5
53.04778 | 200.5 | 0.01666538 | 19.0419 | 0 | 100 | 1 | 5
52.12531 | 201 | 0.01617888 | 19.00751 | 0 | 100 | 1 | 5
51.23119 | 201.5 | 0.01566312 | 18.96689 | 0 | 100 | 1 | 5
50.36434 | 202 | 0.01514241 | 19.04024 | 0 | 100 | 1 | 5
49.52258 | 202.5 | 0.01444734 | 19.03831 | 0 | 100 | 1 | 5
48.70736 | 203 | 0.01400722 | 19.02812 | 0 | 100 | 1 | 5
47.91678 | 203.5 | 0.01345762 | 19.01528 | 0 | 100 | 1 | 5
47.15029 | 204 | 0.01288251 | 19.03324 | 0 | 100 | 1 | 5
46.40752 | 204.5 | 0.01302619 | 19.03212 | 0 | 100 | 1 | 5
45.68784 | 205 | 0.01203062 | 19.02045 | 0 | 100 | 1 | 5
44.99103 | 205.5 | 0.01258039 | 19.02305 | 0 | 100 | 1 | 5
44.3157 | 206 | 0.01213354 | 19.0357 | 0 | 100 | 1 | 5
43.66285 | 206.5 | 0.01104649 | 19.02443 | 0 | 100 | 1 | 5
43.02901 | 207 | 0.01068778 | 19.04719 | 0 | 100 | 1 | 5
42.41519 | 207.5 | 0.01102098 | 19.00363 | 0 | 100 | 1 | 5
41.8203 | 208 | 0.01042784 | 19.0431 | 0 | 100 | 1 | 5
41.24491 | 208.5 | 0.01018297 | 19.03727 | 0 | 100 | 1 | 5
40.68655 | 209 | 0.009731746 | 19.02222 | 0 | 100 | 1 | 5
40.14583 | 209.5 | 0.009361358 | 19.03328 | 0 | 100 | 1 | 5
39.62364 | 210 | 0.00862061 | 19.02785 | 0 | 100 | 1 | 5
39.11635 | 210.5 | 0.008752107 | 19.04267 | 0 | 100 | 1 | 5
38.62604 | 211 | 0.008370424 | 19.0406 | 0 | 100 | 1 | 5
38.15244 | 211.5 | 0.007572549 | 19.0447 | 0 | 100 | 1 | 5
37.69364 | 212 | 0.007372935 | 19.04454 | 0 | 100 | 1 | 5
37.24961 | 212.5 | 0.007492929 | 19.0471 | 0 | 100 | 1 | 5
36.81996 | 213 | 0.007059882 | 19.06101 | 0 | 100 | 1 | 5
36.40533 | 213.5 | 0.006269695 | 19.04137 | 0 | 100 | 1 | 5
36.00403 | 214 | 0.006654429 | 19.03664 | 0 | 100 | 1 | 5
35.61697 | 214.5 | 0.005617962 | 19.03778 | 0 | 100 | 1 | 5
35.24164 | 215 | 0.005957449 | 19.02178 | 0 | 100 | 1 | 5
34.87741 | 215.5 | 0.0062126 | 19.03528 | 0 | 100 | 1 | 5
34.52614 | 216 | 0.00549339 | 19.0336 | 0 | 100 | 1 | 5
34.1863 | 216.5 | 0.005458762 | 19.06018 | 0 | 100 | 1 | 5
33.85789 | 217 | 0.005800986 | 19.0407 | 0 | 100 | 1 | 5
33.53895 | 217.5 | 0.00486779 | 19.01595 | 0 | 100 | 1 | 5
33.2302 | 218 | 0.005107373 | 19.03211 | 0 | 100 | 1 | 5
32.93119 | 218.5 | 0.005120515 | 19.06108 | 0 | 100 | 1 | 5
32.64228 | 219 | 0.004411216 | 19.04589 | 0 | 100 | 1 | 5
32.36343 | 219.5 | 0.004558968 | 19.05289 | 0 | 100 | 1 | 5
32.09373 | 220 | 0.004136483 | 19.05547 | 0 | 100 | 1 | 5
31.83204 | 220.5 | 0.004485143 | 19.03784 | 0 | 100 | 1 | 5
31.58071 | 221 | 0.003330386 | 19.05823 | 0 | 100 | 1 | 5
31.33684 | 221.5 | 0.003418067 | 19.02405 | 0 | 100 | 1 | 5
31.10138 | 222 | 0.003884624 | 19.04979 | 0 | 100 | 1 | 5
30.87366 | 222.5 | 0.003488529 | 19.05197 | 1.605713349e-321 | 100 | 1 | 5
30.65291 | 223 | 0.002664941 | 19.03901 | 3.27044778e-318 | 100 | 1 | 5
30.43946 | 223.5 | 0.003418263 | 19.03902 | -5.648050001e-315 | 100 | 1 | 5
30.23343 | 224 | 0.002282614 | 19.02518 | -7.747228e-311 | 100 | 1 | 5
30.03493 | 224.5 | 0.001919874 | 19.03351 | -3.192708e-307 | 100 | 1 | 5
29.84025 | 225 | 0.002526047 | 19.08327 | -6.505727e-304 | 100 | 1 | 5
29.65217 | 225.5 | 0.00233248 | 19.04826 | 1.123537e-300 | 100 | 1 | 5
29.46515 | 226 | 0.002051846 | 19.04869 | 1.541115e-296 | 100 | 1 | 5
29.28504 | 226.5 | 0.00140274 | 19.0682 | 6.351085e-293 | 100 | 1 | 5
29.11114 | 227 | 0.001881249 | 19.07877 | 1.29415e-289 | 100 | 1 | 5
28.94631 | 227.5 | 0.001456372 | 19.07681 | -1.929069e-286 | 100 | 1 | 5
28.78871 | 228 | 0.002068656 | 19.05349 | 1.086655e-278 | 100 | 1 | 6
28.64041 | 228.5 | 0.0008650804 | 19.03599 | 1.63197e-271 | 100 | 1 | 6
28.49718 | 229 | 0.001197971 | 19.08474 | -2.161625e-264 | 100 | 1 | 6
28.36075 | 229.5 | 0.001266148 | 19.05669 | -3.246392e-257 | 100 | 1 | 6
28.22159 | 230 | 0.001325916 | 19.03046 | 4.300005e-250 | 100 | 1 | 6
28.09606 | 230.5 | 0.001390612 | 19.10152 | 6.457876e-243 | 100 | 1 | 6
27.96278 | 231 | 0.000838963 | 19.037 | -8.553772e-236 | 100 | 1 | 6
27.84081 | 231.5 | 0.0004229126 | 19.06303 | -1.284631e-228 | 100 | 1 | 6
27.72535 | 232 | 0.0008418151 | 19.04271 | 1.701556e-221 | 100 | 1 | 6
27.61091 | 232.5 | 0.0008395526 | 19.05091 | 2.555448e-214 | 100 | 1 | 6
27.50226 | 233 | 0.0009804032 | 19.04797 | -3.384816e-207 | 100 | 1 | 6
27.39738 | 233.5 | 0.0004072409 | 19.03805 | -5.083417e-200 | 100 | 1 | 6
27.29703 | 234 | 7.428042e-05 | 19.05184 | 6.733234e-193 | 100 | 1 | 6
27.19782 | 234.5 | 4.029331e-05 | 19.06143 | 1.011217e-185 | 100 | 1 | 6
27.10266 | 235 | 0.0003104547 | 19.05898 | -1.339407e-178 | 100 | 1 | 6
27.00854 | 235.5 | 0.0001452923 | 19.02746 | -2.011561e-171 | 100 | 1 | 6
26.91654 | 236 | -3.607372e-05 | 19.04534 | 2.66441e-164 | 100 | 1 | 6
26.82946 | 236.5 | 0.0004558526 | 19.09005 | 4.001491e-157 | 100 | 1 | 6
26.74676 | 237 | 0.0002487284 | 19.05114 | -5.30017e-150 | 100 | 1 | 6
26.669 | 237.5 | 1.420935e-06 | 19.07346 | -7.959953e-143 | 100 | 1 | 6
26.59042 | 238 | -9.669056e-05 | 19.05183 | 1.054335e-135 | 100 | 1 | 6
26.52047 | 238.5 | 6.452051e-05 | 19.07905 | 1.583431e-128 | 100 | 1 | 6
26.44605 | 239 | 0.0004332504 | 19.03299 | -2.097332e-121 | 100 | 1 | 6
26.37821 | 239.5 | -0.0002726388 | 19.09354 | -3.149835e-114 | 100 | 1 | 6
26.31388 | 240 | 9.168801e-05 | 19.03196 | 4.172111e-107 | 100 | 1 | 6
26.24703 | 240.5 | 0.0002401489 | 19.10052 | 6.2658e-100 | 100 | 1 | 6
26.19046 | 241 | -5.088495e-05 | 19.05982 | -8.299359e-93 | 100 | 1 | 6
26.12941 | 241.5 | 9.37859e-05 | 19.0409 | -1.246422e-85 | 100 | 1 | 6
26.07168 | 242 | -0.0003222771 | 19.06941 | 1.650947e-78 | 100 | 1 | 6
26.01411 | 242.5 | -0.0002016789 | 19.04744 | 2.479442e-71 | 100 | 1 | 6
25.95712 | 243 | 1.870689e-05 | 19.06858 | -3.284142e-64 | 100 | 1 | 6
25.90406 | 243.5 | 0.0004786682 | 19.08789 | -4.932222e-57 | 100 | 1 | 6
25.85789 | 244 | -0.0007211898 | 19.11156 | 6.532969e-50 | 100 | 1 | 6
25.80983 | 244.5 | -6.863054e-06 | 19.05409 | 9.811408e-43 | 100 | 1 | 6
25.76142 | 245 | -0.0001151982 | 19.05745 | -1.299569e-35 | 100 | 1 | 6
25.71473 | 245.5 | -0.0003755717 | 19.03315 | -1.951731e-28 | 100 | 1 | 6
25.67472 | 246 | -0.0004071097 | 19.04846 | 2.585163e-21 | 100 | 1 | 6
25.63131 | 246.5 | -0.0006032083 | 19.06554 | 3.882475e-14 | 100 | 1 | 6
25.58785 | 247 | -0.0002113586 | 19.06727 | -5.142528e-07 | 100 | 1 | 6
25.55246 | 247.5 | -0.0004745184 | 19.09271 | -7.7232 | 108.03012 | 1 | 6
25.5162 | 248 | -0.0002658642 | 19.03256 | 80 | 20 | 1 | 7
25.48529 | 248.5 | 0.01609263 | 19.11807 | 80 | 20 | 1 | 7
25.45575 | 249 | 0.01678941 | 19.10587 | 80 | 20 | 1 | 7
25.41791 | 249.5 | 0.01180027 | 19.12396 | 80 | 20 | 1 | 7
25.39101 | 250 | 0.00856553 | 19.12983 | 80 | 20 | 1 | 7
25.35705 | 250.5 | 0.006657051 | 19.16724 | 80 | 20 | 1 | 7
25.32811 | 251 | 0.005404652 | 19.14925 | 80 | 20 | 1 | 7
25.29497 | 251.5 | 0.004881979 | 19.15194 | 80 | 20 | 1 | 7
25.26832 | 252 | 0.004867065 | 19.10296 | 80 | 20 | 1 | 7
25.24055 | 252.5 | 0.003756221 | 19.17449 | 80 | 20 | 1 | 7
25.21056 | 253 | 0.003182517 | 19.14578 | 80 | 20 | 1 | 7
25.18982 | 253.5 | 0.002602355 | 19.14062 | 80 | 20 | 1 | 7
25.17034 | 254 | 0.003288971 | 19.10985 | 80 | 20 | 1 | 7
25.14434 | 254.5 | 0.002482216 | 19.13473 | 80 | 20 | 1 | 7
25.12097 | 255 | 0.002010002 | 19.20579 | 80 | 20 | 1 | 7
25.10038 | 255.5 | 0.001930867 | 19.12967 | 80 | 20 | 1 | 7
25.07539 | 256 | 0.002070066 | 19.15464 | 80 | 20 | 1 | 7
25.06168 | 256.5 | 0.002325856 | 19.18408 | 80 | 20 | 1 | 7
25.0594 | 257 | 0.001474867 | 19.17169 | 80 | 20 | 1 | 7
25.07748 | 257.5 | 0.001202026 | 19.203 | 80 | 20 | 1 | 7
25.11858 | 258 | -0.0004578013 | 19.25327 | 80 | 20 | 1 | 7
25.19699 | 258.5 | -0.0009630392 | 19.23216 | 80 | 20 | 1 | 7
25.3111 | 259 | -0.002918477 | 19.25648 | 80 | 20 | 1 | 7
25.45939 | 259.5 | -0.003815112 | 19.29 | 80 | 20 | 1 | 7
25.6501 | 260 | -0.005323657 | 19.28297 | 80 | 20 | 1 | 7
25.86536 | 260.5 | -0.006912851 | 19.32216 | 80 | 20 | 1 | 7
26.10845 | 261 | -0.007583609 | 19.36204 | 80 | 20 | 1 | 7
26.37146 | 261.5 | -0.008686402 | 19.3753 | 80 | 20 | 1 | 7
26.6523 | 262 | -0.01006 | 19.41503 | 80 | 20 | 1 | 7
26.93785 | 262.5 | -0.01024762 | 19.37142 | 80 | 20 | 1 | 7
27.22339 | 263 | -0.01039362 | 19.4381 | 80 | 20 | 1 | 7
27.51229 | 263.5 | -0.01069739 | 19.35658 | 80 | 20 | 1 | 7
27.80097 | 264 | -0.01069761 | 19.42568 | 80 | 20 | 1 | 7
28.07764 | 264.5 | -0.01008053 | 19.38403 | 80 | 20 | 1 | 7
28.33521 | 265 | -0.01015175 | 19.40867 | 80 | 20 | 1 | 7
28.58381 | 265.5 | -0.009824546 | 19.40355 | 80 | 20 | 1 | 7
28.81419 | 266 | -0.009614158 | 19.40589 | 80 | 20 | 1 | 7
29.03633 | 266.5 | -0.00922662 | 19.42064 | 80 | 20 | 1 | 7
29.24441 | 267 | -0.008960392 | 19.4023 | 80 | 20 | 1 | 7
29.42618 | 267.5 | -0.008085072 | 19.41257 | 80 | 20 | 1 | 7
29.58643 | 268 | -0.006943818 | 19.44893 | 80 | 20 | 1 | 7
29.7353 | 268.5 | -0.006376784 | 19.42907 | 80 | 20 | 1 | 7
29.85727 | 269 | -0.005916316 | 19.389 | 80 | 20 | 1 | 7
29.97279 | 269.5 | -0.005390089 | 19.36527 | 80 | 20 | 1 | 7
30.06925 | 270 | -0.005281384 | 19.39211 | 80 | 20 | 1 | 7
30.14449 | 270.5 | -0.004525033 | 19.39448 | 80 | 20 | 1 | 7
30.20906 | 271 | -0.003785917 | 19.36926 | 80 | 20 | 1 | 7
30.26512 | 271.5 | -0.003348973 | 19.38525 | 80 | 20 | 1 | 7
30.30865 | 272 | -0.003137471 | 19.37105 | 80 | 20 | 1 | 7
30.33911 | 272.5 | -0.002467882 | 19.39154 | 80 | 20 | 1 | 7
30.36159 | 273 | -0.001808097 | 19.36314 | 80 | 20 | 1 | 7
30.37165 | 273.5 | -0.0018193 | 19.32092 | 80 | 20 | 1 | 7
30.37367 | 274 | -0.001590095 | 19.34318 | 80 | 20 | 1 | 7
30.37176 | 274.5 | -0.00110127 | 19.32837 | 80 | 20 | 1 | 7
30.36495 | 275 | -0.0003336426 | 19.32215 | 80 | 20 | 1 | 7
30.35622 | 275.5 | -0.000823407 | 19.35345 | 80 | 20 | 1 | 7
30.34261 | 276 | 0.0007686691 | 19.32816 | 80 | 20 | 1 | 7
30.3282 | 276.5 | 0.0007334709 | 19.30691 | 80 | 20 | 1 | 7
30.30939 | 277 | 0.00125189 | 19.3 | 80 | 20 | 1 | 7
30.27894 | 277.5 | 0.001067532 | 19.22022 | 80 | 20 | 1 | 7
30.25251 | 278 | 0.002009596 | 19.22534 | 80 | 20 | 1 | 7
30.22863 | 278.5 | 0.002916196 | 19.19804 | 80 | 20 | 1 | 7
30.20739 | 279 | 0.002522011 | 19.24184 | 80 | 20 | 1 | 7
30.18747 | 279.5 | 0.003219164 | 19.20859 | 80 | 20 | 1 | 7
30.16983 | 280 | 0.003349335 | 19.16799 | 80 | 20 | 1 | 7
30.14759 | 280.5 | 0.002732336 | 19.17752 | 80 | 20 | 1 | 7
30.1262 | 281 | 0.002895326 | 19.13536 | 80 | 20 | 1 | 7
30.11757 | 281.5 | 0.003557975 | 19.16576 | 80 | 20 | 1 | 7
30.09811 | 282 | 0.002996021 | 19.14631 | 80 | 20 | 1 | 7
30.0775 | 282.5 | 0.002924353 | 19.13883 | 80 | 20 | 1 | 7
30.06036 | 283 | 0.003340673 | 19.11 | 80 | 20 | 1 | 7
30.04755 | 283.5 | 0.002532578 | 19.1645 | 80 | 20 | 1 | 7
30.03876 | 284 | 0.002004016 | 19.13009 | 80 | 20 | 1 | 7
30.02954 | 284.5 | 0.002387697 | 19.15022 | 80 | 20 | 1 | 7
30.01422 | 285 | 0.00180794 | 19.1248 | 80 | 20 | 1 | 7
30.00373 | 285.5 | 0.001624499 | 19.15237 | 80 | 20 | 1 | 7
29.99582 | 286 | 0.001603673 | 19.20015 | 80 | 20 | 1 | 7
29.98799 | 286.5 | 0.001654107 | 19.18548 | 80 | 20 | 1 | 7
29.97922 | 287 | 0.001363732 | 19.14946 | 80 | 20 | 1 | 7
29.97598 | 287.5 | 0.0009631338 | 19.19172 | 80 | 20 | 1 | 7
29.9712 | 288 | 0.0004760587 | 19.18248 | 80 | 20 | 1 | 7
29.96757 | 288.5 | 0.0001945709 | 19.16312 | 80 | 20 | 1 | 7
29.96447 | 289 | 0.0001745985 | 19.20388 | 80 | 20 | 1 | 7
29.96338 | 289.5 | -5.994541e-05 | 19.18736 | 80 | 20 | 1 | 7
29.96458 | 290 | -7.883009e-05 | 19.21656 | 80 | 20 | 1 | 7
29.96041 | 290.5 | -0.0003485099 | 19.20088 | 80 | 20 | 1 | 7
29.9621 | 291 | -0.0006600325 | 19.19369 | 80 | 20 | 1 | 7
29.96439 | 291.5 | -0.001315823 | 19.23014 | 80 | 20 | 1 | 7
29.9698 | 292 | -0.00122293 | 19.23527 | 80 | 20 | 1 | 7
29.96713 | 292.5 | -0.0006989007 | 19.2416 | 80 | 20 | 1 | 7
29.96525 | 293 | -0.001662632 | 19.2305 | 80 | 20 | 1 | 7
29.9746 | 293.5 | -0.001063649 | 19.23783 | 80 | 20 | 1 | 7
29.97807 | 294 | -0.001080855 | 19.25766 | 80 | 20 | 1 | 7
29.97773 | 294.5 | -0.0008793997 | 19.26506 | 80 | 20 | 1 | 7
29.98325 | 295 | -0.001646667 | 19.21859 | 80 | 20 | 1 | 7
29.98716 | 295.5 | -0.000891127 | 19.23772 | 80 | 20 | 1 | 7
29.9899 | 296 | -0.0009061523 | 19.25446 | 80 | 20 | 1 | 7
29.99448 | 296.5 | -0.0008577972 | 19.23682 | 80 | 20 | 1 | 7
29.99662 | 297 | -0.0008085405 | 19.22505 | 80 | 20 | 1 | 7
30.00008 | 297.5 | -0.001340854 | 19.24535 | 80 | 20 | 1 | 7
30.01272 | 298 | -0.0008392937 | 19.29151 | 80 | 20 | 1 | 7
30.0134 | 298.5 | -0.001105265 | 19.23746 | 80 | 20 | 1 | 7
30.01142 | 299 | -0.001447717 | 19.24679 | 80 | 20 | 1 | 7
30.0115 | 299.5 | -0.001510729 | 19.25315 | 80 | 20 | 1 | 7
30.01381 | 300 | -0.001592107 | 19.24735 | 80 | 20 | 1 | 7
30.01423 | 300.5 | -0.0009464405 | 19.27789 | 80 | 20 | 1 | 7
30.01019 | 301 | -0.001365552 | 19.24103 | 80 | 20 | 1 | 7
30.00838 | 301.5 | -0.0006219367 | 19.19955 | 80 | 20 | 1 | 7
30.00605 | 302 | -4.209181e-05 | 19.24479 | 80 | 20 | 1 | 7
30.00518 | 302.5 | -0.0004767875 | 19.24025 | 80 | 20 | 1 | 7
30.00933 | 303 | -0.001107943 | 19.27078 | 80 | 20 | 1 | 7
30.0046 | 303.5 | -0.001265717 | 19.28214 | 80 | 20 | 1 | 7
30.00201 | 304 | -0.0008631697 | 19.26748 | 80 | 20 | 1 | 7
30.00262 | 304.5 | -0.0005525069 | 19.22229 | 80 | 20 | 1 | 7
30.00542 | 305 | -0.000886471 | 19.3054 | 80 | 20 | 1 | 7
30.00548 | 305.5 | -0.0004401812 | 19.26839 | 80 | 20 | 1 | 7
30.01123 | 306 | -0.001501907 | 19.23789 | 80 | 20 | 1 | 7
30.01054 | 306.5 | -0.0009582324 | 19.29472 | 80 | 20 | 1 | 7
30.00671 | 307 | -0.0008669077 | 19.18688 | 80 | 20 | 1 | 7
30.02757 | 307.5 | -0.001455702 | 19.23827 | 129.76371 | -31.45128 | 1 | 7
30.04072 | 308 | -0.0007028964 | 19.21985 | 1.215468e-27 | 100 | 1 | 8
30.35512 | 308.5 | -0.0009776157 | 19.21627 | 3.071611e-56 | 100 | 1 | 8
31.18142 | 309 | -0.003637349 | 19.21205 | 7.762271e-85 | 100 | 1 | 8
32.70215 | 309.5 | -0.006118327 | 19.2613 | 1.961604e-113 | 100 | 1 | 8
35.06166 | 310 | -0.00451096 | 19.20539 | 4.957173e-142 | 100 | 1 | 8
38.30511 | 310.5 | 0.001888054 | 19.17798 | 1.252728e-170 | 100 | 1 | 8
42.34761 | 311 | 0.01000846 | 19.17283 | 3.16577e-199 | 100 | 1 | 8
47.06844 | 311.5 | 0.01915197 | 19.18527 | 8.00022e-228 | 100 | 1 | 8
52.31835 | 312 | 0.02738195 | 19.18174 | 2.021736e-256 | 100 | 1 | 8
57.95851 | 312.5 | 0.0349951 | 19.16335 | 5.109132e-285 | 100 | 1 | 8
63.89853 | 313 | 0.04327459 | 19.10025 | 1.291129e-313 | 100 | 1 | 8
70.04521 | 313.5 | 0.05335297 | 19.1057 | 0 | 100 | 1 | 8
76.33862 | 314 | 0.06620795 | 19.07257 | 0 | 100 | 1 | 8
82.76736 | 314.5 | 0.07916674 | 19.12229 | 0 | 100 | 1 | 8
89.32651 | 315 | 0.09152228 | 19.14856 | 0 | 100 | 1 | 8
95.94858 | 315.5 | 0.10441 | 19.09309 | 0 | 100 | 1 | 8
102.56726 | 316 | 0.11504 | 19.14084 | 0 | 100 | 1 | 8
109.11393 | 316.5 | 0.12605 | 19.10998 | 0 | 100 | 1 | 8
115.57066 | 317 | 0.13598 | 19.1033 | 0 | 100 | 1 | 8
121.92238 | 317.5 | 0.14586 | 19.08945 | 0 | 100 | 1 | 8
128.17675 | 318 | 0.15659 | 19.08106 | 0 | 100 | 1 | 8
134.34332 | 318.5 | 0.16699 | 19.11418 | 0 | 100 | 1 | 8
140.40901 | 319 | 0.1771 | 19.06795 | 0 | 100 | 1 | 8
146.37318 | 319.5 | 0.18681 | 19.13623 | 0 | 100 | 1 | 8
152.19654 | 320 | 0.19597 | 19.08026 | 0 | 100 | 1 | 8
157.90691 | 320.5 | 0.20574 | 19.09851 | 0 | 100 | 1 | 8
163.4962 | 321 | 0.21537 | 19.06306 | 0 | 100 | 1 | 8
168.97834 | 321.5 | 0.22508 | 19.07291 | 0 | 100 | 1 | 8
174.35966 | 322 | 0.23506 | 19.06746 | 0 | 100 | 1 | 8
179.66394 | 322.5 | 0.24581 | 19.08803 | 0 | 100 | 1 | 8
184.91327 | 323 | 0.25561 | 19.13222 | 0 | 100 | 1 | 8
190.10588 | 323.5 | 0.26693 | 19.06497 | 0 | 100 | 1 | 8
195.24552 | 324 | 0.27671 | 19.13469 | 0 | 100 | 1 | 8
200.34114 | 324.5 | 0.28791 | 19.12133 | 0 | 100 | 1 | 8
205.38823 | 325 | 0.29842 | 19.07105 | 0 | 100 | 1 | 8
210.39776 | 325.5 | 0.30936 | 19.11234 | 0 | 100 | 1 | 8
215.38532 | 326 | 0.32045 | 19.14437 | 0 | 100 | 1 | 8
220.34994 | 326.5 | 0.33214 | 19.12826 | 0 | 100 | 1 | 8
225.29763 | 327 | 0.344 | 19.04914 | 0 | 100 | 1 | 8
230.23595 | 327.5 | 0.35534 | 19.06911 | 0 | 100 | 1 | 8
235.16389 | 328 | 0.36744 | 19.08677 | 0 | 100 | 1 | 8
240.08185 | 328.5 | 0.37886 | 19.09004 | 0 | 100 | 1 | 8
245.00136 | 329 | 0.39031 | 19.08083 | 0 | 100 | 1 | 8
249.91563 | 329.5 | 0.40254 | 19.10823 | 0 | 100 | 1 | 8
254.14574 | 330 | 0.33998 | 19.12937 | 0 | 100 | 1 | 9
257.08774 | 330.5 | 0.19942 | 19.10134 | 0 | 100 | 1 | 9
258.67182 | 331 | 0.09697617 | 19.07406 | 0 | 100 | 1 | 9
259.34405 | 331.5 | 0.05491602 | 19.13161 | -3.708950803e-320 | 100 | 1 | 9
259.58532 | 332 | 0.05175699 | 19.07276 | -1.944224e-314 | 100 | 1 | 9
259.67861 | 332.5 | 0.06047414 | 19.02144 | -1.019112e-308 | 100 | 1 | 9
259.69735 | 333 | 0.06226005 | 19.06478 | -5.341918e-303 | 100 | 1 | 9
259.59629 | 333.5 | 0.05346442 | 19.09539 | -2.800094e-297 | 100 | 1 | 9
259.31738 | 334 | 0.03723712 | 19.06439 | -1.467737e-291 | 100 | 1 | 9
258.85192 | 334.5 | 0.02450739 | 19.02942 | -7.693494e-286 | 100 | 1 | 9
258.24881 | 335 | 0.01677565 | 19.13667 | -4.032729e-280 | 100 | 1 | 9
257.57608 | 335.5 | 0.01479349 | 19.05812 | -2.113852e-274 | 100 | 1 | 9
256.89595 | 336 | 0.01587989 | 19.06876 | -1.108026e-268 | 100 | 1 | 9
256.23968 | 336.5 | 0.01839864 | 19.0623 | -5.807985e-263 | 100 | 1 | 9
255.62141 | 337 | 0.02088522 | 19.073 | -3.044395e-257 | 100 | 1 | 9
255.04382 | 337.5 | 0.02172274 | 19.07811 | -1.595793e-251 | 100 | 1 | 9
254.49978 | 338 | 0.02255935 | 19.08318 | -8.36473e-246 | 100 | 1 | 9
253.98523 | 338.5 | 0.02376918 | 19.15104 | -4.384574e-240 | 100 | 1 | 9
253.50682 | 339 | 0.02468036 | 19.12508 | -2.29828e-234 | 100 | 1 | 9
253.06892 | 339.5 | 0.02642386 | 19.06932 | -1.204698e-228 | 100 | 1 | 9
252.6741 | 340 | 0.02871615 | 19.16893 | -6.314716e-223 | 100 | 1 | 9
252.32032 | 340.5 | 0.03059705 | 19.09091 | -3.31001e-217 | 100 | 1 | 9
252.00796 | 341 | 0.0323233 | 19.07247 | -1.735021e-211 | 100 | 1 | 9
251.73263 | 341.5 | 0.03288163 | 19.07638 | -9.09453e-206 | 100 | 1 | 9
251.49132 | 342 | 0.03422206 | 19.15417 | -4.767116e-200 | 100 | 1 | 9
251.27497 | 342.5 | 0.03603189 | 19.09195 | -2.498798e-194 | 100 | 1 | 9
251.0843 | 343 | 0.03691068 | 19.13303 | -1.309805e-188 | 100 | 1 | 9
250.92118 | 343.5 | 0.03772305 | 19.12796 | -6.865658e-183 | 100 | 1 | 9
250.7756 | 344 | 0.03780602 | 19.10589 | -3.598799e-177 | 100 | 1 | 9
250.64782 | 344.5 | 0.03905919 | 19.08871 | -1.886397e-171 | 100 | 1 | 9
250.54301 | 345 | 0.04022571 | 19.1369 | -9.888003e-166 | 100 | 1 | 9
250.45314 | 345.5 | 0.04028247 | 19.10491 | -5.183034e-160 | 100 | 1 | 9
250.37487 | 346 | 0.04093096 | 19.08513 | -2.716812e-154 | 100 | 1 | 9
250.31266 | 346.5 | 0.04169426 | 19.09955 | -1.424082e-148 | 100 | 1 | 9
250.25987 | 347 | 0.0415222 | 19.12052 | -7.464668e-143 | 100 | 1 | 9
250.21617 | 347.5 | 0.04128153 | 19.05449 | -3.912785e-137 | 100 | 1 | 9
250.17957 | 348 | 0.04142514 | 19.12513 | -2.05098e-131 | 100 | 1 | 9
250.14755 | 348.5 | 0.04216787 | 19.12872 | -1.07507e-125 | 100 | 1 | 9
250.12107 | 349 | 0.04200178 | 19.07236 | -5.63524e-120 | 100 | 1 | 9
250.09987 | 349.5 | 0.04278323 | 19.14383 | -2.953846e-114 | 100 | 1 | 9
250.08046 | 350 | 0.04298908 | 19.05379 | -1.548329e-108 | 100 | 1 | 9
250.0635 | 350.5 | 0.04221874 | 19.08348 | -8.11594e-103 | 100 | 1 | 9
250.05231 | 351 | 0.04201964 | 19.07088 | -4.254165e-97 | 100 | 1 | 9
250.0422 | 351.5 | 0.04196945 | 19.10383 | -2.229923e-91 | 100 | 1 | 9
250.03695 | 352 | 0.04272949 | 19.11443 | -1.168867e-85 | 100 | 1 | 9
250.0278 | 352.5 | 0.04267099 | 19.14457 | -6.126899e-80 | 100 | 1 | 9
250.02401 | 353 | 0.04277677 | 19.1142 | -3.211561e-74 | 100 | 1 | 9
250.01961 | 353.5 | 0.04251784 | 19.14582 | -1.683417e-68 | 100 | 1 | 9
250.01668 | 354 | 0.04275287 | 19.10265 | -8.824034e-63 | 100 | 1 | 9
250.01929 | 354.5 | 0.04287616 | 19.07901 | -4.625329e-57 | 100 | 1 | 9
250.0207 | 355 | 0.04251474 | 19.13335 | -2.424477e-51 | 100 | 1 | 9
250.02314 | 355.5 | 0.04268016 | 19.10696 | -1.270848e-45 | 100 | 1 | 9
250.02692 | 356 | 0.04242262 | 19.076 | -6.661454e-40 | 100 | 1 | 9
250.02697 | 356.5 | 0.04274998 | 19.16536 | -3.491761e-34 | 100 | 1 | 9
250.02753 | 357 | 0.04235532 | 19.03388 | -1.83029e-28 | 100 | 1 | 9
250.03094 | 357.5 | 0.04256774 | 19.12835 | -9.593906e-23 | 100 | 1 | 9
250.03207 | 358 | 0.04204816 | 19.13336 | -5.028876e-17 | 100 | 1 | 9
250.03019 | 358.5 | 0.04192626 | 19.15775 | -2.636006e-11 | 100 | 1 | 9
250.02863 | 359 | 0.04235511 | 19.1082 | -1.381726e-05 | 100.00001 | 1 | 9
250.03386 | 359.5 | 0.04271408 | 19.16814 | -7.24265 | 107.24265 | 1 | 9
250.06545 | 360 | 0.14991 | 19.12869 | 80.0001 | 19.9999 | 1 | 10
250.20452 | 360.5 | 1.18529 | 19.39354 | 80 | 20 | 1 | 10
250.32788 | 361 | 1.08097 | 19.48763 | 80 | 20 | 1 | 10
250.33696 | 361.5 | 0.83282 | 19.64026 | 80 | 20 | 1 | 10
250.28697 | 362 | 0.67091 | 19.67107 | 80 | 20 | 1 | 10
250.22456 | 362.5 | 0.57286 | 19.73684 | 80 | 20 | 1 | 10
250.17172 | 363 | 0.50975 | 19.87241 | 80 | 20 | 1 | 10
250.13069 | 363.5 | 0.46499 | 19.81926 | 80 | 20 | 1 | 10
250.10352 | 364 | 0.43128 | 19.92277 | 80 | 20 | 1 | 10
250.08252 | 364.5 | 0.40269 | 19.85882 | 80 | 20 | 1 | 10
250.0606 | 365 | 0.38055 | 19.97911 | 80 | 20 | 1 | 10
250.03839 | 365.5 | 0.36023 | 19.96204 | 80 | 20 | 1 | 10
250.01979 | 366 | 0.34419 | 20.01022 | 80 | 20 | 1 | 10
250.00094 | 366.5 | 0.32896 | 20.07442 | 80 | 20 | 1 | 10
249.99017 | 367 | 0.31585 | 20.06655 | 80 | 20 | 1 | 10
249.98195 | 367.5 | 0.30516 | 20.05471 | 80 | 20 | 1 | 10
249.97719 | 368 | 0.29432 | 20.07335 | 80 | 20 | 1 | 10
249.97569 | 368.5 | 0.2852 | 20.15672 | 80 | 20 | 1 | 10
249.97395 | 369 | 0.27584 | 20.12889 | 80 | 20 | 1 | 10
249.97611 | 369.5 | 0.26816 | 20.11654 | 80 | 20 | 1 | 10
249.97683 | 370 | 0.26109 | 20.21213 | 80 | 20 | 1 | 10
249.97666 | 370.5 | 0.25369 | 20.21805 | 80 | 20 | 1 | 10
249.97416 | 371 | 0.24795 | 20.24095 | 80 | 20 | 1 | 10
249.97379 | 371.5 | 0.24097 | 20.23833 | 80 | 20 | 1 | 10
249.97661 | 372 | 0.23584 | 20.1856 | 80 | 20 | 1 | 10
249.97855 | 372.5 | 0.23181 | 20.2265 | 80 | 20 | 1 | 10
249.98134 | 373 | 0.22561 | 20.26949 | 80 | 20 | 1 | 10
249.98285 | 373.5 | 0.22078 | 20.23792 | 80 | 20 | 1 | 10
249.98293 | 374 | 0.21669 | 20.249 | 80 | 20 | 1 | 10
249.98453 | 374.5 | 0.21269 | 20.27927 | 80 | 20 | 1 | 10
249.98719 | 375 | 0.20896 | 20.30322 | 80 | 20 | 1 | 10
249.99051 | 375.5 | 0.20441 | 20.34776 | 80 | 20 | 1 | 10
249.99041 | 376 | 0.20179 | 20.2851 | 80 | 20 | 1 | 10
249.99392 | 376.5 | 0.19819 | 20.34489 | 80 | 20 | 1 | 10
250.00492 | 377 | 0.1952 | 20.34602 | 80 | 20 | 1 | 10
250.00908 | 377.5 | 0.19169 | 20.3188 | 80 | 20 | 1 | 10
250.00737 | 378 | 0.18846 | 20.35408 | 80 | 20 | 1 | 10
250.00478 | 378.5 | 0.18576 | 20.31882 | 80 | 20 | 1 | 10
250.00154 | 379 | 0.18316 | 20.36708 | 80 | 20 | 1 | 10
249.99748 | 379.5 | 0.18042 | 20.37085 | 80 | 20 | 1 | 10
249.99916 | 380 | 0.17764 | 20.33476 | 80 | 20 | 1 | 10
250.00143 | 380.5 | 0.17452 | 20.35904 | 80 | 20 | 1 | 10
249.99876 | 381 | 0.17292 | 20.38761 | 80 | 20 | 1 | 10
249.99783 | 381.5 | 0.17039 | 20.37894 | 80 | 20 | 1 | 10
249.99764 | 382 | 0.16825 | 20.35829 | 80 | 20 | 1 | 10
249.99566 | 382.5 | 0.16631 | 20.42135 | 80 | 20 | 1 | 10
249.99642 | 383 | 0.16416 | 20.42151 | 80 | 20 | 1 | 10
249.99665 | 383.5 | 0.16214 | 20.40909 | 80 | 20 | 1 | 10
250.00053 | 384 | 0.15986 | 20.41081 | 80 | 20 | 1 | 10
250.00797 | 384.5 | 0.15827 | 20.37119 | 80 | 20 | 1 | 10
250.00643 | 385 | 0.15649 | 20.42126 | 80 | 20 | 1 | 10
249.99945 | 385.5 | 0.15457 | 20.42088 | 80 | 20 | 1 | 10
249.99946 | 386 | 0.15317 | 20.40393 | 80 | 20 | 1 | 10
250.00254 | 386.5 | 0.15218 | 20.45044 | 80 | 20 | 1 | 10
250.00444 | 387 | 0.15023 | 20.42209 | 80 | 20 | 1 | 10
250.0035 | 387.5 | 0.14819 | 20.44123 | 80 | 20 | 1 | 10
250.00679 | 388 | 0.14755 | 20.43439 | 80 | 20 | 1 | 10
250.00835 | 388.5 | 0.14588 | 20.40815 | 80 | 20 | 1 | 10
250.0106 | 389 | 0.14444 | 20.42102 | 80 | 20 | 1 | 10
250.013 | 389.5 | 0.14303 | 20.4268 | 80 | 20 | 1 | 10
250.01244 | 390 | 0.14146 | 20.39853 | 80 | 20 | 1 | 10
250.01094 | 390.5 | 0.14034 | 20.43284 | 80 | 20 | 1 | 10
250.01048 | 391 | 0.13882 | 20.42893 | 80 | 20 | 1 | 10
250.01086 | 391.5 | 0.13847 | 20.44754 | 80 | 20 | 1 | 10
250.00875 | 392 | 0.13683 | 20.40233 | 80 | 20 | 1 | 10
250.0072 | 392.5 | 0.1352 | 20.47903 | 80 | 20 | 1 | 10
250.00719 | 393 | 0.1342 | 20.41584 | 80 | 20 | 1 | 10
250.00907 | 393.5 | 0.13354 | 20.42319 | 80 | 20 | 1 | 10
250.0067 | 394 | 0.13177 | 20.44167 | 80 | 20 | 1 | 10
250.01048 | 394.5 | 0.13053 | 20.41452 | 80 | 20 | 1 | 10
250.01493 | 395 | 0.12996 | 20.4365 | 80 | 20 | 1 | 10
250.01589 | 395.5 | 0.1288 | 20.52165 | 80 | 20 | 1 | 10
250.01772 | 396 | 0.12747 | 20.46342 | 80 | 20 | 1 | 10
250.0175 | 396.5 | 0.12603 | 20.46594 | 80 | 20 | 1 | 10
250.01573 | 397 | 0.12513 | 20.42307 | 80 | 20 | 1 | 10
250.01675 | 397.5 | 0.12438 | 20.46429 | 80 | 20 | 1 | 10
250.01877 | 398 | 0.12375 | 20.47668 | 80 | 20 | 1 | 10
250.0149 | 398.5 | 0.1225 | 20.4949 | 80 | 20 | 1 | 10
250.01552 | 399 | 0.12221 | 20.46595 | 80 | 20 | 1 | 10
250.0187 | 399.5 | 0.12054 | 20.46591 | 80 | 20 | 1 | 10
250.01607 | 400 | 0.11971 | 20.48621 | 80 | 20 | 1 | 10
250.01995 | 400.5 | 0.11858 | 20.52381 | 80 | 20 | 1 | 10
250.01918 | 401 | 0.11774 | 20.44364 | 80 | 20 | 1 | 10
250.015 | 401.5 | 0.11728 | 20.47996 | 80 | 20 | 1 | 10
250.01092 | 402 | 0.11575 | 20.41676 | 80 | 20 | 1 | 10
250.00956 | 402.5 | 0.11503 | 20.50703 | 80 | 20 | 1 | 10
250.0077 | 403 | 0.11489 | 20.50166 | 80 | 20 | 1 | 10
250.00998 | 403.5 | 0.11375 | 20.46199 | 80 | 20 | 1 | 10
250.01195 | 404 | 0.11325 | 20.53773 | 80 | 20 | 1 | 10
250.01057 | 404.5 | 0.11261 | 20.49934 | 80 | 20 | 1 | 10
250.01164 | 405 | 0.11117 | 20.43276 | 80 | 20 | 1 | 10
250.01233 | 405.5 | 0.11103 | 20.49921 | 80 | 20 | 1 | 10
250.01438 | 406 | 0.10988 | 20.48129 | 80 | 20 | 1 | 10
250.01494 | 406.5 | 0.11 | 20.46684 | 80 | 20 | 1 | 10
250.01601 | 407 | 0.10852 | 20.52025 | 80 | 20 | 1 | 10
250.01774 | 407.5 | 0.10793 | 20.53317 | 80 | 20 | 1 | 10
250.02062 | 408 | 0.10713 | 20.49124 | 80 | 20 | 1 | 10
250.01539 | 408.5 | 0.10668 | 20.49907 | 80 | 20 | 1 | 10
250.01156 | 409 | 0.10648 | 20.50885 | 80 | 20 | 1 | 10
250.01322 | 409.5 | 0.10574 | 20.47361 | 80 | 20 | 1 | 10
250.01057 | 410 | 0.10506 | 20.49626 | 80 | 20 | 1 | 10
250.0098 | 410.5 | 0.10463 | 20.48318 | 80 | 20 | 1 | 10
250.01049 | 411 | 0.10382 | 20.50373 | 80 | 20 | 1 | 10
250.01329 | 411.5 | 0.10366 | 20.49648 | 80 | 20 | 1 | 10
250.01432 | 412 | 0.10267 | 20.50529 | 80 | 20 | 1 | 10
250.0156 | 412.5 | 0.10184 | 20.45208 | 80 | 20 | 1 | 10
250.01692 | 413 | 0.10187 | 20.48232 | 80 | 20 | 1 | 10
250.021 | 413.5 | 0.101 | 20.45259 | 80 | 20 | 1 | 10
250.01955 | 414 | 0.10037 | 20.52307 | 80 | 20 | 1 | 10
250.02008 | 414.5 | 0.0995088 | 20.44276 | 80 | 20 | 1 | 10
250.02177 | 415 | 0.09974711 | 20.50841 | 80 | 20 | 1 | 10
250.02167 | 415.5 | 0.09859475 | 20.49093 | 80 | 20 | 1 | 10
250.02053 | 416 | 0.09809912 | 20.52602 | 80 | 20 | 1 | 10
250.02154 | 416.5 | 0.09800662 | 20.52163 | 80 | 20 | 1 | 10
250.02179 | 417 | 0.09754236 | 20.49716 | 80 | 20 | 1 | 10
250.01816 | 417.5 | 0.09694523 | 20.43854 | 80 | 20 | 1 | 10
250.01531 | 418 | 0.09695171 | 20.55078 | 80 | 20 | 1 | 10
250.01656 | 418.5 | 0.09564746 | 20.45292 | 80 | 20 | 1 | 10
250.01259 | 419 | 0.09589715 | 20.45222 | 80 | 20 | 1 | 10
250.01176 | 419.5 | 0.09500812 | 20.48864 | 80 | 20 | 1 | 10
250.01068 | 420 | 0.09530563 | 20.46656 | 80 | 20 | 1 | 10
250.00663 | 420.5 | 0.09450769 | 20.48919 | 80 | 20 | 1 | 10
250.01058 | 421 | 0.09337458 | 20.4921 | 80 | 20 | 1 | 10
250.01208 | 421.5 | 0.09359438 | 20.50592 | 80 | 20 | 1 | 10
250.01491 | 422 | 0.09229834 | 20.48179 | 80 | 20 | 1 | 10
250.01691 | 422.5 | 0.0921582 | 20.48547 | 80 | 20 | 1 | 10
250.01495 | 423 | 0.09175883 | 20.43892 | 80 | 20 | 1 | 10
250.01665 | 423.5 | 0.09142551 | 20.43741 | 80 | 20 | 1 | 10
250.01925 | 424 | 0.09152691 | 20.47283 | 80 | 20 | 1 | 10
250.02155 | 424.5 | 0.09027989 | 20.47912 | 80 | 20 | 1 | 10
250.01951 | 425 | 0.0901805 | 20.42415 | 80 | 20 | 1 | 10
250.01661 | 425.5 | 0.0900483 | 20.47591 | 80 | 20 | 1 | 10
250.01581 | 426 | 0.09029009 | 20.48256 | 80 | 20 | 1 | 10
250.01812 | 426.5 | 0.08867872 | 20.40799 | 80 | 20 | 1 | 10
250.01502 | 427 | 0.08924911 | 20.47092 | 80 | 20 | 1 | 10
250.01177 | 427.5 | 0.08849025 | 20.52316 | 80 | 20 | 1 | 10
250.0114 | 428 | 0.08773029 | 20.45689 | 80 | 20 | 1 | 10
250.01195 | 428.5 | 0.08771191 | 20.50953 | 80 | 20 | 1 | 10
250.01214 | 429 | 0.08747919 | 20.53658 | 80 | 20 | 1 | 10
250.0127 | 429.5 | 0.08644215 | 20.44078 | 80 | 20 | 1 | 10
250.00864 | 430 | 0.08679405 | 20.44475 | 80 | 20 | 1 | 10
250.00558 | 430.5 | 0.08663313 | 20.45161 | 80 | 20 | 1 | 10
250.00856 | 431 | 0.08641396 | 20.48139 | 80 | 20 | 1 | 10
250.01249 | 431.5 | 0.08566046 | 20.45519 | 80 | 20 | 1 | 10
250.01735 | 432 | 0.08551661 | 20.5071 | 80 | 20 | 1 | 10
250.02049 | 432.5 | 0.08548303 | 20.47957 | 80 | 20 | 1 | 10
250.0198 | 433 | 0.08467315 | 20.49625 | 80 | 20 | 1 | 10
250.01809 | 433.5 | 0.08441825 | 20.48439 | 80 | 20 | 1 | 10
250.01838 | 434 | 0.08384519 | 20.39963 | 80 | 20 | 1 | 10
250.01615 | 434.5 | 0.08306384 | 20.43547 | 80 | 20 | 1 | 10
250.01632 | 435 | 0.08309586 | 20.48961 | 80 | 20 | 1 | 10
250.01659 | 435.5 | 0.08290551 | 20.43736 | 80 | 20 | 1 | 10
250.01517 | 436 | 0.08268022 | 20.45613 | 80 | 20 | 1 | 10
250.01504 | 436.5 | 0.08283574 | 20.42303 | 80 | 20 | 1 | 10
250.01602 | 437 | 0.0821251 | 20.45897 | 80 | 20 | 1 | 10
250.01892 | 437.5 | 0.08175561 | 20.43665 | 80 | 20 | 1 | 10
250.02022 | 438 | 0.08157213 | 20.44595 | 80 | 20 | 1 | 10
250.02075 | 438.5 | 0.08118843 | 20.46944 | 80 | 20 | 1 | 10
250.01818 | 439 | 0.08113911 | 20.42981 | 80 | 20 | 1 | 10
250.01586 | 439.5 | 0.0807149 | 20.49411 | 80 | 20 | 1 | 10
250.01436 | 440 | 0.08042642 | 20.4531 | 80 | 20 | 1 | 10
250.01056 | 440.5 | 0.08037551 | 20.4356 | 80 | 20 | 1 | 10
250.00738 | 441 | 0.08017457 | 20.42098 | 80 | 20 | 1 | 10
250.01263 | 441.5 | 0.07938935 | 20.4681 | 80 | 20 | 1 | 10
250.01537 | 442 | 0.07930855 | 20.42134 | 80 | 20 | 1 | 10
250.01753 | 442.5 | 0.07905663 | 20.48191 | 80 | 20 | 1 | 10
250.01854 | 443 | 0.07856471 | 20.47461 | 80 | 20 | 1 | 10
250.01636 | 443.5 | 0.07812457 | 20.4507 | 80 | 20 | 1 | 10
250.01783 | 444 | 0.07777161 | 20.45139 | 80 | 20 | 1 | 10
250.0165 | 444.5 | 0.07772183 | 20.40817 | 80 | 20 | 1 | 10
250.01439 | 445 | 0.07747534 | 20.44672 | 80 | 20 | 1 | 10
250.01207 | 445.5 | 0.07678194 | 20.41443 | 80 | 20 | 1 | 10
250.0165 | 446 | 0.07707259 | 20.42036 | 80 | 20 | 1 | 10
250.02044 | 446.5 | 0.07705118 | 20.39686 | 80 | 20 | 1 | 10
250.02401 | 447 | 0.0766612 | 20.45459 | 80 | 20 | 1 | 10
250.02768 | 447.5 | 0.07629497 | 20.44753 | 80 | 20 | 1 | 10
250.02735 | 448 | 0.07563728 | 20.43148 | 80 | 20 | 1 | 10
250.02336 | 448.5 | 0.07541439 | 20.42218 | 80 | 20 | 1 | 10
250.02485 | 449 | 0.0754717 | 20.4264 | 80 | 20 | 1 | 10
250.01738 | 449.5 | 0.07471414 | 20.45824 | 80 | 20 | 1 | 10