## Sheet
#EXPORTTYPE: | DATA ALL
#FILE: | WS2.ngb-ds1
#FORMAT: | NETZSCH5
#FTYPE: | UNICODE
#IDENTITY: | WS2
#MTYPE: | DSC
#INSTRUMENT: | NETZSCH STA 449F1
#PROJECT: | 113397
#DATE/TIME: | 26-10-2025 08:29:59 (UTC+1)
#CORR. FILE: | Correction for method PYR 500 OX 30C + OX 250 C
#TEMPCAL: | TCALZERO.TCX
#SENSITIVITY: | SENSZERO.EXX
#LABORATORY: | CHEC-053
#OPERATOR: | CORNELIUS, AHUGO
#REMARK:
#SAMPLE: | WS2
#SAMPLE MASS /mg: | 9.84
#MATERIAL: | BIOCHAR
#REFERENCE: | ahugo
#REFERENCE MASS /mg: | 0
#TYPE OF CRUCIBLE: | Al2O3 85 µl, open
#SAMPLE CRUCIBLE MASS /mg: | 143.80542
#REFERENCE CRUCIBLE MASS /mg: | 144.28
#PURGE 1 MFC: | OXYGEN,252,5 ml/min
#PURGE 2 MFC: | NITROGEN,250,0 ml/min
#PROTECTIVE MFC: | NITROGEN,250,0 ml/min
#DSC RANGE /µV: | 5000
#TG RANGE /mg: | 5000
#TAU-R: | ---
#CORR. CODE: | 20
#EXO: | 1
#RANGE: | 30°C....500°C/-20.0....10.0K/min
#SEGMENT: | S1-10/10
#SEG. 1: | 50°C/5.0(K/min)/500°C
#SEG. 2: | 500°C/01:00/500°C
#SEG. 3: | 500°C/20.0(K/min)/150°C
#SEG. 4: | 150°C/5.0(K/min)/50°C
#SEG. 5: | 50°C/0.5(K/min)/30°C
#SEG. 6: | 30°C/00:20/30°C
#SEG. 7: | 30°C/01:00/30°C
#SEG. 8: | 30°C/10.0(K/min)/250°C
#SEG. 9: | 250°C/00:30/250°C
#SEG. 10: | 250°C/01:30/250°C
##Temp./°C | Time/min | DSC/(uV/mg) | Mass/% | Gas Flow(purge1)/(ml/min) | Gas Flow(protective)/(ml/min) | Sensit./(uV/mW) | Segment
45.939 | 0 | -0.30324 | 100 | 0 | 100 | 1 | 1
46.47624 | 0.5 | -0.25899 | 99.68846 | 0 | 100 | 1 | 1
46.95565 | 1 | -0.21888 | 99.47739 | 0 | 100 | 1 | 1
47.57166 | 1.5 | -0.18846 | 99.26181 | 0 | 100 | 1 | 1
48.492 | 2 | -0.16872 | 99.13694 | 0 | 100 | 1 | 1
49.82424 | 2.5 | -0.15514 | 99.09377 | 0 | 100 | 1 | 1
51.60129 | 3 | -0.14716 | 99.02846 | 0 | 100 | 1 | 1
53.79984 | 3.5 | -0.144 | 98.85436 | 0 | 100 | 1 | 1
56.35268 | 4 | -0.14538 | 98.84909 | 0 | 100 | 1 | 1
59.17168 | 4.5 | -0.14728 | 98.74073 | 0 | 100 | 1 | 1
62.17048 | 5 | -0.1491 | 98.59527 | 0 | 100 | 1 | 1
65.29694 | 5.5 | -0.14771 | 98.29205 | 0 | 100 | 1 | 1
68.48739 | 6 | -0.14197 | 98.29751 | 0 | 100 | 1 | 1
71.73235 | 6.5 | -0.13102 | 98.09081 | 0 | 100 | 1 | 1
75.00981 | 7 | -0.11599 | 97.94588 | 0 | 100 | 1 | 1
78.3149 | 7.5 | -0.09856383 | 97.82828 | 0 | 100 | 1 | 1
81.64484 | 8 | -0.07869754 | 97.72942 | 0 | 100 | 1 | 1
84.98177 | 8.5 | -0.05768225 | 97.51991 | 0 | 100 | 1 | 1
88.32045 | 9 | -0.03473547 | 97.34197 | 0 | 100 | 1 | 1
91.63867 | 9.5 | -0.01348642 | 97.2662 | 0 | 100 | 1 | 1
94.91813 | 10 | 0.007598381 | 97.19233 | 0 | 100 | 1 | 1
98.14649 | 10.5 | 0.02892296 | 97.11969 | 0 | 100 | 1 | 1
101.30968 | 11 | 0.04938949 | 97.00788 | 0 | 100 | 1 | 1
104.40531 | 11.5 | 0.06822136 | 96.96118 | 0 | 100 | 1 | 1
107.43703 | 12 | 0.08707127 | 96.90346 | 0 | 100 | 1 | 1
110.39815 | 12.5 | 0.1027 | 96.92188 | 0 | 100 | 1 | 1
113.29735 | 13 | 0.11871 | 96.8468 | 0 | 100 | 1 | 1
116.13881 | 13.5 | 0.13385 | 96.79592 | 0 | 100 | 1 | 1
118.92458 | 14 | 0.14763 | 96.8689 | 0 | 100 | 1 | 1
121.67144 | 14.5 | 0.16119 | 96.74676 | 0 | 100 | 1 | 1
124.36516 | 15 | 0.17399 | 96.76626 | 0 | 100 | 1 | 1
127.02451 | 15.5 | 0.18725 | 96.79198 | 0 | 100 | 1 | 1
129.65097 | 16 | 0.19872 | 96.70147 | 0 | 100 | 1 | 1
132.25586 | 16.5 | 0.20885 | 96.78224 | 0 | 100 | 1 | 1
134.8309 | 17 | 0.22206 | 96.72917 | 0 | 100 | 1 | 1
137.39221 | 17.5 | 0.23243 | 96.71527 | 0 | 100 | 1 | 1
139.92648 | 18 | 0.24261 | 96.63084 | 0 | 100 | 1 | 1
142.44258 | 18.5 | 0.25578 | 96.70654 | 0 | 100 | 1 | 1
144.94939 | 19 | 0.26664 | 96.63592 | 0 | 100 | 1 | 1
147.44861 | 19.5 | 0.27939 | 96.72044 | 0 | 100 | 1 | 1
149.93848 | 20 | 0.2906 | 96.67099 | 0 | 100 | 1 | 1
152.42242 | 20.5 | 0.3018 | 96.6086 | 0 | 100 | 1 | 1
154.89842 | 21 | 0.31386 | 96.63059 | 0 | 100 | 1 | 1
157.3694 | 21.5 | 0.32636 | 96.61067 | 0 | 100 | 1 | 1
159.84623 | 22 | 0.33766 | 96.57495 | 0 | 100 | 1 | 1
162.31879 | 22.5 | 0.35141 | 96.56259 | 0 | 100 | 1 | 1
164.79329 | 23 | 0.36216 | 96.48323 | 0 | 100 | 1 | 1
167.25811 | 23.5 | 0.3749 | 96.50759 | 0 | 100 | 1 | 1
169.72929 | 24 | 0.38612 | 96.46214 | 0 | 100 | 1 | 1
172.19729 | 24.5 | 0.39911 | 96.525 | 0 | 100 | 1 | 1
174.66419 | 25 | 0.41093 | 96.4253 | 0 | 100 | 1 | 1
177.13356 | 25.5 | 0.42417 | 96.3587 | 0 | 100 | 1 | 1
179.60052 | 26 | 0.43745 | 96.30971 | 0 | 100 | 1 | 1
182.08009 | 26.5 | 0.45015 | 96.35594 | 0 | 100 | 1 | 1
184.56826 | 27 | 0.46288 | 96.18369 | 0 | 100 | 1 | 1
187.05597 | 27.5 | 0.47534 | 96.19266 | 0 | 100 | 1 | 1
189.53903 | 28 | 0.48823 | 96.14355 | 0 | 100 | 1 | 1
192.03081 | 28.5 | 0.50114 | 96.03386 | 0 | 100 | 1 | 1
194.52023 | 29 | 0.51297 | 96.03049 | 0 | 100 | 1 | 1
197.00764 | 29.5 | 0.52711 | 95.8574 | 0 | 100 | 1 | 1
199.49432 | 30 | 0.54026 | 95.80793 | 0 | 100 | 1 | 1
201.98176 | 30.5 | 0.55361 | 95.71929 | 0 | 100 | 1 | 1
204.47861 | 31 | 0.56484 | 95.60366 | 0 | 100 | 1 | 1
206.97142 | 31.5 | 0.57815 | 95.50475 | 0 | 100 | 1 | 1
209.45984 | 32 | 0.59167 | 95.37627 | 0 | 100 | 1 | 1
211.94601 | 32.5 | 0.60416 | 95.22179 | 0 | 100 | 1 | 1
214.43129 | 33 | 0.61795 | 95.19817 | 0 | 100 | 1 | 1
216.92194 | 33.5 | 0.63203 | 95.00773 | 0 | 100 | 1 | 1
219.41332 | 34 | 0.64726 | 94.83384 | 0 | 100 | 1 | 1
221.90878 | 34.5 | 0.6604 | 94.60549 | 0 | 100 | 1 | 1
224.396 | 35 | 0.67525 | 94.49187 | 0 | 100 | 1 | 1
226.89134 | 35.5 | 0.68905 | 94.28137 | 0 | 100 | 1 | 1
229.38819 | 36 | 0.70587 | 94.09045 | 0 | 100 | 1 | 1
231.89486 | 36.5 | 0.7194 | 93.89116 | 0 | 100 | 1 | 1
234.39058 | 37 | 0.73255 | 93.50432 | 0 | 100 | 1 | 1
236.87853 | 37.5 | 0.74527 | 93.2559 | 0 | 100 | 1 | 1
239.36403 | 38 | 0.75984 | 92.96926 | 0 | 100 | 1 | 1
241.85125 | 38.5 | 0.7771 | 92.63425 | 0 | 100 | 1 | 1
244.33374 | 39 | 0.79426 | 92.19461 | 0 | 100 | 1 | 1
246.82178 | 39.5 | 0.81153 | 91.81739 | 0 | 100 | 1 | 1
249.31971 | 40 | 0.82853 | 91.29929 | 0 | 100 | 1 | 1
251.81286 | 40.5 | 0.84446 | 90.8099 | 0 | 100 | 1 | 1
254.30455 | 41 | 0.86056 | 90.15473 | 0 | 100 | 1 | 1
256.79451 | 41.5 | 0.87683 | 89.49527 | 0 | 100 | 1 | 1
259.28942 | 42 | 0.89281 | 88.84426 | 0 | 100 | 1 | 1
261.78752 | 42.5 | 0.9068 | 87.99748 | 0 | 100 | 1 | 1
264.27765 | 43 | 0.9215 | 87.18674 | 0 | 100 | 1 | 1
266.77328 | 43.5 | 0.93469 | 86.2701 | 0 | 100 | 1 | 1
269.26703 | 44 | 0.94747 | 85.23984 | 0 | 100 | 1 | 1
271.76545 | 44.5 | 0.95891 | 84.28692 | 0 | 100 | 1 | 1
274.25616 | 45 | 0.96763 | 83.31047 | 0 | 100 | 1 | 1
276.74723 | 45.5 | 0.97601 | 82.09709 | 0 | 100 | 1 | 1
279.23991 | 46 | 0.98228 | 81.02007 | 0 | 100 | 1 | 1
281.73263 | 46.5 | 0.9875 | 79.85782 | 0 | 100 | 1 | 1
284.21909 | 47 | 0.99392 | 78.63262 | 0 | 100 | 1 | 1
286.70951 | 47.5 | 1.00029 | 77.40735 | 0 | 100 | 1 | 1
289.20039 | 48 | 1.00407 | 76.10036 | 0 | 100 | 1 | 1
291.69122 | 48.5 | 1.01003 | 74.8319 | 0 | 100 | 1 | 1
294.17945 | 49 | 1.01438 | 73.34502 | 0 | 100 | 1 | 1
296.66455 | 49.5 | 1.01907 | 71.97595 | 0 | 100 | 1 | 1
299.15139 | 50 | 1.02539 | 70.3844 | 0 | 100 | 1 | 1
301.64436 | 50.5 | 1.03141 | 68.73027 | 0 | 100 | 1 | 1
304.1369 | 51 | 1.03834 | 67.04192 | 0 | 100 | 1 | 1
306.63051 | 51.5 | 1.04737 | 65.22461 | 0 | 100 | 1 | 1
309.12339 | 52 | 1.05842 | 63.14812 | 0 | 100 | 1 | 1
311.61942 | 52.5 | 1.07253 | 61.11027 | 0 | 100 | 1 | 1
314.10913 | 53 | 1.08533 | 58.87957 | 0 | 100 | 1 | 1
316.60311 | 53.5 | 1.10176 | 56.53385 | 0 | 100 | 1 | 1
319.09584 | 54 | 1.11464 | 54.21011 | 0 | 100 | 1 | 1
321.58749 | 54.5 | 1.12131 | 52.01222 | 0 | 100 | 1 | 1
324.08006 | 55 | 1.11549 | 49.81885 | 0 | 100 | 1 | 1
326.57371 | 55.5 | 1.10952 | 47.97629 | 0 | 100 | 1 | 1
329.06616 | 56 | 1.11464 | 46.38211 | 0 | 100 | 1 | 1
331.55698 | 56.5 | 1.11317 | 45.09079 | 0 | 100 | 1 | 1
334.05113 | 57 | 1.102 | 43.86382 | 0 | 100 | 1 | 1
336.54037 | 57.5 | 1.09662 | 42.96911 | 0 | 100 | 1 | 1
339.02987 | 58 | 1.09704 | 42.27185 | 0 | 100 | 1 | 1
341.5248 | 58.5 | 1.10017 | 41.64054 | 0 | 100 | 1 | 1
344.02277 | 59 | 1.10681 | 41.07139 | 0 | 100 | 1 | 1
346.52021 | 59.5 | 1.11553 | 40.63492 | 0 | 100 | 1 | 1
349.01271 | 60 | 1.12363 | 40.27642 | 0 | 100 | 1 | 1
351.50809 | 60.5 | 1.13075 | 39.81409 | 0 | 100 | 1 | 1
354.00239 | 61 | 1.13968 | 39.53125 | 0 | 100 | 1 | 1
356.49651 | 61.5 | 1.1474 | 39.24816 | 0 | 100 | 1 | 1
358.99194 | 62 | 1.15441 | 38.94741 | 0 | 100 | 1 | 1
361.4894 | 62.5 | 1.1601 | 38.61523 | 0 | 100 | 1 | 1
363.98329 | 63 | 1.1672 | 38.42226 | 0 | 100 | 1 | 1
366.47568 | 63.5 | 1.17499 | 38.15272 | 0 | 100 | 1 | 1
368.97206 | 64 | 1.18139 | 38.01347 | 0 | 100 | 1 | 1
371.46922 | 64.5 | 1.18716 | 37.71091 | 0 | 100 | 1 | 1
373.96532 | 65 | 1.19364 | 37.47993 | 0 | 100 | 1 | 1
376.46714 | 65.5 | 1.1986 | 37.23277 | 0 | 100 | 1 | 1
378.96051 | 66 | 1.20341 | 37.08435 | 0 | 100 | 1 | 1
381.45532 | 66.5 | 1.20799 | 36.91374 | 0 | 100 | 1 | 1
383.95045 | 67 | 1.21342 | 36.59172 | 0 | 100 | 1 | 1
386.44365 | 67.5 | 1.21903 | 36.525 | 0 | 100 | 1 | 1
388.9408 | 68 | 1.22474 | 36.21214 | 0 | 100 | 1 | 1
391.43739 | 68.5 | 1.22921 | 36.00257 | 0 | 100 | 1 | 1
393.93671 | 69 | 1.23288 | 35.84019 | 0 | 100 | 1 | 1
396.42888 | 69.5 | 1.23709 | 35.58274 | 0 | 100 | 1 | 1
398.92223 | 70 | 1.24265 | 35.44258 | 0 | 100 | 1 | 1
401.42425 | 70.5 | 1.24864 | 35.32462 | 0 | 100 | 1 | 1
403.92233 | 71 | 1.25342 | 35.13211 | 0 | 100 | 1 | 1
406.41746 | 71.5 | 1.25674 | 34.90014 | 0 | 100 | 1 | 1
408.91384 | 72 | 1.26226 | 34.82952 | 0 | 100 | 1 | 1
411.41017 | 72.5 | 1.26732 | 34.60194 | 0 | 100 | 1 | 1
413.916 | 73 | 1.27219 | 34.41362 | 0 | 100 | 1 | 1
416.41254 | 73.5 | 1.27757 | 34.17493 | 0 | 100 | 1 | 1
418.90287 | 74 | 1.2787 | 33.97536 | 0 | 100 | 1 | 1
421.37094 | 74.5 | 1.28167 | 33.69568 | 0 | 100 | 1 | 1
423.85406 | 75 | 1.29421 | 33.76321 | 0 | 100 | 1 | 1
426.36428 | 75.5 | 1.308 | 33.5111 | 0 | 100 | 1 | 1
428.88513 | 76 | 1.31816 | 33.30894 | 0 | 100 | 1 | 1
431.40135 | 76.5 | 1.32195 | 33.15647 | 0 | 100 | 1 | 1
433.90739 | 77 | 1.32677 | 33.07114 | 0 | 100 | 1 | 1
436.40393 | 77.5 | 1.33158 | 32.88888 | 0 | 100 | 1 | 1
438.90297 | 78 | 1.33887 | 32.72967 | 0 | 100 | 1 | 1
441.40177 | 78.5 | 1.34746 | 32.5714 | 0 | 100 | 1 | 1
443.90458 | 79 | 1.35585 | 32.51855 | 0 | 100 | 1 | 1
446.40363 | 79.5 | 1.36581 | 32.29942 | 0 | 100 | 1 | 1
448.90584 | 80 | 1.37399 | 32.29624 | 0 | 100 | 1 | 1
451.40729 | 80.5 | 1.38424 | 32.08172 | 0 | 100 | 1 | 1
453.90752 | 81 | 1.39244 | 31.9065 | 0 | 100 | 1 | 1
456.40762 | 81.5 | 1.40095 | 31.84973 | 0 | 100 | 1 | 1
458.89946 | 82 | 1.4109 | 31.59553 | 0 | 100 | 1 | 1
461.3909 | 82.5 | 1.42075 | 31.51507 | 0 | 100 | 1 | 1
463.89168 | 83 | 1.43206 | 31.39228 | 0 | 100 | 1 | 1
466.39319 | 83.5 | 1.44039 | 31.25348 | 0 | 100 | 1 | 1
468.89178 | 84 | 1.44803 | 31.20935 | 0 | 100 | 1 | 1
471.38669 | 84.5 | 1.45685 | 31.11214 | 0 | 100 | 1 | 1
473.88074 | 85 | 1.46711 | 30.95528 | 0 | 100 | 1 | 1
476.3801 | 85.5 | 1.47611 | 31.01095 | 0 | 100 | 1 | 1
478.88745 | 86 | 1.48579 | 30.73857 | 0 | 100 | 1 | 1
481.39418 | 86.5 | 1.49649 | 30.61241 | 0 | 100 | 1 | 1
483.91074 | 87 | 1.50626 | 30.5719 | 0 | 100 | 1 | 1
486.415 | 87.5 | 1.50997 | 30.59073 | 0 | 100 | 1 | 1
488.91155 | 88 | 1.51611 | 30.38669 | 0 | 100 | 1 | 1
491.40839 | 88.5 | 1.5242 | 30.29917 | 0 | 100 | 1 | 1
493.90874 | 89 | 1.53193 | 30.2749 | 0 | 100 | 1 | 1
496.40172 | 89.5 | 1.53677 | 30.18434 | 0 | 100 | 1 | 1
498.90323 | 90 | 1.54474 | 30.12195 | 0 | 100 | 1 | 2
500.56481 | 90.5 | 1.25466 | 29.94949 | 0 | 100 | 1 | 2
501.05128 | 91 | 0.88465 | 29.90906 | 0 | 100 | 1 | 2
501.18645 | 91.5 | 0.77327 | 29.95173 | 0 | 100 | 1 | 2
501.37339 | 92 | 0.79253 | 29.91219 | 0 | 100 | 1 | 2
501.57261 | 92.5 | 0.79889 | 29.88268 | 0 | 100 | 1 | 2
501.6838 | 93 | 0.76484 | 29.79267 | 0 | 100 | 1 | 2
501.68252 | 93.5 | 0.7207 | 29.8058 | 0 | 100 | 1 | 2
501.6138 | 94 | 0.69212 | 29.73026 | 0 | 100 | 1 | 2
501.51084 | 94.5 | 0.67927 | 29.69834 | 0 | 100 | 1 | 2
501.41044 | 95 | 0.67322 | 29.62401 | 0 | 100 | 1 | 2
501.30706 | 95.5 | 0.66749 | 29.64157 | 0 | 100 | 1 | 2
501.19348 | 96 | 0.65999 | 29.60431 | 0 | 100 | 1 | 2
501.08138 | 96.5 | 0.65465 | 29.60341 | 0 | 100 | 1 | 2
500.97843 | 97 | 0.65238 | 29.68872 | 0 | 100 | 1 | 2
500.8909 | 97.5 | 0.65012 | 29.47465 | 0 | 100 | 1 | 2
500.80315 | 98 | 0.64729 | 29.43758 | 0 | 100 | 1 | 2
500.72143 | 98.5 | 0.64366 | 29.48267 | 0 | 100 | 1 | 2
500.65095 | 99 | 0.64043 | 29.51068 | 0 | 100 | 1 | 2
500.58673 | 99.5 | 0.63875 | 29.49728 | 0 | 100 | 1 | 2
500.52627 | 100 | 0.63424 | 29.44275 | 0 | 100 | 1 | 2
500.46923 | 100.5 | 0.6312 | 29.48453 | 0 | 100 | 1 | 2
500.42469 | 101 | 0.62813 | 29.42803 | 0 | 100 | 1 | 2
500.38476 | 101.5 | 0.62418 | 29.47327 | 0 | 100 | 1 | 2
500.33982 | 102 | 0.62188 | 29.45288 | 0 | 100 | 1 | 2
500.30958 | 102.5 | 0.61827 | 29.32526 | 0 | 100 | 1 | 2
500.28675 | 103 | 0.61417 | 29.26568 | 0 | 100 | 1 | 2
500.25864 | 103.5 | 0.60853 | 29.3981 | 0 | 100 | 1 | 2
500.23704 | 104 | 0.60356 | 29.36989 | 0 | 100 | 1 | 2
500.21735 | 104.5 | 0.59778 | 29.40236 | 0 | 100 | 1 | 2
500.19672 | 105 | 0.59061 | 29.36115 | 0 | 100 | 1 | 2
500.17524 | 105.5 | 0.58599 | 29.28605 | 0 | 100 | 1 | 2
500.15548 | 106 | 0.58201 | 29.36651 | 0 | 100 | 1 | 2
500.1446 | 106.5 | 0.57804 | 29.30563 | 0 | 100 | 1 | 2
500.13012 | 107 | 0.5725 | 29.30219 | 0 | 100 | 1 | 2
500.11535 | 107.5 | 0.5665 | 29.26264 | 0 | 100 | 1 | 2
500.11089 | 108 | 0.56168 | 29.21284 | 0 | 100 | 1 | 2
500.09805 | 108.5 | 0.55637 | 29.23791 | 0 | 100 | 1 | 2
500.08612 | 109 | 0.55142 | 29.1785 | 0 | 100 | 1 | 2
500.07496 | 109.5 | 0.54744 | 29.25861 | 0 | 100 | 1 | 2
500.07413 | 110 | 0.54406 | 29.2647 | 0 | 100 | 1 | 2
500.06847 | 110.5 | 0.53872 | 29.1931 | 0 | 100 | 1 | 2
500.06818 | 111 | 0.53337 | 29.20332 | 0 | 100 | 1 | 2
500.06241 | 111.5 | 0.52816 | 29.15134 | 0 | 100 | 1 | 2
500.05234 | 112 | 0.5253 | 29.20872 | 0 | 100 | 1 | 2
500.0489 | 112.5 | 0.52157 | 29.33042 | 0 | 100 | 1 | 2
500.04689 | 113 | 0.51898 | 29.13222 | 0 | 100 | 1 | 2
500.04827 | 113.5 | 0.5152 | 29.19823 | 0 | 100 | 1 | 2
500.04485 | 114 | 0.51305 | 29.21941 | 0 | 100 | 1 | 2
500.04278 | 114.5 | 0.50925 | 29.12248 | 0 | 100 | 1 | 2
500.04299 | 115 | 0.50655 | 29.19334 | 0 | 100 | 1 | 2
500.04147 | 115.5 | 0.5047 | 29.15201 | 0 | 100 | 1 | 2
500.03889 | 116 | 0.50179 | 29.07058 | 0 | 100 | 1 | 2
500.03673 | 116.5 | 0.50067 | 29.16072 | 0 | 100 | 1 | 2
500.03492 | 117 | 0.49814 | 29.11161 | 0 | 100 | 1 | 2
500.02839 | 117.5 | 0.49621 | 29.07066 | 0 | 100 | 1 | 2
500.02572 | 118 | 0.49612 | 29.11765 | 0 | 100 | 1 | 2
500.02417 | 118.5 | 0.49456 | 29.14008 | 0 | 100 | 1 | 2
500.02181 | 119 | 0.49313 | 29.13174 | 0 | 100 | 1 | 2
500.02176 | 119.5 | 0.49238 | 29.09078 | 0 | 100 | 1 | 2
500.02276 | 120 | 0.49212 | 29.03603 | 0 | 100 | 1 | 2
500.0167 | 120.5 | 0.49159 | 29.04353 | 0 | 100 | 1 | 2
500.01703 | 121 | 0.49198 | 29.1111 | 0 | 100 | 1 | 2
500.01492 | 121.5 | 0.49102 | 29.04371 | 0 | 100 | 1 | 2
500.01711 | 122 | 0.49111 | 28.97014 | 0 | 100 | 1 | 2
500.0126 | 122.5 | 0.49033 | 29.08851 | 0 | 100 | 1 | 2
500.01142 | 123 | 0.49057 | 29.16463 | 0 | 100 | 1 | 2
500.01377 | 123.5 | 0.49087 | 29.09475 | 0 | 100 | 1 | 2
500.01179 | 124 | 0.49106 | 29.04749 | 0 | 100 | 1 | 2
500.01811 | 124.5 | 0.49237 | 29.04304 | 0 | 100 | 1 | 2
500.02158 | 125 | 0.49132 | 29.03152 | 0 | 100 | 1 | 2
500.02578 | 125.5 | 0.49126 | 29.00296 | 0 | 100 | 1 | 2
500.0194 | 126 | 0.49208 | 28.98684 | 0 | 100 | 1 | 2
500.0187 | 126.5 | 0.49227 | 29.02381 | 0 | 100 | 1 | 2
500.015 | 127 | 0.49302 | 29.01233 | 0 | 100 | 1 | 2
500.01612 | 127.5 | 0.49345 | 29.07716 | 0 | 100 | 1 | 2
500.02002 | 128 | 0.49407 | 28.93943 | 0 | 100 | 1 | 2
500.01705 | 128.5 | 0.49473 | 29.00886 | 0 | 100 | 1 | 2
500.0149 | 129 | 0.49441 | 28.93447 | 0 | 100 | 1 | 2
500.01402 | 129.5 | 0.49505 | 29.00743 | 0 | 100 | 1 | 2
500.01684 | 130 | 0.49658 | 28.9371 | 0 | 100 | 1 | 2
500.01592 | 130.5 | 0.49541 | 28.96942 | 0 | 100 | 1 | 2
500.01648 | 131 | 0.49648 | 28.94666 | 0 | 100 | 1 | 2
500.02433 | 131.5 | 0.49626 | 28.96909 | 0 | 100 | 1 | 2
500.02205 | 132 | 0.49577 | 28.99147 | 0 | 100 | 1 | 2
500.0158 | 132.5 | 0.49613 | 28.90189 | 0 | 100 | 1 | 2
500.01511 | 133 | 0.49631 | 28.99455 | 0 | 100 | 1 | 2
500.0097 | 133.5 | 0.49692 | 28.95126 | 0 | 100 | 1 | 2
500.01617 | 134 | 0.4991 | 29.06209 | 0 | 100 | 1 | 2
500.01648 | 134.5 | 0.49957 | 28.96904 | 0 | 100 | 1 | 2
500.01594 | 135 | 0.4997 | 28.89687 | 0 | 100 | 1 | 2
500.01736 | 135.5 | 0.49862 | 28.85412 | 0 | 100 | 1 | 2
500.01557 | 136 | 0.49943 | 28.96191 | 0 | 100 | 1 | 2
500.0192 | 136.5 | 0.4988 | 29.00496 | 0 | 100 | 1 | 2
500.01204 | 137 | 0.49844 | 29.07451 | 0 | 100 | 1 | 2
500.01241 | 137.5 | 0.49783 | 29.0288 | 0 | 100 | 1 | 2
500.01216 | 138 | 0.50001 | 28.9121 | 0 | 100 | 1 | 2
500.01388 | 138.5 | 0.49922 | 28.87218 | 0 | 100 | 1 | 2
500.0162 | 139 | 0.5009 | 28.88968 | 0 | 100 | 1 | 2
500.0197 | 139.5 | 0.5023 | 28.90013 | 0 | 100 | 1 | 2
500.02081 | 140 | 0.5008 | 28.8543 | 0 | 100 | 1 | 2
500.01904 | 140.5 | 0.5004 | 28.93574 | 0 | 100 | 1 | 2
500.01756 | 141 | 0.49937 | 29.00007 | 0 | 100 | 1 | 2
500.01909 | 141.5 | 0.49991 | 28.91429 | 0 | 100 | 1 | 2
500.01412 | 142 | 0.49961 | 28.8177 | 0 | 100 | 1 | 2
500.01089 | 142.5 | 0.50074 | 28.90383 | 0 | 100 | 1 | 2
500.01352 | 143 | 0.50175 | 28.82215 | 0 | 100 | 1 | 2
500.01277 | 143.5 | 0.50218 | 28.973 | 0 | 100 | 1 | 2
500.01479 | 144 | 0.50051 | 28.91096 | 0 | 100 | 1 | 2
500.01408 | 144.5 | 0.50041 | 28.9111 | 0 | 100 | 1 | 2
500.01471 | 145 | 0.50096 | 28.84634 | 0 | 100 | 1 | 2
500.0161 | 145.5 | 0.50088 | 28.92065 | 0 | 100 | 1 | 2
500.01734 | 146 | 0.50058 | 28.85029 | 0 | 100 | 1 | 2
500.01736 | 146.5 | 0.50117 | 28.90345 | 0 | 100 | 1 | 2
500.0204 | 147 | 0.50042 | 28.87386 | 0 | 100 | 1 | 2
500.01984 | 147.5 | 0.49937 | 28.78004 | 0 | 100 | 1 | 2
500.02128 | 148 | 0.5007 | 28.90051 | 0 | 100 | 1 | 2
500.02225 | 148.5 | 0.50001 | 28.97066 | 0 | 100 | 1 | 2
500.02458 | 149 | 0.49959 | 28.81782 | 0 | 100 | 1 | 2
500.02356 | 149.5 | 0.49866 | 28.9109 | 0 | 100 | 1 | 2
500.02451 | 150 | 0.4986 | 28.8477 | 0 | 100 | 1 | 3
497.27099 | 150.5 | -0.47833 | 28.96442 | 0 | 100 | 1 | 3
490.35459 | 151 | -1.65155 | 28.92252 | 0 | 100 | 1 | 3
481.0749 | 151.5 | -2.26896 | 28.8174 | 0 | 100 | 1 | 3
471.23577 | 152 | -2.30228 | 28.92341 | 0 | 100 | 1 | 3
461.92769 | 152.5 | -2.08423 | 28.90707 | 0 | 100 | 1 | 3
453.03358 | 153 | -1.9604 | 28.83842 | 0 | 100 | 1 | 3
444.04037 | 153.5 | -1.99358 | 28.82847 | 0 | 100 | 1 | 3
434.67113 | 154 | -2.08559 | 28.96754 | 0 | 100 | 1 | 3
424.94509 | 154.5 | -2.14293 | 28.87664 | 0 | 100 | 1 | 3
415.02939 | 155 | -2.14178 | 28.84098 | 0 | 100 | 1 | 3
405.05477 | 155.5 | -2.10237 | 28.80912 | 0 | 100 | 1 | 3
395.11238 | 156 | -2.0425 | 28.94237 | 0 | 100 | 1 | 3
385.28196 | 156.5 | -1.96342 | 28.88826 | 0 | 100 | 1 | 3
375.62762 | 157 | -1.87326 | 28.92921 | 0 | 100 | 1 | 3
366.20104 | 157.5 | -1.77536 | 28.87234 | 0 | 100 | 1 | 3
357.02556 | 158 | -1.67692 | 28.82108 | 0 | 100 | 1 | 3
348.11667 | 158.5 | -1.58044 | 28.8566 | 0 | 100 | 1 | 3
339.46957 | 159 | -1.4864 | 28.92582 | 0 | 100 | 1 | 3
331.08846 | 159.5 | -1.39526 | 28.89333 | 0 | 100 | 1 | 3
322.96142 | 160 | -1.30901 | 28.83032 | 0 | 100 | 1 | 3
315.08426 | 160.5 | -1.22766 | 28.91337 | 0 | 100 | 1 | 3
307.44807 | 161 | -1.14956 | 28.90077 | 0 | 100 | 1 | 3
300.04304 | 161.5 | -1.07686 | 28.92311 | 0 | 100 | 1 | 3
292.86897 | 162 | -1.00816 | 28.91444 | 0 | 100 | 1 | 3
285.89459 | 162.5 | -0.94263 | 28.97027 | 0 | 100 | 1 | 3
279.11208 | 163 | -0.88173 | 28.77311 | 0 | 100 | 1 | 3
272.52881 | 163.5 | -0.82412 | 28.94904 | 0 | 100 | 1 | 3
266.11233 | 164 | -0.77027 | 28.76696 | 0 | 100 | 1 | 3
259.87304 | 164.5 | -0.71944 | 28.92431 | 0 | 100 | 1 | 3
253.79863 | 165 | -0.67167 | 28.9324 | 0 | 100 | 1 | 3
247.89163 | 165.5 | -0.62616 | 28.91962 | 0 | 100 | 1 | 3
242.13167 | 166 | -0.58346 | 28.89176 | 0 | 100 | 1 | 3
236.5315 | 166.5 | -0.5433 | 28.89356 | 0 | 100 | 1 | 3
231.0644 | 167 | -0.50686 | 28.94366 | 0 | 100 | 1 | 3
225.74413 | 167.5 | -0.47066 | 28.84791 | 0 | 100 | 1 | 4
220.537 | 168 | -0.43925 | 28.93068 | 0 | 100 | 1 | 4
215.46287 | 168.5 | -0.40986 | 28.89962 | 0 | 100 | 1 | 4
210.50624 | 169 | -0.37994 | 28.90079 | 0 | 100 | 1 | 4
205.66263 | 169.5 | -0.35263 | 28.8592 | 0 | 100 | 1 | 4
200.92681 | 170 | -0.32716 | 28.91301 | 0 | 100 | 1 | 4
196.293 | 170.5 | -0.30355 | 28.96519 | 0 | 100 | 1 | 4
191.77217 | 171 | -0.28073 | 28.96822 | 0 | 100 | 1 | 4
187.35514 | 171.5 | -0.25937 | 28.84616 | 0 | 100 | 1 | 4
183.04085 | 172 | -0.23971 | 28.90468 | 0 | 100 | 1 | 4
178.8361 | 172.5 | -0.22182 | 28.86909 | 0 | 100 | 1 | 4
174.73114 | 173 | -0.2039 | 28.90789 | 0 | 100 | 1 | 4
170.7188 | 173.5 | -0.1875 | 28.88471 | 0 | 100 | 1 | 4
166.80657 | 174 | -0.17273 | 28.89061 | 0 | 100 | 1 | 4
162.97852 | 174.5 | -0.15834 | 28.8896 | 0 | 100 | 1 | 4
159.23625 | 175 | -0.14439 | 28.87977 | 0 | 100 | 1 | 4
155.57816 | 175.5 | -0.13162 | 28.92811 | 0 | 100 | 1 | 4
152.00072 | 176 | -0.12021 | 28.86805 | 0 | 100 | 1 | 4
148.50906 | 176.5 | -0.1081 | 28.91609 | 0 | 100 | 1 | 4
145.09626 | 177 | -0.09803693 | 28.93596 | 0 | 100 | 1 | 4
141.76845 | 177.5 | -0.08975454 | 28.88633 | 0 | 100 | 1 | 4
138.52176 | 178 | -0.08100118 | 28.87865 | 0 | 100 | 1 | 4
135.34941 | 178.5 | -0.07165555 | 28.96845 | 0 | 100 | 1 | 4
132.26749 | 179 | -0.06479667 | 28.93798 | 0 | 100 | 1 | 4
129.25457 | 179.5 | -0.05745385 | 28.99352 | 0 | 100 | 1 | 4
126.31792 | 180 | -0.05011878 | 28.87288 | 0 | 100 | 1 | 4
123.45509 | 180.5 | -0.04499425 | 28.88418 | 0 | 100 | 1 | 4
120.66807 | 181 | -0.03900253 | 28.9267 | 0 | 100 | 1 | 4
117.95835 | 181.5 | -0.03471429 | 28.96603 | 0 | 100 | 1 | 4
115.30385 | 182 | -0.02957757 | 28.89656 | 0 | 100 | 1 | 4
112.7201 | 182.5 | -0.02462605 | 28.88914 | 0 | 100 | 1 | 4
110.18568 | 183 | -0.02145105 | 28.97044 | 0 | 100 | 1 | 4
107.7211 | 183.5 | -0.0170273 | 28.94703 | 0 | 100 | 1 | 4
105.31588 | 184 | -0.0129805 | 28.91591 | 0 | 100 | 1 | 4
102.96511 | 184.5 | -0.0101895 | 28.93783 | 0 | 100 | 1 | 4
100.67864 | 185 | -0.007665585 | 28.91031 | 0 | 100 | 1 | 4
98.43983 | 185.5 | -0.004264774 | 28.95004 | 0 | 100 | 1 | 4
96.25976 | 186 | -0.001914654 | 28.89984 | 0 | 100 | 1 | 4
94.14048 | 186.5 | -0.0007516741 | 28.86545 | 0 | 100 | 1 | 4
92.06624 | 187 | 0.002761384 | 28.94231 | 0 | 100 | 1 | 4
90.04735 | 187.5 | 0.003923016 | 28.92401 | 0 | 100 | 1 | 5
88.10607 | 188 | 0.005517875 | 28.935 | 0 | 100 | 1 | 5
86.22626 | 188.5 | 0.007101358 | 28.87183 | 0 | 100 | 1 | 5
84.41698 | 189 | 0.007989744 | 28.97126 | 0 | 100 | 1 | 5
82.67704 | 189.5 | 0.009071117 | 28.91754 | 0 | 100 | 1 | 5
80.9356 | 190 | 0.01080061 | 28.98999 | 0 | 100 | 1 | 5
79.23223 | 190.5 | 0.0118414 | 28.93382 | 0 | 100 | 1 | 5
77.57706 | 191 | 0.01250288 | 28.94999 | 0 | 100 | 1 | 5
75.96852 | 191.5 | 0.01290928 | 28.94401 | 0 | 100 | 1 | 5
74.40341 | 192 | 0.01380941 | 28.95005 | 0 | 100 | 1 | 5
72.88112 | 192.5 | 0.01360759 | 28.95234 | 0 | 100 | 1 | 5
71.40024 | 193 | 0.01526509 | 28.93593 | 0 | 100 | 1 | 5
69.96075 | 193.5 | 0.01478878 | 29.0142 | 0 | 100 | 1 | 5
68.56063 | 194 | 0.01513448 | 28.92736 | 0 | 100 | 1 | 5
67.20046 | 194.5 | 0.01544892 | 28.98518 | 0 | 100 | 1 | 5
65.87846 | 195 | 0.01575552 | 28.92214 | 0 | 100 | 1 | 5
64.59294 | 195.5 | 0.01500226 | 28.96628 | 0 | 100 | 1 | 5
63.34466 | 196 | 0.01507861 | 28.94392 | 0 | 100 | 1 | 5
62.13219 | 196.5 | 0.01501364 | 28.92744 | 0 | 100 | 1 | 5
60.95455 | 197 | 0.01503294 | 28.93858 | 0 | 100 | 1 | 5
59.81251 | 197.5 | 0.01485414 | 28.94096 | 0 | 100 | 1 | 5
58.70416 | 198 | 0.01559386 | 28.96624 | 0 | 100 | 1 | 5
57.62871 | 198.5 | 0.01484347 | 28.95371 | 0 | 100 | 1 | 5
56.58594 | 199 | 0.01543554 | 28.94264 | 0 | 100 | 1 | 5
55.57455 | 199.5 | 0.01442448 | 28.9339 | 0 | 100 | 1 | 5
54.59408 | 200 | 0.01465761 | 28.97786 | 0 | 100 | 1 | 5
53.6452 | 200.5 | 0.01506478 | 28.99271 | 0 | 100 | 1 | 5
52.72484 | 201 | 0.01443339 | 28.94966 | 0 | 100 | 1 | 5
51.83143 | 201.5 | 0.01411235 | 28.92901 | 0 | 100 | 1 | 5
50.96585 | 202 | 0.0129555 | 29.00149 | 0 | 100 | 1 | 5
50.12718 | 202.5 | 0.01309941 | 28.97833 | 0 | 100 | 1 | 5
49.31392 | 203 | 0.01282961 | 28.98063 | 0 | 100 | 1 | 5
48.52625 | 203.5 | 0.01252194 | 29.00697 | 0 | 100 | 1 | 5
47.7639 | 204 | 0.01174443 | 28.97688 | 0 | 100 | 1 | 5
47.02345 | 204.5 | 0.01205204 | 28.96584 | 0 | 100 | 1 | 5
46.30576 | 205 | 0.01221148 | 28.93833 | 0 | 100 | 1 | 5
45.611 | 205.5 | 0.0112922 | 29.00539 | 0 | 100 | 1 | 5
44.93767 | 206 | 0.0112697 | 29.01002 | 0 | 100 | 1 | 5
44.28544 | 206.5 | 0.0106289 | 28.97177 | 0 | 100 | 1 | 5
43.65481 | 207 | 0.01004922 | 29.03158 | 0 | 100 | 1 | 5
43.04389 | 207.5 | 0.0102551 | 28.93686 | 0 | 100 | 1 | 5
42.45056 | 208 | 0.01040726 | 29.02485 | 0 | 100 | 1 | 5
41.87681 | 208.5 | 0.01013246 | 28.99058 | 0 | 100 | 1 | 5
41.32095 | 209 | 0.009008225 | 28.9407 | 0 | 100 | 1 | 5
40.7853 | 209.5 | 0.008650086 | 29.00132 | 0 | 100 | 1 | 5
40.26567 | 210 | 0.007721068 | 28.99212 | 0 | 100 | 1 | 5
39.76206 | 210.5 | 0.008071653 | 29.00077 | 0 | 100 | 1 | 5
39.2743 | 211 | 0.007721531 | 28.9911 | 0 | 100 | 1 | 5
38.8012 | 211.5 | 0.007142214 | 28.98904 | 0 | 100 | 1 | 5
38.34518 | 212 | 0.007213119 | 29.00486 | 0 | 100 | 1 | 5
37.90305 | 212.5 | 0.006788976 | 29.00256 | 0 | 100 | 1 | 5
37.4755 | 213 | 0.006990921 | 29.00354 | 0 | 100 | 1 | 5
37.06094 | 213.5 | 0.006276226 | 29.02997 | 0 | 100 | 1 | 5
36.66062 | 214 | 0.005965372 | 29.00318 | 0 | 100 | 1 | 5
36.27291 | 214.5 | 0.005629125 | 29.03021 | 0 | 100 | 1 | 5
35.89772 | 215 | 0.007068272 | 28.99262 | 0 | 100 | 1 | 5
35.5351 | 215.5 | 0.005976457 | 29.00887 | 0 | 100 | 1 | 5
35.18399 | 216 | 0.005511892 | 28.97484 | 0 | 100 | 1 | 5
34.84456 | 216.5 | 0.005671235 | 29.00863 | 0 | 100 | 1 | 5
34.51688 | 217 | 0.005679822 | 28.99464 | 0 | 100 | 1 | 5
34.19814 | 217.5 | 0.004696382 | 29.03776 | 0 | 100 | 1 | 5
33.88988 | 218 | 0.003772628 | 29.01839 | 0 | 100 | 1 | 5
33.59163 | 218.5 | 0.004342243 | 29.03352 | 0 | 100 | 1 | 5
33.30339 | 219 | 0.004308714 | 29.02983 | 0 | 100 | 1 | 5
33.02439 | 219.5 | 0.003911145 | 29.01691 | 0 | 100 | 1 | 5
32.75524 | 220 | 0.003899025 | 29.00701 | 0 | 100 | 1 | 5
32.49489 | 220.5 | 0.004476676 | 29.01161 | 0 | 100 | 1 | 5
32.24185 | 221 | 0.003472897 | 29.04103 | 0 | 100 | 1 | 5
31.99764 | 221.5 | 0.002732519 | 28.99705 | 0 | 100 | 1 | 5
31.76162 | 222 | 0.003264381 | 29.00139 | 0 | 100 | 1 | 5
31.53338 | 222.5 | 0.002902366 | 28.98956 | 1.674882539e-321 | 100 | 1 | 5
31.31323 | 223 | 0.002961685 | 29.04231 | 3.269296607e-318 | 100 | 1 | 5
31.10002 | 223.5 | 0.002552033 | 28.9978 | -6.793507002e-315 | 100 | 1 | 5
30.89293 | 224 | 0.002434843 | 29.02463 | -8.310812e-311 | 100 | 1 | 5
30.69284 | 224.5 | 0.00186324 | 29.01546 | -3.334089e-307 | 100 | 1 | 5
30.50107 | 225 | 0.002111577 | 29.07582 | -6.50344e-304 | 100 | 1 | 5
30.31571 | 225.5 | 0.001785339 | 29.01731 | 1.351396e-300 | 100 | 1 | 5
30.12925 | 226 | 0.0008899538 | 29.05225 | 1.653226e-296 | 100 | 1 | 5
29.95008 | 226.5 | 0.0007480698 | 29.02194 | 6.632325e-293 | 100 | 1 | 5
29.78309 | 227 | 0.001321239 | 29.00148 | 1.293695e-289 | 100 | 1 | 5
29.62176 | 227.5 | 0.000439468 | 29.03927 | -2.213459e-286 | 100 | 1 | 5
29.46499 | 228 | 0.00132594 | 29.03471 | 1.241216e-278 | 100 | 1 | 6
29.31203 | 228.5 | 0.0003410388 | 28.97811 | 1.641698e-271 | 100 | 1 | 6
29.16511 | 229 | 0.001060284 | 29.07424 | -2.469085e-264 | 100 | 1 | 6
29.022 | 229.5 | 0.0006272632 | 29.02335 | -3.265743e-257 | 100 | 1 | 6
28.88515 | 230 | 0.0006906098 | 29.00389 | 4.911619e-250 | 100 | 1 | 6
28.75739 | 230.5 | 0.0008937724 | 29.08916 | 6.496369e-243 | 100 | 1 | 6
28.62713 | 231 | 0.0008997851 | 28.96091 | -9.770423e-236 | 100 | 1 | 6
28.50222 | 231.5 | 1.742525e-05 | 29.04806 | -1.292288e-228 | 100 | 1 | 6
28.37807 | 232 | 0.0001517944 | 29.05596 | 1.943578e-221 | 100 | 1 | 6
28.26023 | 232.5 | -8.526013e-05 | 29.02246 | 2.57068e-214 | 100 | 1 | 6
28.15168 | 233 | 0.0009233722 | 29.02262 | -3.866257e-207 | 100 | 1 | 6
28.04439 | 233.5 | -8.456455e-05 | 29.02261 | -5.113718e-200 | 100 | 1 | 6
27.93824 | 234 | -0.0002809492 | 29.02887 | 7.69094e-193 | 100 | 1 | 6
27.83969 | 234.5 | -0.0003992295 | 29.00998 | 1.017245e-185 | 100 | 1 | 6
27.74594 | 235 | 0.0001444591 | 29.00452 | -1.529918e-178 | 100 | 1 | 6
27.65569 | 235.5 | -0.0003508862 | 29.01146 | -2.023551e-171 | 100 | 1 | 6
27.56375 | 236 | -0.0005607258 | 29.00687 | 3.043384e-164 | 100 | 1 | 6
27.47226 | 236.5 | -0.0005078361 | 29.06404 | 4.025343e-157 | 100 | 1 | 6
27.38392 | 237 | -0.000566173 | 29.00357 | -6.054043e-150 | 100 | 1 | 6
27.30488 | 237.5 | -0.0006706213 | 29.04011 | -8.0074e-143 | 100 | 1 | 6
27.22741 | 238 | -0.001134819 | 29.00422 | 1.204299e-135 | 100 | 1 | 6
27.1518 | 238.5 | -0.0005931489 | 29.04333 | 1.59287e-128 | 100 | 1 | 6
27.0782 | 239 | -0.001080179 | 29.01583 | -2.395647e-121 | 100 | 1 | 6
27.01052 | 239.5 | -0.001220867 | 29.06918 | -3.168611e-114 | 100 | 1 | 6
26.93561 | 240 | -6.020792e-05 | 29.05093 | 4.765534e-107 | 100 | 1 | 6
26.87144 | 240.5 | -0.001014314 | 29.03131 | 6.303149e-100 | 100 | 1 | 6
26.79926 | 241 | -0.001085182 | 29.07511 | -9.479824e-93 | 100 | 1 | 6
26.72907 | 241.5 | 9.71892e-05 | 29.02148 | -1.253852e-85 | 100 | 1 | 6
26.66933 | 242 | -0.0008419592 | 29.06726 | 1.885771e-78 | 100 | 1 | 6
26.60849 | 242.5 | -0.0009875463 | 29.03071 | 2.494221e-71 | 100 | 1 | 6
26.54904 | 243 | -0.001511277 | 29.0635 | -3.751264e-64 | 100 | 1 | 6
26.49935 | 243.5 | -0.0006740621 | 29.05651 | -4.961622e-57 | 100 | 1 | 6
26.44386 | 244 | -0.001216117 | 29.0755 | 7.46219e-50 | 100 | 1 | 6
26.3935 | 244.5 | -0.000966874 | 29.02746 | 9.869891e-43 | 100 | 1 | 6
26.34207 | 245 | -0.001408732 | 29.09811 | -1.484414e-35 | 100 | 1 | 6
26.28869 | 245.5 | -0.001389392 | 28.99921 | -1.963365e-28 | 100 | 1 | 6
26.2436 | 246 | -0.00153427 | 29.07224 | 2.952866e-21 | 100 | 1 | 6
26.20275 | 246.5 | -0.001604533 | 29.06189 | 3.905618e-14 | 100 | 1 | 6
26.15988 | 247 | -0.0005441863 | 29.10589 | -5.873979e-07 | 100 | 1 | 6
26.13652 | 247.5 | -0.001161191 | 29.06373 | -7.76924 | 107.76924 | 1 | 6
26.08138 | 248 | -0.0002578887 | 29.03689 | 80 | 20 | 1 | 7
26.05866 | 248.5 | 0.22665 | 29.26631 | 80 | 20 | 1 | 7
26.05527 | 249 | 0.2065 | 29.30002 | 80 | 20 | 1 | 7
26.03157 | 249.5 | 0.13747 | 29.36542 | 80 | 20 | 1 | 7
25.99464 | 250 | 0.0953149 | 29.38895 | 80 | 20 | 1 | 7
25.95974 | 250.5 | 0.07182374 | 29.475 | 80 | 20 | 1 | 7
25.92282 | 251 | 0.05669292 | 29.45261 | 80 | 20 | 1 | 7
25.88579 | 251.5 | 0.0480983 | 29.44562 | 80 | 20 | 1 | 7
25.85092 | 252 | 0.04194154 | 29.41274 | 80 | 20 | 1 | 7
25.81562 | 252.5 | 0.03736542 | 29.47143 | 80 | 20 | 1 | 7
25.77907 | 253 | 0.03347403 | 29.4574 | 80 | 20 | 1 | 7
25.75387 | 253.5 | 0.02943037 | 29.44234 | 80 | 20 | 1 | 7
25.7271 | 254 | 0.02854967 | 29.52299 | 80 | 20 | 1 | 7
25.69584 | 254.5 | 0.02515588 | 29.46338 | 80 | 20 | 1 | 7
25.66898 | 255 | 0.0236492 | 29.53244 | 80 | 20 | 1 | 7
25.64427 | 255.5 | 0.02204252 | 29.488 | 80 | 20 | 1 | 7
25.61556 | 256 | 0.02148141 | 29.57628 | 80 | 20 | 1 | 7
25.59194 | 256.5 | 0.0196516 | 29.58524 | 80 | 20 | 1 | 7
25.5684 | 257 | 0.01833055 | 29.52735 | 80 | 20 | 1 | 7
25.55305 | 257.5 | 0.0178737 | 29.55163 | 80 | 20 | 1 | 7
25.53177 | 258 | 0.01630908 | 29.60225 | 80 | 20 | 1 | 7
25.50975 | 258.5 | 0.01629264 | 29.63596 | 80 | 20 | 1 | 7
25.48267 | 259 | 0.01508117 | 29.60304 | 80 | 20 | 1 | 7
25.46112 | 259.5 | 0.0138526 | 29.64195 | 80 | 20 | 1 | 7
25.45103 | 260 | 0.01366843 | 29.53881 | 80 | 20 | 1 | 7
25.43386 | 260.5 | 0.01251951 | 29.60667 | 80 | 20 | 1 | 7
25.41276 | 261 | 0.01362118 | 29.65453 | 80 | 20 | 1 | 7
25.39545 | 261.5 | 0.01267836 | 29.60725 | 80 | 20 | 1 | 7
25.37537 | 262 | 0.01133197 | 29.65402 | 80 | 20 | 1 | 7
25.36856 | 262.5 | 0.0110527 | 29.57026 | 80 | 20 | 1 | 7
25.35808 | 263 | 0.01042817 | 29.6766 | 80 | 20 | 1 | 7
25.35173 | 263.5 | 0.01019467 | 29.61688 | 80 | 20 | 1 | 7
25.36667 | 264 | 0.008456433 | 29.67412 | 80 | 20 | 1 | 7
25.41069 | 264.5 | 0.008331899 | 29.64954 | 80 | 20 | 1 | 7
25.48284 | 265 | 0.006393925 | 29.73403 | 80 | 20 | 1 | 7
25.59529 | 265.5 | 0.004847426 | 29.72353 | 80 | 20 | 1 | 7
25.73752 | 266 | 0.003496038 | 29.77347 | 80 | 20 | 1 | 7
25.91097 | 266.5 | 0.0007369905 | 29.77526 | 80 | 20 | 1 | 7
26.12255 | 267 | -0.0006485095 | 29.82378 | 80 | 20 | 1 | 7
26.35111 | 267.5 | -0.001746899 | 29.871 | 80 | 20 | 1 | 7
26.60277 | 268 | -0.002015243 | 29.90148 | 80 | 20 | 1 | 7
26.86772 | 268.5 | -0.002881882 | 29.89277 | 80 | 20 | 1 | 7
27.13992 | 269 | -0.004215702 | 29.93 | 80 | 20 | 1 | 7
27.41111 | 269.5 | -0.005061566 | 29.9716 | 80 | 20 | 1 | 7
27.68102 | 270 | -0.004113621 | 29.98826 | 80 | 20 | 1 | 7
27.94652 | 270.5 | -0.003516811 | 29.98645 | 80 | 20 | 1 | 7
28.19977 | 271 | -0.00386485 | 29.98664 | 80 | 20 | 1 | 7
28.44673 | 271.5 | -0.00375397 | 30.03282 | 80 | 20 | 1 | 7
28.67986 | 272 | -0.003559185 | 30.00067 | 80 | 20 | 1 | 7
28.89634 | 272.5 | -0.002880416 | 30.00105 | 80 | 20 | 1 | 7
29.10055 | 273 | -0.003414654 | 30.0091 | 80 | 20 | 1 | 7
29.28835 | 273.5 | -0.002305843 | 30.00075 | 80 | 20 | 1 | 7
29.4629 | 274 | -0.002047561 | 29.94731 | 80 | 20 | 1 | 7
29.60632 | 274.5 | -0.001364406 | 29.97787 | 80 | 20 | 1 | 7
29.74215 | 275 | -0.0001452649 | 29.93345 | 80 | 20 | 1 | 7
29.86759 | 275.5 | -7.953463e-05 | 29.9964 | 80 | 20 | 1 | 7
29.97176 | 276 | 0.00213345 | 29.93333 | 80 | 20 | 1 | 7
30.06457 | 276.5 | 0.003292351 | 29.89182 | 80 | 20 | 1 | 7
30.13805 | 277 | 0.004563121 | 29.92814 | 80 | 20 | 1 | 7
30.20327 | 277.5 | 0.004816022 | 29.82454 | 80 | 20 | 1 | 7
30.25336 | 278 | 0.005952372 | 29.80438 | 80 | 20 | 1 | 7
30.28861 | 278.5 | 0.006734172 | 29.79277 | 80 | 20 | 1 | 7
30.32461 | 279 | 0.006830796 | 29.82578 | 80 | 20 | 1 | 7
30.34349 | 279.5 | 0.008754711 | 29.76621 | 80 | 20 | 1 | 7
30.35205 | 280 | 0.008917769 | 29.71999 | 80 | 20 | 1 | 7
30.35489 | 280.5 | 0.008309292 | 29.70225 | 80 | 20 | 1 | 7
30.35671 | 281 | 0.009053155 | 29.67918 | 80 | 20 | 1 | 7
30.35278 | 281.5 | 0.009270926 | 29.63831 | 80 | 20 | 1 | 7
30.33817 | 282 | 0.009640111 | 29.65643 | 80 | 20 | 1 | 7
30.32307 | 282.5 | 0.009425233 | 29.66189 | 80 | 20 | 1 | 7
30.30563 | 283 | 0.0102905 | 29.62854 | 80 | 20 | 1 | 7
30.28889 | 283.5 | 0.009645078 | 29.68425 | 80 | 20 | 1 | 7
30.26493 | 284 | 0.008700419 | 29.67973 | 80 | 20 | 1 | 7
30.24717 | 284.5 | 0.008366583 | 29.68062 | 80 | 20 | 1 | 7
30.22677 | 285 | 0.007931001 | 29.64116 | 80 | 20 | 1 | 7
30.19732 | 285.5 | 0.008182755 | 29.6657 | 80 | 20 | 1 | 7
30.17308 | 286 | 0.007665214 | 29.72808 | 80 | 20 | 1 | 7
30.15428 | 286.5 | 0.006853527 | 29.66925 | 80 | 20 | 1 | 7
30.13072 | 287 | 0.007293609 | 29.73145 | 80 | 20 | 1 | 7
30.10557 | 287.5 | 0.006482741 | 29.75829 | 80 | 20 | 1 | 7
30.08976 | 288 | 0.005831762 | 29.75457 | 80 | 20 | 1 | 7
30.0725 | 288.5 | 0.005831969 | 29.72921 | 80 | 20 | 1 | 7
30.05901 | 289 | 0.006260804 | 29.75896 | 80 | 20 | 1 | 7
30.04275 | 289.5 | 0.004171935 | 29.72958 | 80 | 20 | 1 | 7
30.0285 | 290 | 0.003776193 | 29.78748 | 80 | 20 | 1 | 7
30.01834 | 290.5 | 0.004635769 | 29.76019 | 80 | 20 | 1 | 7
30.00983 | 291 | 0.003735795 | 29.7778 | 80 | 20 | 1 | 7
30.0026 | 291.5 | 0.002962352 | 29.75539 | 80 | 20 | 1 | 7
29.99712 | 292 | 0.002765959 | 29.78151 | 80 | 20 | 1 | 7
29.99887 | 292.5 | 0.003665113 | 29.81477 | 80 | 20 | 1 | 7
29.98614 | 293 | 0.002164882 | 29.79473 | 80 | 20 | 1 | 7
29.99091 | 293.5 | 0.002303799 | 29.81569 | 80 | 20 | 1 | 7
29.9861 | 294 | 0.002002114 | 29.80225 | 80 | 20 | 1 | 7
29.98505 | 294.5 | 0.002082266 | 29.85002 | 80 | 20 | 1 | 7
29.98203 | 295 | 0.001181065 | 29.79835 | 80 | 20 | 1 | 7
29.97853 | 295.5 | 0.001918668 | 29.85262 | 80 | 20 | 1 | 7
29.97728 | 296 | 0.001659466 | 29.84596 | 80 | 20 | 1 | 7
29.97726 | 296.5 | 0.001507084 | 29.84261 | 80 | 20 | 1 | 7
29.96926 | 297 | 0.001646594 | 29.7832 | 80 | 20 | 1 | 7
29.9726 | 297.5 | 0.001483902 | 29.88176 | 80 | 20 | 1 | 7
29.97626 | 298 | 0.002036345 | 29.85127 | 80 | 20 | 1 | 7
29.97971 | 298.5 | 0.002001259 | 29.81517 | 80 | 20 | 1 | 7
29.98114 | 299 | 0.001195474 | 29.86791 | 80 | 20 | 1 | 7
29.98785 | 299.5 | 0.0008022423 | 29.85545 | 80 | 20 | 1 | 7
29.98798 | 300 | 0.0007891364 | 29.85606 | 80 | 20 | 1 | 7
29.9941 | 300.5 | 0.001899986 | 29.85264 | 80 | 20 | 1 | 7
29.99433 | 301 | 0.001312363 | 29.87087 | 80 | 20 | 1 | 7
29.98916 | 301.5 | 0.001163601 | 29.83657 | 80 | 20 | 1 | 7
29.99091 | 302 | 0.001549729 | 29.86064 | 80 | 20 | 1 | 7
29.99165 | 302.5 | 0.0008586188 | 29.87053 | 80 | 20 | 1 | 7
29.99063 | 303 | 0.001307257 | 29.8944 | 80 | 20 | 1 | 7
29.99514 | 303.5 | 0.0008457451 | 29.92004 | 80 | 20 | 1 | 7
29.99309 | 304 | 0.001622977 | 29.87006 | 80 | 20 | 1 | 7
29.99151 | 304.5 | 0.001738701 | 29.80901 | 80 | 20 | 1 | 7
29.98823 | 305 | 0.0006213942 | 29.9129 | 80 | 20 | 1 | 7
29.98378 | 305.5 | 0.001688186 | 29.85904 | 80 | 20 | 1 | 7
29.98658 | 306 | 0.0004942033 | 29.84126 | 80 | 20 | 1 | 7
29.98676 | 306.5 | 0.0005572313 | 29.91804 | 80 | 20 | 1 | 7
29.98956 | 307 | 0.000602058 | 29.7942 | 80 | 20 | 1 | 7
29.98698 | 307.5 | 0.0001229935 | 29.88008 | 128.14696 | -30.00603 | 1 | 7
30.02357 | 308 | 0.002015897 | 29.89634 | 4.891923e-35 | 100 | 1 | 8
30.34124 | 308.5 | 0.005892628 | 29.84426 | 1.221344e-63 | 100 | 1 | 8
31.17786 | 309 | 0.01194031 | 29.78582 | 3.04882e-92 | 100 | 1 | 8
32.70438 | 309.5 | 0.02488858 | 29.85442 | 7.609557e-121 | 100 | 1 | 8
35.07252 | 310 | 0.05070758 | 29.77998 | 1.898974e-149 | 100 | 1 | 8
38.31519 | 310.5 | 0.08365975 | 29.74314 | 4.738155e-178 | 100 | 1 | 8
42.37238 | 311 | 0.12095 | 29.7063 | 1.182029e-206 | 100 | 1 | 8
47.1169 | 311.5 | 0.15716 | 29.78277 | 2.948312e-235 | 100 | 1 | 8
52.3691 | 312 | 0.18942 | 29.75788 | 7.352648e-264 | 100 | 1 | 8
58.00652 | 312.5 | 0.22214 | 29.75635 | 1.833314e-292 | 100 | 1 | 8
63.94095 | 313 | 0.25501 | 29.6499 | 4.570107224e-321 | 100 | 1 | 8
70.07748 | 313.5 | 0.29075 | 29.7096 | 0 | 100 | 1 | 8
76.36929 | 314 | 0.33162 | 29.63465 | 0 | 100 | 1 | 8
82.80591 | 314.5 | 0.37069 | 29.64837 | 0 | 100 | 1 | 8
89.36043 | 315 | 0.40892 | 29.70351 | 0 | 100 | 1 | 8
95.99067 | 315.5 | 0.4435 | 29.62043 | 0 | 100 | 1 | 8
102.60671 | 316 | 0.47366 | 29.62322 | 0 | 100 | 1 | 8
109.157 | 316.5 | 0.50281 | 29.60112 | 0 | 100 | 1 | 8
115.60514 | 317 | 0.53003 | 29.58587 | 0 | 100 | 1 | 8
121.94895 | 317.5 | 0.55747 | 29.59731 | 0 | 100 | 1 | 8
128.20771 | 318 | 0.58539 | 29.60772 | 0 | 100 | 1 | 8
134.3641 | 318.5 | 0.614 | 29.57978 | 0 | 100 | 1 | 8
140.43338 | 319 | 0.64183 | 29.54548 | 0 | 100 | 1 | 8
146.3851 | 319.5 | 0.66656 | 29.61992 | 0 | 100 | 1 | 8
152.221 | 320 | 0.69192 | 29.4906 | 0 | 100 | 1 | 8
157.94052 | 320.5 | 0.71673 | 29.55132 | 0 | 100 | 1 | 8
163.52757 | 321 | 0.74201 | 29.48806 | 0 | 100 | 1 | 8
168.99824 | 321.5 | 0.76891 | 29.4591 | 0 | 100 | 1 | 8
174.38857 | 322 | 0.79682 | 29.50407 | 0 | 100 | 1 | 8
179.69557 | 322.5 | 0.82598 | 29.47383 | 0 | 100 | 1 | 8
184.941 | 323 | 0.85373 | 29.53227 | 0 | 100 | 1 | 8
190.13371 | 323.5 | 0.88304 | 29.39736 | 0 | 100 | 1 | 8
195.27629 | 324 | 0.91173 | 29.47231 | 0 | 100 | 1 | 8
200.36676 | 324.5 | 0.94228 | 29.44944 | 0 | 100 | 1 | 8
205.41505 | 325 | 0.97267 | 29.36636 | 0 | 100 | 1 | 8
210.42714 | 325.5 | 1.00407 | 29.40396 | 0 | 100 | 1 | 8
215.41376 | 326 | 1.03532 | 29.43115 | 0 | 100 | 1 | 8
220.38014 | 326.5 | 1.06757 | 29.32901 | 0 | 100 | 1 | 8
225.32453 | 327 | 1.09944 | 29.27337 | 0 | 100 | 1 | 8
230.25629 | 327.5 | 1.13224 | 29.37144 | 0 | 100 | 1 | 8
235.18014 | 328 | 1.16565 | 29.29954 | 0 | 100 | 1 | 8
240.10157 | 328.5 | 1.19868 | 29.30234 | 0 | 100 | 1 | 8
245.0119 | 329 | 1.23164 | 29.28481 | 0 | 100 | 1 | 8
249.92934 | 329.5 | 1.26412 | 29.32876 | 0 | 100 | 1 | 8
254.15617 | 330 | 1.09456 | 29.31787 | 0 | 100 | 1 | 9
257.0889 | 330.5 | 0.7147 | 29.28717 | 0 | 100 | 1 | 9
258.65802 | 331 | 0.4384 | 29.29812 | 0 | 100 | 1 | 9
259.32732 | 331.5 | 0.32163 | 29.33193 | -3.547391337e-320 | 100 | 1 | 9
259.56959 | 332 | 0.30971 | 29.3286 | -1.85943e-314 | 100 | 1 | 9
259.67414 | 332.5 | 0.32799 | 29.26196 | -9.746651e-309 | 100 | 1 | 9
259.70529 | 333 | 0.32901 | 29.26494 | -5.108941e-303 | 100 | 1 | 9
259.60906 | 333.5 | 0.29918 | 29.25052 | -2.677974e-297 | 100 | 1 | 9
259.32216 | 334 | 0.25424 | 29.32357 | -1.403724e-291 | 100 | 1 | 9
258.85357 | 334.5 | 0.2164 | 29.23019 | -7.357958e-286 | 100 | 1 | 9
258.24697 | 335 | 0.19499 | 29.31383 | -3.85685e-280 | 100 | 1 | 9
257.57034 | 335.5 | 0.18855 | 29.30147 | -2.021661e-274 | 100 | 1 | 9
256.88835 | 336 | 0.19113 | 29.263 | -1.059702e-268 | 100 | 1 | 9
256.23632 | 336.5 | 0.19737 | 29.30406 | -5.554682e-263 | 100 | 1 | 9
255.62455 | 337 | 0.20261 | 29.3008 | -2.91162e-257 | 100 | 1 | 9
255.04561 | 337.5 | 0.20494 | 29.28907 | -1.526195e-251 | 100 | 1 | 9
254.49723 | 338 | 0.206 | 29.28158 | -7.99992e-246 | 100 | 1 | 9
253.98121 | 338.5 | 0.20936 | 29.36685 | -4.19335e-240 | 100 | 1 | 9
253.50353 | 339 | 0.21248 | 29.33438 | -2.198045e-234 | 100 | 1 | 9
253.06574 | 339.5 | 0.21729 | 29.31131 | -1.152158e-228 | 100 | 1 | 9
252.67056 | 340 | 0.22224 | 29.35825 | -6.039313e-223 | 100 | 1 | 9
252.31861 | 340.5 | 0.22691 | 29.28244 | -3.165651e-217 | 100 | 1 | 9
252.00335 | 341 | 0.23136 | 29.2791 | -1.659352e-211 | 100 | 1 | 9
251.72118 | 341.5 | 0.23414 | 29.28692 | -8.697891e-206 | 100 | 1 | 9
251.47811 | 342 | 0.23851 | 29.32204 | -4.559208e-200 | 100 | 1 | 9
251.26768 | 342.5 | 0.24192 | 29.34287 | -2.389818e-194 | 100 | 1 | 9
251.08184 | 343 | 0.24433 | 29.37209 | -1.252681e-188 | 100 | 1 | 9
250.91674 | 343.5 | 0.24698 | 29.29546 | -6.566226e-183 | 100 | 1 | 9
250.77707 | 344 | 0.24901 | 29.28285 | -3.441845e-177 | 100 | 1 | 9
250.65068 | 344.5 | 0.25083 | 29.25438 | -1.804126e-171 | 100 | 1 | 9
250.5419 | 345 | 0.25254 | 29.32341 | -9.456758e-166 | 100 | 1 | 9
250.45253 | 345.5 | 0.25384 | 29.26961 | -4.956987e-160 | 100 | 1 | 9
250.3776 | 346 | 0.25558 | 29.30181 | -2.598324e-154 | 100 | 1 | 9
250.311 | 346.5 | 0.25712 | 29.26662 | -1.361974e-148 | 100 | 1 | 9
250.25747 | 347 | 0.2572 | 29.25307 | -7.139112e-143 | 100 | 1 | 9
250.21438 | 347.5 | 0.25814 | 29.23322 | -3.742137e-137 | 100 | 1 | 9
250.1749 | 348 | 0.2578 | 29.33443 | -1.961531e-131 | 100 | 1 | 9
250.13947 | 348.5 | 0.25829 | 29.27289 | -1.028183e-125 | 100 | 1 | 9
250.11409 | 349 | 0.2592 | 29.25914 | -5.38947e-120 | 100 | 1 | 9
250.08786 | 349.5 | 0.26071 | 29.2655 | -2.82502e-114 | 100 | 1 | 9
250.07267 | 350 | 0.26165 | 29.28254 | -1.480802e-108 | 100 | 1 | 9
250.06381 | 350.5 | 0.26199 | 29.29385 | -7.76198e-103 | 100 | 1 | 9
250.05443 | 351 | 0.26102 | 29.25128 | -4.068628e-97 | 100 | 1 | 9
250.04375 | 351.5 | 0.26061 | 29.30006 | -2.132669e-91 | 100 | 1 | 9
250.03524 | 352 | 0.26137 | 29.3075 | -1.11789e-85 | 100 | 1 | 9
250.02887 | 352.5 | 0.26219 | 29.31622 | -5.859687e-80 | 100 | 1 | 9
250.02408 | 353 | 0.26125 | 29.3215 | -3.071495e-74 | 100 | 1 | 9
250.01919 | 353.5 | 0.26095 | 29.40311 | -1.609998e-68 | 100 | 1 | 9
250.01931 | 354 | 0.26112 | 29.30194 | -8.439191e-63 | 100 | 1 | 9
250.01866 | 354.5 | 0.2614 | 29.29401 | -4.423605e-57 | 100 | 1 | 9
250.02013 | 355 | 0.26109 | 29.32505 | -2.318739e-51 | 100 | 1 | 9
250.02178 | 355.5 | 0.26127 | 29.31229 | -1.215422e-45 | 100 | 1 | 9
250.02528 | 356 | 0.26126 | 29.29741 | -6.370929e-40 | 100 | 1 | 9
250.02742 | 356.5 | 0.26097 | 29.32884 | -3.339475e-34 | 100 | 1 | 9
250.0268 | 357 | 0.26143 | 29.2087 | -1.750466e-28 | 100 | 1 | 9
250.02585 | 357.5 | 0.26146 | 29.30603 | -9.175488e-23 | 100 | 1 | 9
250.02854 | 358 | 0.26035 | 29.29554 | -4.809552e-17 | 100 | 1 | 9
250.0325 | 358.5 | 0.26023 | 29.39422 | -2.521042e-11 | 100 | 1 | 9
250.03282 | 359 | 0.26019 | 29.27807 | -1.321465e-05 | 100.00001 | 1 | 9
250.03077 | 359.5 | 0.25979 | 29.42642 | -6.92677 | 106.92677 | 1 | 9
250.09395 | 360 | 0.62401 | 29.32699 | 80.00009 | 19.99991 | 1 | 10
250.33372 | 360.5 | 3.27852 | 29.71943 | 80 | 20 | 1 | 10
250.50157 | 361 | 2.5086 | 29.7993 | 80 | 20 | 1 | 10
250.45574 | 361.5 | 1.79106 | 29.91335 | 80 | 20 | 1 | 10
250.34433 | 362 | 1.40656 | 29.97376 | 80 | 20 | 1 | 10
250.24866 | 362.5 | 1.19653 | 30.01336 | 80 | 20 | 1 | 10
250.17908 | 363 | 1.06926 | 30.05594 | 80 | 20 | 1 | 10
250.13264 | 363.5 | 0.98009 | 30.03646 | 80 | 20 | 1 | 10
250.10015 | 364 | 0.91061 | 30.12512 | 80 | 20 | 1 | 10
250.06842 | 364.5 | 0.85308 | 30.0104 | 80 | 20 | 1 | 10
250.03893 | 365 | 0.80653 | 30.04791 | 80 | 20 | 1 | 10
250.01712 | 365.5 | 0.7684 | 30.08906 | 80 | 20 | 1 | 10
249.99345 | 366 | 0.73687 | 30.0444 | 80 | 20 | 1 | 10
249.97789 | 366.5 | 0.70944 | 30.07478 | 80 | 20 | 1 | 10
249.96536 | 367 | 0.68539 | 30.12522 | 80 | 20 | 1 | 10
249.96032 | 367.5 | 0.66377 | 30.0518 | 80 | 20 | 1 | 10
249.96033 | 368 | 0.64346 | 29.99941 | 80 | 20 | 1 | 10
249.95879 | 368.5 | 0.62568 | 30.1358 | 80 | 20 | 1 | 10
249.95644 | 369 | 0.60876 | 30.06969 | 80 | 20 | 1 | 10
249.9513 | 369.5 | 0.59479 | 30.04143 | 80 | 20 | 1 | 10
249.94956 | 370 | 0.58113 | 30.11131 | 80 | 20 | 1 | 10
249.94921 | 370.5 | 0.56877 | 30.12014 | 80 | 20 | 1 | 10
249.95149 | 371 | 0.558 | 30.04974 | 80 | 20 | 1 | 10
249.95346 | 371.5 | 0.54606 | 30.03907 | 80 | 20 | 1 | 10
249.95727 | 372 | 0.53555 | 30.06656 | 80 | 20 | 1 | 10
249.9633 | 372.5 | 0.52711 | 30.04131 | 80 | 20 | 1 | 10
249.96464 | 373 | 0.51793 | 30.05102 | 80 | 20 | 1 | 10
249.96549 | 373.5 | 0.50738 | 29.97069 | 80 | 20 | 1 | 10
249.96828 | 374 | 0.50083 | 30.07727 | 80 | 20 | 1 | 10
249.97917 | 374.5 | 0.49393 | 30.01929 | 80 | 20 | 1 | 10
249.98513 | 375 | 0.48676 | 30.08665 | 80 | 20 | 1 | 10
249.98489 | 375.5 | 0.47902 | 30.0451 | 80 | 20 | 1 | 10
249.98773 | 376 | 0.47309 | 29.97945 | 80 | 20 | 1 | 10
249.99604 | 376.5 | 0.46714 | 30.03494 | 80 | 20 | 1 | 10
249.99974 | 377 | 0.4608 | 30.07399 | 80 | 20 | 1 | 10
249.99678 | 377.5 | 0.45456 | 30.01003 | 80 | 20 | 1 | 10
249.99251 | 378 | 0.44936 | 30.00833 | 80 | 20 | 1 | 10
249.99489 | 378.5 | 0.44403 | 30.02771 | 80 | 20 | 1 | 10
249.99803 | 379 | 0.43908 | 29.94373 | 80 | 20 | 1 | 10
249.9993 | 379.5 | 0.4348 | 29.89342 | 80 | 20 | 1 | 10
249.99764 | 380 | 0.42908 | 29.93117 | 80 | 20 | 1 | 10
249.99936 | 380.5 | 0.42427 | 29.89097 | 80 | 20 | 1 | 10
250.00356 | 381 | 0.42101 | 29.95569 | 80 | 20 | 1 | 10
250.00841 | 381.5 | 0.41719 | 29.91877 | 80 | 20 | 1 | 10
250.00809 | 382 | 0.41291 | 29.87606 | 80 | 20 | 1 | 10
250.00772 | 382.5 | 0.40899 | 29.94877 | 80 | 20 | 1 | 10
250.01183 | 383 | 0.40498 | 29.88929 | 80 | 20 | 1 | 10
250.01204 | 383.5 | 0.40101 | 29.81885 | 80 | 20 | 1 | 10
250.01159 | 384 | 0.39694 | 29.89812 | 80 | 20 | 1 | 10
250.01156 | 384.5 | 0.39378 | 29.82796 | 80 | 20 | 1 | 10
250.00995 | 385 | 0.39088 | 29.93032 | 80 | 20 | 1 | 10
250.00897 | 385.5 | 0.38722 | 29.85233 | 80 | 20 | 1 | 10
250.00831 | 386 | 0.38472 | 29.82509 | 80 | 20 | 1 | 10
250.00689 | 386.5 | 0.38235 | 29.81572 | 80 | 20 | 1 | 10
250.00659 | 387 | 0.37941 | 29.82623 | 80 | 20 | 1 | 10
250.00816 | 387.5 | 0.37576 | 29.83168 | 80 | 20 | 1 | 10
250.00824 | 388 | 0.3738 | 29.78175 | 80 | 20 | 1 | 10
250.00847 | 388.5 | 0.37012 | 29.79287 | 80 | 20 | 1 | 10
250.00846 | 389 | 0.36709 | 29.83756 | 80 | 20 | 1 | 10
250.01063 | 389.5 | 0.36531 | 29.81068 | 80 | 20 | 1 | 10
250.01071 | 390 | 0.36259 | 29.75633 | 80 | 20 | 1 | 10
250.01217 | 390.5 | 0.36061 | 29.74554 | 80 | 20 | 1 | 10
250.01473 | 391 | 0.35818 | 29.76309 | 80 | 20 | 1 | 10
250.01296 | 391.5 | 0.3557 | 29.76985 | 80 | 20 | 1 | 10
250.0083 | 392 | 0.35326 | 29.74091 | 80 | 20 | 1 | 10
250.00757 | 392.5 | 0.35119 | 29.72293 | 80 | 20 | 1 | 10
250.00807 | 393 | 0.34867 | 29.65141 | 80 | 20 | 1 | 10
250.00683 | 393.5 | 0.34724 | 29.68182 | 80 | 20 | 1 | 10
250.00511 | 394 | 0.3444 | 29.65481 | 80 | 20 | 1 | 10
250.00743 | 394.5 | 0.34248 | 29.67972 | 80 | 20 | 1 | 10
250.00626 | 395 | 0.34074 | 29.69852 | 80 | 20 | 1 | 10
250.00419 | 395.5 | 0.33884 | 29.76974 | 80 | 20 | 1 | 10
250.00477 | 396 | 0.33627 | 29.64169 | 80 | 20 | 1 | 10
250.0024 | 396.5 | 0.3355 | 29.65891 | 80 | 20 | 1 | 10
250.00353 | 397 | 0.33236 | 29.63437 | 80 | 20 | 1 | 10
250.00468 | 397.5 | 0.33197 | 29.59085 | 80 | 20 | 1 | 10
250.01021 | 398 | 0.33001 | 29.67371 | 80 | 20 | 1 | 10
250.0135 | 398.5 | 0.32863 | 29.67025 | 80 | 20 | 1 | 10
250.01825 | 399 | 0.32745 | 29.64276 | 80 | 20 | 1 | 10
250.02038 | 399.5 | 0.32538 | 29.62572 | 80 | 20 | 1 | 10
250.02005 | 400 | 0.32276 | 29.60467 | 80 | 20 | 1 | 10
250.01881 | 400.5 | 0.32052 | 29.62408 | 80 | 20 | 1 | 10
250.02036 | 401 | 0.31998 | 29.57981 | 80 | 20 | 1 | 10
250.02179 | 401.5 | 0.31846 | 29.57975 | 80 | 20 | 1 | 10
250.02382 | 402 | 0.31712 | 29.53584 | 80 | 20 | 1 | 10
250.02012 | 402.5 | 0.31537 | 29.56932 | 80 | 20 | 1 | 10
250.01541 | 403 | 0.31484 | 29.57564 | 80 | 20 | 1 | 10
250.01555 | 403.5 | 0.31247 | 29.50929 | 80 | 20 | 1 | 10
250.0149 | 404 | 0.31129 | 29.56315 | 80 | 20 | 1 | 10
250.01021 | 404.5 | 0.30894 | 29.5677 | 80 | 20 | 1 | 10
250.01046 | 405 | 0.30746 | 29.51485 | 80 | 20 | 1 | 10
250.00969 | 405.5 | 0.30764 | 29.499 | 80 | 20 | 1 | 10
250.00564 | 406 | 0.30582 | 29.51444 | 80 | 20 | 1 | 10
250.00829 | 406.5 | 0.30529 | 29.47797 | 80 | 20 | 1 | 10
250.01411 | 407 | 0.30258 | 29.48447 | 80 | 20 | 1 | 10
250.01346 | 407.5 | 0.30236 | 29.51004 | 80 | 20 | 1 | 10
250.01217 | 408 | 0.30061 | 29.45524 | 80 | 20 | 1 | 10
250.01078 | 408.5 | 0.29914 | 29.44566 | 80 | 20 | 1 | 10
250.00368 | 409 | 0.29852 | 29.48081 | 80 | 20 | 1 | 10
250.00161 | 409.5 | 0.29792 | 29.44564 | 80 | 20 | 1 | 10
250.00455 | 410 | 0.29641 | 29.44584 | 80 | 20 | 1 | 10
250.00523 | 410.5 | 0.29469 | 29.34871 | 80 | 20 | 1 | 10
250.00743 | 411 | 0.29405 | 29.37945 | 80 | 20 | 1 | 10
250.01156 | 411.5 | 0.2926 | 29.43885 | 80 | 20 | 1 | 10
250.01819 | 412 | 0.29237 | 29.417 | 80 | 20 | 1 | 10
250.0183 | 412.5 | 0.29067 | 29.43974 | 80 | 20 | 1 | 10
250.01527 | 413 | 0.29008 | 29.3562 | 80 | 20 | 1 | 10
250.01304 | 413.5 | 0.28897 | 29.33451 | 80 | 20 | 1 | 10
250.01552 | 414 | 0.28826 | 29.40838 | 80 | 20 | 1 | 10
250.01482 | 414.5 | 0.28713 | 29.34588 | 80 | 20 | 1 | 10
250.01549 | 415 | 0.28709 | 29.38152 | 80 | 20 | 1 | 10
250.01694 | 415.5 | 0.28502 | 29.39209 | 80 | 20 | 1 | 10
250.01669 | 416 | 0.28411 | 29.38082 | 80 | 20 | 1 | 10
250.01381 | 416.5 | 0.28417 | 29.36065 | 80 | 20 | 1 | 10
250.01364 | 417 | 0.28245 | 29.35464 | 80 | 20 | 1 | 10
250.0143 | 417.5 | 0.28101 | 29.33254 | 80 | 20 | 1 | 10
250.01313 | 418 | 0.28076 | 29.36032 | 80 | 20 | 1 | 10
250.01355 | 418.5 | 0.27861 | 29.29206 | 80 | 20 | 1 | 10
250.01453 | 419 | 0.27936 | 29.32348 | 80 | 20 | 1 | 10
250.0181 | 419.5 | 0.27882 | 29.26585 | 80 | 20 | 1 | 10
250.02109 | 420 | 0.27711 | 29.23286 | 80 | 20 | 1 | 10
250.01842 | 420.5 | 0.27611 | 29.27705 | 80 | 20 | 1 | 10
250.0132 | 421 | 0.27543 | 29.22945 | 80 | 20 | 1 | 10
250.01238 | 421.5 | 0.27452 | 29.23113 | 80 | 20 | 1 | 10
250.01249 | 422 | 0.27382 | 29.27824 | 80 | 20 | 1 | 10
250.0114 | 422.5 | 0.27322 | 29.274 | 80 | 20 | 1 | 10
250.014 | 423 | 0.27202 | 29.20155 | 80 | 20 | 1 | 10
250.01447 | 423.5 | 0.27158 | 29.13679 | 80 | 20 | 1 | 10
250.01542 | 424 | 0.27146 | 29.2074 | 80 | 20 | 1 | 10
250.01964 | 424.5 | 0.27053 | 29.21396 | 80 | 20 | 1 | 10
250.02068 | 425 | 0.26915 | 29.14707 | 80 | 20 | 1 | 10
250.01826 | 425.5 | 0.26906 | 29.19996 | 80 | 20 | 1 | 10
250.01453 | 426 | 0.26895 | 29.09215 | 80 | 20 | 1 | 10
250.01333 | 426.5 | 0.26654 | 29.15502 | 80 | 20 | 1 | 10
250.01427 | 427 | 0.26708 | 29.16908 | 80 | 20 | 1 | 10
250.0141 | 427.5 | 0.26638 | 29.15179 | 80 | 20 | 1 | 10
250.01248 | 428 | 0.26512 | 29.16191 | 80 | 20 | 1 | 10
250.01026 | 428.5 | 0.26426 | 29.14099 | 80 | 20 | 1 | 10
250.0046 | 429 | 0.26477 | 29.24032 | 80 | 20 | 1 | 10
250.0071 | 429.5 | 0.26321 | 29.09883 | 80 | 20 | 1 | 10
250.01203 | 430 | 0.26314 | 29.06128 | 80 | 20 | 1 | 10
250.01363 | 430.5 | 0.26198 | 29.03583 | 80 | 20 | 1 | 10
250.01424 | 431 | 0.26185 | 29.0979 | 80 | 20 | 1 | 10
250.01473 | 431.5 | 0.26066 | 29.06463 | 80 | 20 | 1 | 10
250.0176 | 432 | 0.26101 | 29.17835 | 80 | 20 | 1 | 10
250.02192 | 432.5 | 0.26075 | 29.0414 | 80 | 20 | 1 | 10
250.01826 | 433 | 0.2593 | 29.08486 | 80 | 20 | 1 | 10
250.01489 | 433.5 | 0.25929 | 29.10552 | 80 | 20 | 1 | 10
250.01135 | 434 | 0.25775 | 28.94794 | 80 | 20 | 1 | 10
250.00851 | 434.5 | 0.25699 | 29.03404 | 80 | 20 | 1 | 10
250.00977 | 435 | 0.25657 | 29.05177 | 80 | 20 | 1 | 10
250.01182 | 435.5 | 0.25688 | 29.00695 | 80 | 20 | 1 | 10
250.00947 | 436 | 0.25618 | 28.99672 | 80 | 20 | 1 | 10
250.01219 | 436.5 | 0.25548 | 28.98418 | 80 | 20 | 1 | 10
250.01378 | 437 | 0.25414 | 29.0315 | 80 | 20 | 1 | 10
250.01441 | 437.5 | 0.25303 | 28.96731 | 80 | 20 | 1 | 10
250.01148 | 438 | 0.25316 | 28.97832 | 80 | 20 | 1 | 10
250.01034 | 438.5 | 0.25194 | 29.01697 | 80 | 20 | 1 | 10
250.01339 | 439 | 0.25258 | 28.99047 | 80 | 20 | 1 | 10
250.01628 | 439.5 | 0.25176 | 29.04253 | 80 | 20 | 1 | 10
250.01791 | 440 | 0.2511 | 28.98912 | 80 | 20 | 1 | 10
250.01942 | 440.5 | 0.25048 | 28.94213 | 80 | 20 | 1 | 10
250.02029 | 441 | 0.24937 | 28.92646 | 80 | 20 | 1 | 10
250.01674 | 441.5 | 0.24808 | 28.98978 | 80 | 20 | 1 | 10
250.01482 | 442 | 0.24821 | 28.95273 | 80 | 20 | 1 | 10
250.01717 | 442.5 | 0.24799 | 28.98611 | 80 | 20 | 1 | 10
250.01649 | 443 | 0.24737 | 28.94967 | 80 | 20 | 1 | 10
250.01784 | 443.5 | 0.24603 | 28.92112 | 80 | 20 | 1 | 10
250.01627 | 444 | 0.246 | 28.92522 | 80 | 20 | 1 | 10
250.01281 | 444.5 | 0.24571 | 28.89999 | 80 | 20 | 1 | 10
250.01448 | 445 | 0.24457 | 28.87305 | 80 | 20 | 1 | 10
250.01486 | 445.5 | 0.24405 | 28.91619 | 80 | 20 | 1 | 10
250.01485 | 446 | 0.24391 | 28.90264 | 80 | 20 | 1 | 10
250.01761 | 446.5 | 0.24409 | 28.8564 | 80 | 20 | 1 | 10
250.01845 | 447 | 0.24338 | 28.90061 | 80 | 20 | 1 | 10
250.01657 | 447.5 | 0.24074 | 28.88669 | 80 | 20 | 1 | 10
250.01742 | 448 | 0.24141 | 28.87235 | 80 | 20 | 1 | 10
250.01519 | 448.5 | 0.24093 | 28.86434 | 80 | 20 | 1 | 10
250.01147 | 449 | 0.23991 | 28.81348 | 80 | 20 | 1 | 10