## Sheet
#EXPORTTYPE: | DATA ALL
#FILE: | WS500.ngb-dt6
#FORMAT: | NETZSCH5
#FTYPE: | UNICODE
#IDENTITY: | ws500
#MTYPE: | TG
#INSTRUMENT: | NETZSCH TG 209F3
#PROJECT: | 113397
#DATE/TIME: | 13-12-2025 05:49:07 (UTC+1)
#CORR. FILE: | Correction for method ISOTHERMAL 250C, 10% O2
#TEMPCAL: | TCALZERO.TCX
#LABORATORY: | 53
#OPERATOR: | cornelius
#REMARK: | Initial mass: 5,025
#SAMPLE: | ws500
#SAMPLE MASS /mg: | 5.0253
#MATERIAL: | biochar
#TYPE OF CRUCIBLE: | Al2O3 85 µl, open
#SAMPLE CRUCIBLE MASS /mg: | 146.681
#REFERENCE CRUCIBLE MASS /mg:
#M.RANGE /mg: | 2000
#CORR. CODE: | 20
#RANGE: | 45°C....250°C/0.0....20.0K/min
#SEGMENT: | S1-5/5
#SEG. 1: | 45°C/20.0(K/min)/105°C
#SEG. 2: | 105°C/00:30/105°C
#SEG. 3: | 105°C/5.0(K/min)/250°C
#SEG. 4: | 250°C/00:30/250°C
#SEG. 5: | 250°C/04:00/250°C
##Temp./°C | Time/min | Mass/% | Gas Flow(purge2)/(ml/min) | Gas Flow(protective)/(ml/min) | Segment
41.586 | 0.5 | 100.01194 | 0 | 100 | 1
45.068 | 1 | 100.00199 | 0 | 100 | 1
49.969 | 1.5 | 99.94627 | 0 | 100 | 1
55.871 | 2 | 99.92637 | 0 | 100 | 1
62.488 | 2.5 | 99.88458 | 0 | 100 | 1
69.60453 | 3 | 99.8001 | 0 | 100 | 2
75.74789 | 3.5 | 99.74168 | 0 | 100 | 2
79.75086 | 4 | 99.69078 | 0 | 100 | 2
82.40304 | 4.5 | 99.60973 | 0 | 100 | 2
84.19139 | 5 | 99.57004 | 0 | 100 | 2
85.41794 | 5.5 | 99.54168 | 0 | 100 | 2
86.2523 | 6 | 99.49962 | 0 | 100 | 2
86.83772 | 6.5 | 99.4825 | 0 | 100 | 2
87.24791 | 7 | 99.4543 | 0 | 100 | 2
87.53016 | 7.5 | 99.47288 | 0 | 100 | 2
87.72891 | 8 | 99.48073 | 0 | 100 | 2
87.8688 | 8.5 | 99.45923 | 0 | 100 | 2
87.96999 | 9 | 99.47285 | 0 | 100 | 2
88.03688 | 9.5 | 99.4592 | 0 | 100 | 2
88.08571 | 10 | 99.48743 | 0 | 100 | 2
88.1233 | 10.5 | 99.47204 | 0 | 100 | 2
88.1459 | 11 | 99.51502 | 0 | 100 | 2
88.15768 | 11.5 | 99.47516 | 0 | 100 | 2
88.16857 | 12 | 99.48822 | 0 | 100 | 2
88.17068 | 12.5 | 99.49392 | 0 | 100 | 2
88.17814 | 13 | 99.52128 | 0 | 100 | 2
88.16845 | 13.5 | 99.55816 | 0 | 100 | 2
88.18346 | 14 | 99.61338 | 0 | 100 | 2
88.18128 | 14.5 | 99.5965 | 0 | 100 | 2
88.17993 | 15 | 99.55543 | 0 | 100 | 2
88.17684 | 15.5 | 99.58499 | 0 | 100 | 2
88.17444 | 16 | 99.61675 | 0 | 100 | 2
88.1675 | 16.5 | 99.58352 | 0 | 100 | 2
88.15982 | 17 | 99.65316 | 0 | 100 | 2
88.15263 | 17.5 | 99.62272 | 0 | 100 | 2
88.15313 | 18 | 99.65776 | 0 | 100 | 2
88.15747 | 18.5 | 99.66348 | 0 | 100 | 2
88.16048 | 19 | 99.6864 | 0 | 100 | 2
88.16342 | 19.5 | 99.70954 | 0 | 100 | 2
88.16786 | 20 | 99.69909 | 0 | 100 | 2
88.16152 | 20.5 | 99.73772 | 0 | 100 | 2
88.15423 | 21 | 99.70797 | 0 | 100 | 2
88.15262 | 21.5 | 99.75881 | 0 | 100 | 2
88.15213 | 22 | 99.82126 | 0 | 100 | 2
88.1545 | 22.5 | 99.76853 | 0 | 100 | 2
88.16151 | 23 | 99.80202 | 0 | 100 | 2
88.16245 | 23.5 | 99.80648 | 0 | 100 | 2
88.16552 | 24 | 99.80519 | 0 | 100 | 2
88.1732 | 24.5 | 99.83926 | 0 | 100 | 2
88.16549 | 25 | 99.84183 | 0 | 100 | 2
88.16551 | 25.5 | 99.87048 | 0 | 100 | 2
88.15859 | 26 | 99.86461 | 0 | 100 | 2
88.16299 | 26.5 | 99.8961 | 0 | 100 | 2
88.15703 | 27 | 99.90626 | 0 | 100 | 2
88.16038 | 27.5 | 99.94426 | 0 | 100 | 2
88.16249 | 28 | 99.93604 | 0 | 100 | 2
88.16254 | 28.5 | 99.9746 | 0 | 100 | 2
88.16505 | 29 | 99.95456 | 0 | 100 | 2
88.16258 | 29.5 | 99.97231 | 0 | 100 | 2
88.16561 | 30 | 99.97235 | 0 | 100 | 2
88.16353 | 30.5 | 100.00228 | 0 | 100 | 2
88.16558 | 31 | 100.05336 | 0 | 100 | 2
88.16288 | 31.5 | 99.98991 | 0 | 100 | 2
88.16197 | 32 | 100.0126 | 0 | 100 | 2
88.16238 | 32.5 | 100.02672 | 0 | 100 | 2
88.16524 | 33 | 100.05823 | 0 | 100 | 3
89.53005 | 33.5 | 100.03905 | 0 | 100 | 3
93.33219 | 34 | 100.05091 | 0 | 100 | 3
98.12962 | 34.5 | 100.07518 | 0 | 100 | 3
103.26972 | 35 | 100.05186 | 0 | 100 | 3
108.36818 | 35.5 | 100.09325 | 0 | 100 | 3
113.13481 | 36 | 100.05091 | 0 | 100 | 3
117.44759 | 36.5 | 100.04056 | 0 | 100 | 3
121.33897 | 37 | 100.05178 | 0 | 100 | 3
124.86289 | 37.5 | 100.06073 | 0 | 100 | 3
128.07093 | 38 | 100.0226 | 0 | 100 | 3
131.00972 | 38.5 | 100.0179 | 0 | 100 | 3
133.77531 | 39 | 100.00999 | 0 | 100 | 3
136.43293 | 39.5 | 100.00795 | 0 | 100 | 3
139.00829 | 40 | 99.97332 | 0 | 100 | 3
141.50391 | 40.5 | 99.96346 | 0 | 100 | 3
144.00482 | 41 | 99.96316 | 0 | 100 | 3
146.50051 | 41.5 | 99.9728 | 0 | 100 | 3
148.96923 | 42 | 99.98073 | 0 | 100 | 3
151.47535 | 42.5 | 99.95035 | 0 | 100 | 3
153.99109 | 43 | 99.96131 | 0 | 100 | 3
156.46902 | 43.5 | 99.97312 | 0 | 100 | 3
158.99506 | 44 | 99.95524 | 0 | 100 | 3
161.51384 | 44.5 | 99.9639 | 0 | 100 | 3
164.01707 | 45 | 99.9242 | 0 | 100 | 3
166.53973 | 45.5 | 99.94868 | 0 | 100 | 3
169.02924 | 46 | 99.89096 | 0 | 100 | 3
171.52524 | 46.5 | 99.90354 | 0 | 100 | 3
174.00662 | 47 | 99.91034 | 0 | 100 | 3
176.51045 | 47.5 | 99.92333 | 0 | 100 | 3
179.0155 | 48 | 99.90756 | 0 | 100 | 3
181.52328 | 48.5 | 99.8996 | 0 | 100 | 3
184.03441 | 49 | 99.84068 | 0 | 100 | 3
186.54159 | 49.5 | 99.86886 | 0 | 100 | 3
189.04128 | 50 | 99.82473 | 0 | 100 | 3
191.54587 | 50.5 | 99.85162 | 0 | 100 | 3
194.05212 | 51 | 99.87454 | 0 | 100 | 3
196.55401 | 51.5 | 99.83458 | 0 | 100 | 3
199.0574 | 52 | 99.81755 | 0 | 100 | 3
201.55784 | 52.5 | 99.8501 | 0 | 100 | 3
204.05885 | 53 | 99.81484 | 0 | 100 | 3
206.56222 | 53.5 | 99.81358 | 0 | 100 | 3
209.06316 | 54 | 99.81719 | 0 | 100 | 3
211.56218 | 54.5 | 99.75581 | 0 | 100 | 3
214.069 | 55 | 99.75746 | 0 | 100 | 3
216.57263 | 55.5 | 99.76427 | 0 | 100 | 3
219.06752 | 56 | 99.73773 | 0 | 100 | 3
221.57305 | 56.5 | 99.71023 | 0 | 100 | 3
224.07492 | 57 | 99.70065 | 0 | 100 | 3
226.57496 | 57.5 | 99.67153 | 0 | 100 | 3
229.07553 | 58 | 99.63863 | 0 | 100 | 3
231.58334 | 58.5 | 99.61664 | 0 | 100 | 3
234.0913 | 59 | 99.62449 | 0 | 100 | 3
236.59148 | 59.5 | 99.63205 | 0 | 100 | 3
239.09852 | 60 | 99.60709 | 0 | 100 | 3
241.60144 | 60.5 | 99.5553 | 0 | 100 | 3
244.10138 | 61 | 99.53754 | 0 | 100 | 3
246.61248 | 61.5 | 99.54864 | 0 | 100 | 3
249.11017 | 62 | 99.48747 | 0 | 100 | 4
250.84954 | 62.5 | 99.48364 | 0 | 100 | 4
251.35696 | 63 | 99.4964 | 0 | 100 | 4
251.32687 | 63.5 | 99.47365 | 0 | 100 | 4
251.08517 | 64 | 99.48625 | 2.386337069e-321 | 100 | 4
250.79895 | 64.5 | 99.48025 | 1.251796998e-315 | 100 | 4
250.52844 | 65 | 99.40486 | 6.561595e-310 | 100 | 4
250.31477 | 65.5 | 99.47664 | 3.439417e-304 | 100 | 4
250.1573 | 66 | 99.44291 | 1.802853e-298 | 100 | 4
250.04332 | 66.5 | 99.47644 | 9.450088e-293 | 100 | 4
249.96639 | 67 | 99.47766 | 4.95349e-287 | 100 | 4
249.91058 | 67.5 | 99.45541 | 2.596491e-281 | 100 | 4
249.88382 | 68 | 99.44416 | 1.361013e-275 | 100 | 4
249.8658 | 68.5 | 99.41803 | 7.134076e-270 | 100 | 4
249.86793 | 69 | 99.45791 | 3.739497e-264 | 100 | 4
249.87406 | 69.5 | 99.48456 | 1.960147e-258 | 100 | 4
249.88409 | 70 | 99.45488 | 1.027458e-252 | 100 | 4
249.89209 | 70.5 | 99.50092 | 5.385669e-247 | 100 | 4
249.89603 | 71 | 99.44255 | 2.823028e-241 | 100 | 4
249.90618 | 71.5 | 99.46208 | 1.479758e-235 | 100 | 4
249.91487 | 72 | 99.48576 | 7.756505e-230 | 100 | 4
249.92599 | 72.5 | 99.47591 | 4.065758e-224 | 100 | 4
249.92794 | 73 | 99.45272 | 2.131165e-218 | 100 | 4
249.93801 | 73.5 | 99.45334 | 1.117101e-212 | 100 | 4
249.93823 | 74 | 99.42065 | 5.855554e-207 | 100 | 4
249.95511 | 74.5 | 99.45989 | 3.069329e-201 | 100 | 4
249.95729 | 75 | 99.46913 | 1.608862e-195 | 100 | 4
249.96301 | 75.5 | 99.47983 | 8.433239e-190 | 100 | 4
249.96215 | 76 | 99.49177 | 4.420484e-184 | 100 | 4
249.96595 | 76.5 | 99.52256 | 2.317103e-178 | 100 | 4
249.96387 | 77 | 99.49413 | 1.214565e-172 | 100 | 4
249.96995 | 77.5 | 99.48849 | 6.366435e-167 | 100 | 4
249.97495 | 78 | 99.46723 | 3.33712e-161 | 100 | 4
249.98008 | 78.5 | 99.52319 | 1.749231e-155 | 100 | 4
249.98101 | 79 | 99.46954 | 9.169016e-150 | 100 | 4
249.9799 | 79.5 | 99.54217 | 4.80616e-144 | 100 | 4
249.98505 | 80 | 99.53906 | 2.519264e-138 | 100 | 4
249.98374 | 80.5 | 99.50047 | 1.320533e-132 | 100 | 4
249.98185 | 81 | 99.46725 | 6.921889e-127 | 100 | 4
249.98292 | 81.5 | 99.50101 | 3.628274e-121 | 100 | 4
249.99131 | 82 | 99.51475 | 1.901847e-115 | 100 | 4
249.98589 | 82.5 | 99.49291 | 9.968987e-110 | 100 | 4
249.99009 | 83 | 99.51432 | 5.225484e-104 | 100 | 4
249.9919 | 83.5 | 99.51031 | 2.739063e-98 | 100 | 4
249.99303 | 84 | 99.52773 | 1.435746e-92 | 100 | 4
249.9949 | 84.5 | 99.52845 | 7.525805e-87 | 100 | 4
249.99489 | 85 | 99.52847 | 3.944831e-81 | 100 | 4
249.99399 | 85.5 | 99.54154 | 2.067778e-75 | 100 | 4
250.00097 | 86 | 99.53066 | 1.083875e-69 | 100 | 4
249.99196 | 86.5 | 99.53294 | 5.681393e-64 | 100 | 4
249.99621 | 87 | 99.53702 | 2.978039e-58 | 100 | 4
249.99815 | 87.5 | 99.62941 | 1.56101e-52 | 100 | 4
250.00302 | 88 | 99.57221 | 8.182411e-47 | 100 | 4
250.00014 | 88.5 | 99.56884 | 4.289007e-41 | 100 | 4
249.99672 | 89 | 99.58761 | 2.248186e-35 | 100 | 4
249.99901 | 89.5 | 99.60101 | 1.178441e-29 | 100 | 4
250.00014 | 90 | 99.58907 | 6.177079e-24 | 100 | 4
249.99892 | 90.5 | 99.61313 | 3.237864e-18 | 100 | 4
250.00501 | 91 | 99.63166 | 1.697204e-12 | 100 | 4
250.00914 | 91.5 | 99.6022 | 8.896304e-07 | 100 | 4
250.01398 | 92 | 99.57365 | 0.46928 | 99.53072 | 5
250.18902 | 92.5 | 99.6895 | 10 | 90 | 5
250.34133 | 93 | 99.78146 | 10 | 90 | 5
250.29841 | 93.5 | 99.92716 | 10 | 90 | 5
250.19319 | 94 | 100.02845 | 10 | 90 | 5
250.10036 | 94.5 | 100.03778 | 10 | 90 | 5
250.03181 | 95 | 100.12528 | 10 | 90 | 5
249.99456 | 95.5 | 100.12031 | 10 | 90 | 5
249.96481 | 96 | 100.12952 | 10 | 90 | 5
249.95683 | 96.5 | 100.15649 | 10 | 90 | 5
249.95617 | 97 | 100.18818 | 10 | 90 | 5
249.95678 | 97.5 | 100.19196 | 10 | 90 | 5
249.95717 | 98 | 100.22929 | 10 | 90 | 5
249.97118 | 98.5 | 100.25389 | 10 | 90 | 5
249.97189 | 99 | 100.23863 | 10 | 90 | 5
249.97608 | 99.5 | 100.24065 | 10 | 90 | 5
249.97691 | 100 | 100.23138 | 10 | 90 | 5
249.98215 | 100.5 | 100.27501 | 10 | 90 | 5
249.97696 | 101 | 100.29964 | 10 | 90 | 5
249.97719 | 101.5 | 100.34867 | 10 | 90 | 5
249.98517 | 102 | 100.368 | 10 | 90 | 5
249.99119 | 102.5 | 100.29912 | 10 | 90 | 5
249.99294 | 103 | 100.31686 | 10 | 90 | 5
249.99083 | 103.5 | 100.3649 | 10 | 90 | 5
249.99107 | 104 | 100.36946 | 10 | 90 | 5
249.98599 | 104.5 | 100.42609 | 10 | 90 | 5
249.99808 | 105 | 100.39456 | 10 | 90 | 5
249.99994 | 105.5 | 100.40106 | 10 | 90 | 5
250.00011 | 106 | 100.39662 | 10 | 90 | 5
250.00095 | 106.5 | 100.40949 | 10 | 90 | 5
249.99488 | 107 | 100.41094 | 10 | 90 | 5
249.99688 | 107.5 | 100.41935 | 10 | 90 | 5
249.99815 | 108 | 100.4504 | 10 | 90 | 5
250.00205 | 108.5 | 100.44196 | 10 | 90 | 5
250.00096 | 109 | 100.43437 | 10 | 90 | 5
250.00405 | 109.5 | 100.44508 | 10 | 90 | 5
250.00721 | 110 | 100.45157 | 10 | 90 | 5
250.00205 | 110.5 | 100.47882 | 10 | 90 | 5
249.99689 | 111 | 100.48683 | 10 | 90 | 5
249.99803 | 111.5 | 100.48978 | 10 | 90 | 5
249.99692 | 112 | 100.50325 | 10 | 90 | 5
250.001 | 112.5 | 100.49811 | 10 | 90 | 5
249.9988 | 113 | 100.47776 | 10 | 90 | 5
250.00204 | 113.5 | 100.52002 | 10 | 90 | 5
250.00008 | 114 | 100.49616 | 10 | 90 | 5
249.99598 | 114.5 | 100.53558 | 10 | 90 | 5
249.998 | 115 | 100.53739 | 10 | 90 | 5
249.9991 | 115.5 | 100.49832 | 10 | 90 | 5
250.00074 | 116 | 100.51868 | 10 | 90 | 5
249.99486 | 116.5 | 100.56143 | 10 | 90 | 5
249.99477 | 117 | 100.54838 | 10 | 90 | 5
250.00015 | 117.5 | 100.54685 | 10 | 90 | 5
250.00307 | 118 | 100.59164 | 10 | 90 | 5
250.00122 | 118.5 | 100.56668 | 10 | 90 | 5
250.00094 | 119 | 100.55486 | 10 | 90 | 5
250.00722 | 119.5 | 100.59943 | 10 | 90 | 5
250.00596 | 120 | 100.6108 | 10 | 90 | 5
250.00498 | 120.5 | 100.59559 | 10 | 90 | 5
250.00579 | 121 | 100.58021 | 10 | 90 | 5
250.00467 | 121.5 | 100.57858 | 10 | 90 | 5
250.00108 | 122 | 100.5888 | 10 | 90 | 5
250.00228 | 122.5 | 100.60832 | 10 | 90 | 5
250.00311 | 123 | 100.59255 | 10 | 90 | 5
250.00198 | 123.5 | 100.5996 | 10 | 90 | 5
250.00502 | 124 | 100.59091 | 10 | 90 | 5
250.01516 | 124.5 | 100.62898 | 10 | 90 | 5
250.00888 | 125 | 100.60724 | 10 | 90 | 5
250.00683 | 125.5 | 100.60937 | 10 | 90 | 5
249.99909 | 126 | 100.61873 | 10 | 90 | 5
250.00317 | 126.5 | 100.69725 | 10 | 90 | 5
250.00208 | 127 | 100.6437 | 10 | 90 | 5
250.005 | 127.5 | 100.64967 | 10 | 90 | 5
250.00282 | 128 | 100.65025 | 10 | 90 | 5
250.00174 | 128.5 | 100.69598 | 10 | 90 | 5
250.00325 | 129 | 100.63578 | 10 | 90 | 5
249.99695 | 129.5 | 100.65515 | 10 | 90 | 5
250.00292 | 130 | 100.68237 | 10 | 90 | 5
249.99999 | 130.5 | 100.64781 | 10 | 90 | 5
250.00581 | 131 | 100.6397 | 10 | 90 | 5
249.99923 | 131.5 | 100.67805 | 10 | 90 | 5
250.00117 | 132 | 100.63248 | 10 | 90 | 5
250.00418 | 132.5 | 100.72521 | 10 | 90 | 5
250.00383 | 133 | 100.67302 | 10 | 90 | 5
250.00673 | 133.5 | 100.6758 | 10 | 90 | 5
250.00077 | 134 | 100.70686 | 10 | 90 | 5
249.99801 | 134.5 | 100.68288 | 10 | 90 | 5
250.00312 | 135 | 100.67284 | 10 | 90 | 5
250.00717 | 135.5 | 100.70098 | 10 | 90 | 5
250.0059 | 136 | 100.69213 | 10 | 90 | 5
250.00609 | 136.5 | 100.69418 | 10 | 90 | 5
250.006 | 137 | 100.71143 | 10 | 90 | 5
250.00814 | 137.5 | 100.69681 | 10 | 90 | 5
250.00388 | 138 | 100.67301 | 10 | 90 | 5
250.00796 | 138.5 | 100.69126 | 10 | 90 | 5
250.00684 | 139 | 100.68738 | 10 | 90 | 5
250.01006 | 139.5 | 100.69696 | 10 | 90 | 5
250.00899 | 140 | 100.69616 | 10 | 90 | 5
250.00702 | 140.5 | 100.72809 | 10 | 90 | 5
250.00593 | 141 | 100.70442 | 10 | 90 | 5
250.00691 | 141.5 | 100.72582 | 10 | 90 | 5
250.00896 | 142 | 100.74492 | 10 | 90 | 5
250.00129 | 142.5 | 100.70454 | 10 | 90 | 5
250.00498 | 143 | 100.71138 | 10 | 90 | 5
250.00304 | 143.5 | 100.70896 | 10 | 90 | 5
250.00003 | 144 | 100.71566 | 10 | 90 | 5
249.99795 | 144.5 | 100.71196 | 10 | 90 | 5
250.00105 | 145 | 100.7481 | 10 | 90 | 5
250.00503 | 145.5 | 100.71211 | 10 | 90 | 5
250.00489 | 146 | 100.73723 | 10 | 90 | 5
249.99892 | 146.5 | 100.70234 | 10 | 90 | 5
250.00399 | 147 | 100.71117 | 10 | 90 | 5
250.00614 | 147.5 | 100.76108 | 10 | 90 | 5
250.00397 | 148 | 100.72256 | 10 | 90 | 5
250.00897 | 148.5 | 100.74082 | 10 | 90 | 5
250.00773 | 149 | 100.72883 | 10 | 90 | 5
250.00495 | 149.5 | 100.74772 | 10 | 90 | 5
250.00288 | 150 | 100.73331 | 10 | 90 | 5
250.00407 | 150.5 | 100.74968 | 10 | 90 | 5
249.99975 | 151 | 100.7153 | 10 | 90 | 5
250.00413 | 151.5 | 100.73504 | 10 | 90 | 5
250.00777 | 152 | 100.76176 | 10 | 90 | 5
250.00703 | 152.5 | 100.75284 | 10 | 90 | 5
250.00811 | 153 | 100.72788 | 10 | 90 | 5
250.00793 | 153.5 | 100.70778 | 10 | 90 | 5
250.00896 | 154 | 100.76241 | 10 | 90 | 5
250.00484 | 154.5 | 100.71189 | 10 | 90 | 5
250.00507 | 155 | 100.7888 | 10 | 90 | 5
250.00129 | 155.5 | 100.75438 | 10 | 90 | 5
250.00299 | 156 | 100.74511 | 10 | 90 | 5
250.0008 | 156.5 | 100.72642 | 10 | 90 | 5
250.00201 | 157 | 100.70587 | 10 | 90 | 5
250.00026 | 157.5 | 100.76565 | 10 | 90 | 5
249.99796 | 158 | 100.73346 | 10 | 90 | 5
250.00799 | 158.5 | 100.77197 | 10 | 90 | 5
250.00808 | 159 | 100.73662 | 10 | 90 | 5
250.00685 | 159.5 | 100.77834 | 10 | 90 | 5
250.00805 | 160 | 100.76574 | 10 | 90 | 5
250.00823 | 160.5 | 100.72979 | 10 | 90 | 5
250.00808 | 161 | 100.75801 | 10 | 90 | 5
250.01298 | 161.5 | 100.74198 | 10 | 90 | 5
250.00994 | 162 | 100.74255 | 10 | 90 | 5
250.00596 | 162.5 | 100.74012 | 10 | 90 | 5
250.00093 | 163 | 100.72398 | 10 | 90 | 5
250.00499 | 163.5 | 100.73728 | 10 | 90 | 5
250.00968 | 164 | 100.73367 | 10 | 90 | 5
250.00984 | 164.5 | 100.75803 | 10 | 90 | 5
250.00726 | 165 | 100.76201 | 10 | 90 | 5
250.00217 | 165.5 | 100.7473 | 10 | 90 | 5
250.00215 | 166 | 100.76112 | 10 | 90 | 5
250.00301 | 166.5 | 100.73475 | 10 | 90 | 5
250.00183 | 167 | 100.74861 | 10 | 90 | 5
250.00113 | 167.5 | 100.73525 | 10 | 90 | 5
249.99898 | 168 | 100.72283 | 10 | 90 | 5
250.00509 | 168.5 | 100.79428 | 10 | 90 | 5
250.0061 | 169 | 100.7302 | 10 | 90 | 5
250.00897 | 169.5 | 100.73571 | 10 | 90 | 5
250.0051 | 170 | 100.74959 | 10 | 90 | 5
250.00289 | 170.5 | 100.72118 | 10 | 90 | 5
250.00589 | 171 | 100.71326 | 10 | 90 | 5
250.00806 | 171.5 | 100.71265 | 10 | 90 | 5
250.0052 | 172 | 100.72068 | 10 | 90 | 5
250.00405 | 172.5 | 100.71601 | 10 | 90 | 5
250.00996 | 173 | 100.72748 | 10 | 90 | 5
250.00908 | 173.5 | 100.72444 | 10 | 90 | 5
250.00791 | 174 | 100.72822 | 10 | 90 | 5
250.00286 | 174.5 | 100.66452 | 10 | 90 | 5
250.00479 | 175 | 100.81028 | 10 | 90 | 5
250.0091 | 175.5 | 100.74387 | 10 | 90 | 5
250.00598 | 176 | 100.73461 | 10 | 90 | 5
250.01011 | 176.5 | 100.74849 | 10 | 90 | 5
250.01016 | 177 | 100.74986 | 10 | 90 | 5
250.00601 | 177.5 | 100.71994 | 10 | 90 | 5
250.00588 | 178 | 100.76057 | 10 | 90 | 5
250.0081 | 178.5 | 100.76715 | 10 | 90 | 5
250.00597 | 179 | 100.76037 | 10 | 90 | 5
250.0061 | 179.5 | 100.7051 | 10 | 90 | 5
250.00369 | 180 | 100.74711 | 10 | 90 | 5
250.00308 | 180.5 | 100.74116 | 10 | 90 | 5
250.00695 | 181 | 100.71669 | 10 | 90 | 5
250.00506 | 181.5 | 100.72276 | 10 | 90 | 5
250.00789 | 182 | 100.75569 | 10 | 90 | 5
250.00004 | 182.5 | 100.73096 | 10 | 90 | 5
250.00206 | 183 | 100.72226 | 10 | 90 | 5
249.99903 | 183.5 | 100.72931 | 10 | 90 | 5
250.00624 | 184 | 100.69309 | 10 | 90 | 5
250.0109 | 184.5 | 100.74453 | 10 | 90 | 5
250.01185 | 185 | 100.76077 | 10 | 90 | 5
250.01489 | 185.5 | 100.71757 | 10 | 90 | 5
250.00677 | 186 | 100.75706 | 10 | 90 | 5
250.00791 | 186.5 | 100.75195 | 10 | 90 | 5
250.0079 | 187 | 100.75509 | 10 | 90 | 5
250.00411 | 187.5 | 100.70556 | 10 | 90 | 5
250.00886 | 188 | 100.71293 | 10 | 90 | 5
250.00212 | 188.5 | 100.7611 | 10 | 90 | 5
249.99907 | 189 | 100.7278 | 10 | 90 | 5
250.00196 | 189.5 | 100.71988 | 10 | 90 | 5
250.00579 | 190 | 100.74201 | 10 | 90 | 5
250.00702 | 190.5 | 100.72756 | 10 | 90 | 5
250.01318 | 191 | 100.71888 | 10 | 90 | 5
250.00967 | 191.5 | 100.7036 | 10 | 90 | 5
250.00496 | 192 | 100.73309 | 10 | 90 | 5
250.00408 | 192.5 | 100.71667 | 10 | 90 | 5
250.0111 | 193 | 100.72596 | 10 | 90 | 5
250.01304 | 193.5 | 100.71833 | 10 | 90 | 5
250.00585 | 194 | 100.71418 | 10 | 90 | 5
250.00304 | 194.5 | 100.71778 | 10 | 90 | 5
250.004 | 195 | 100.68817 | 10 | 90 | 5
250.00486 | 195.5 | 100.67843 | 10 | 90 | 5
250.00683 | 196 | 100.7722 | 10 | 90 | 5
250.00616 | 196.5 | 100.68176 | 10 | 90 | 5
250.00012 | 197 | 100.68485 | 10 | 90 | 5
250.0011 | 197.5 | 100.69053 | 10 | 90 | 5
250.00399 | 198 | 100.69094 | 10 | 90 | 5
250.00203 | 198.5 | 100.6887 | 10 | 90 | 5
250.00292 | 199 | 100.69756 | 10 | 90 | 5
250.00495 | 199.5 | 100.70087 | 10 | 90 | 5
250.01188 | 200 | 100.71198 | 10 | 90 | 5
250.00698 | 200.5 | 100.71121 | 10 | 90 | 5
250.00504 | 201 | 100.64394 | 10 | 90 | 5
250.00683 | 201.5 | 100.72586 | 10 | 90 | 5
250.00493 | 202 | 100.68711 | 10 | 90 | 5
250.00304 | 202.5 | 100.65197 | 10 | 90 | 5
250.0018 | 203 | 100.6887 | 10 | 90 | 5
249.99927 | 203.5 | 100.66652 | 10 | 90 | 5
250.00311 | 204 | 100.67627 | 10 | 90 | 5
250.00123 | 204.5 | 100.71994 | 10 | 90 | 5
250.00499 | 205 | 100.66493 | 10 | 90 | 5
250.00912 | 205.5 | 100.65648 | 10 | 90 | 5
250.01609 | 206 | 100.6422 | 10 | 90 | 5
250.0139 | 206.5 | 100.68722 | 10 | 90 | 5
250.0122 | 207 | 100.67559 | 10 | 90 | 5
250.0069 | 207.5 | 100.72392 | 10 | 90 | 5
250.00305 | 208 | 100.7102 | 10 | 90 | 5
249.99978 | 208.5 | 100.64398 | 10 | 90 | 5
250.00211 | 209 | 100.63247 | 10 | 90 | 5
249.99593 | 209.5 | 100.5927 | 10 | 90 | 5
250.002 | 210 | 100.63211 | 10 | 90 | 5
250.01188 | 210.5 | 100.65466 | 10 | 90 | 5
250.00623 | 211 | 100.61838 | 10 | 90 | 5
250.00378 | 211.5 | 100.65764 | 10 | 90 | 5
250.0009 | 212 | 100.66753 | 10 | 90 | 5
250.00418 | 212.5 | 100.61429 | 10 | 90 | 5
250.01031 | 213 | 100.6537 | 10 | 90 | 5
250.00806 | 213.5 | 100.62336 | 10 | 90 | 5
250.01007 | 214 | 100.63818 | 10 | 90 | 5
250.01016 | 214.5 | 100.68868 | 10 | 90 | 5
250.00623 | 215 | 100.66749 | 10 | 90 | 5
250.00308 | 215.5 | 100.60244 | 10 | 90 | 5
250.01016 | 216 | 100.66212 | 10 | 90 | 5
250.01093 | 216.5 | 100.62878 | 10 | 90 | 5
250.00492 | 217 | 100.64297 | 10 | 90 | 5
249.9972 | 217.5 | 100.60253 | 10 | 90 | 5
250.00594 | 218 | 100.6705 | 10 | 90 | 5
250.00206 | 218.5 | 100.62044 | 10 | 90 | 5
250.00708 | 219 | 100.62041 | 10 | 90 | 5
250.00609 | 219.5 | 100.56953 | 10 | 90 | 5
250.00917 | 220 | 100.62228 | 10 | 90 | 5
250.01016 | 220.5 | 100.61448 | 10 | 90 | 5
250.00109 | 221 | 100.56332 | 10 | 90 | 5
250.00583 | 221.5 | 100.63769 | 10 | 90 | 5
250.00405 | 222 | 100.6072 | 10 | 90 | 5
249.99923 | 222.5 | 100.61078 | 10 | 90 | 5
250.00913 | 223 | 100.59338 | 10 | 90 | 5
250.01386 | 223.5 | 100.61577 | 10 | 90 | 5
250.01015 | 224 | 100.60811 | 10 | 90 | 5
250.01001 | 224.5 | 100.58728 | 10 | 90 | 5
250.00291 | 225 | 100.59328 | 10 | 90 | 5
250.00373 | 225.5 | 100.6257 | 10 | 90 | 5
249.99898 | 226 | 100.6127 | 10 | 90 | 5
250.00689 | 226.5 | 100.65353 | 10 | 90 | 5
250.00911 | 227 | 100.60553 | 10 | 90 | 5
250.00399 | 227.5 | 100.59207 | 10 | 90 | 5
250.00482 | 228 | 100.57499 | 10 | 90 | 5
250.00698 | 228.5 | 100.57422 | 10 | 90 | 5
250.00913 | 229 | 100.61522 | 10 | 90 | 5
250.00726 | 229.5 | 100.57329 | 10 | 90 | 5
250.01088 | 230 | 100.58753 | 10 | 90 | 5
250.01 | 230.5 | 100.58672 | 10 | 90 | 5
250.00284 | 231 | 100.58732 | 10 | 90 | 5
249.99619 | 231.5 | 100.5709 | 10 | 90 | 5
250.00288 | 232 | 100.54465 | 10 | 90 | 5
250.00203 | 232.5 | 100.57572 | 10 | 90 | 5
250.00688 | 233 | 100.55801 | 10 | 90 | 5
250.00307 | 233.5 | 100.54061 | 10 | 90 | 5
250.00306 | 234 | 100.53829 | 10 | 90 | 5
250.00399 | 234.5 | 100.54822 | 10 | 90 | 5
250.00497 | 235 | 100.55398 | 10 | 90 | 5
250.00596 | 235.5 | 100.51931 | 10 | 90 | 5
250.00897 | 236 | 100.56166 | 10 | 90 | 5
250.00813 | 236.5 | 100.51203 | 10 | 90 | 5
250.01104 | 237 | 100.52135 | 10 | 90 | 5
250.01285 | 237.5 | 100.51678 | 10 | 90 | 5
250.00794 | 238 | 100.53641 | 10 | 90 | 5
250.00097 | 238.5 | 100.52488 | 10 | 90 | 5
250.00305 | 239 | 100.5372 | 10 | 90 | 5
250.00598 | 239.5 | 100.52745 | 10 | 90 | 5
250.00818 | 240 | 100.50924 | 10 | 90 | 5
250.01101 | 240.5 | 100.51619 | 10 | 90 | 5
250.00708 | 241 | 100.50048 | 10 | 90 | 5
250.00882 | 241.5 | 100.53258 | 10 | 90 | 5
250.00302 | 242 | 100.48829 | 10 | 90 | 5
250.00703 | 242.5 | 100.50631 | 10 | 90 | 5
250.00717 | 243 | 100.49957 | 10 | 90 | 5
250.0039 | 243.5 | 100.48209 | 10 | 90 | 5
250.00185 | 244 | 100.47217 | 10 | 90 | 5
250.00309 | 244.5 | 100.47106 | 10 | 90 | 5
250.00494 | 245 | 100.46958 | 10 | 90 | 5
249.99902 | 245.5 | 100.43438 | 10 | 90 | 5
250.00113 | 246 | 100.47517 | 10 | 90 | 5
250.00518 | 246.5 | 100.46979 | 10 | 90 | 5
250.00505 | 247 | 100.45597 | 10 | 90 | 5
250.00091 | 247.5 | 100.44026 | 10 | 90 | 5
250.00296 | 248 | 100.49227 | 10 | 90 | 5
250.00773 | 248.5 | 100.4663 | 10 | 90 | 5
249.99823 | 249 | 100.42682 | 10 | 90 | 5
249.99803 | 249.5 | 100.44709 | 10 | 90 | 5
250.0051 | 250 | 100.47087 | 10 | 90 | 5
250.00594 | 250.5 | 100.40823 | 10 | 90 | 5
250.00998 | 251 | 100.46719 | 10 | 90 | 5
250.00802 | 251.5 | 100.43105 | 10 | 90 | 5
250.00694 | 252 | 100.45873 | 10 | 90 | 5
250.00992 | 252.5 | 100.42358 | 10 | 90 | 5
250.00593 | 253 | 100.46936 | 10 | 90 | 5
250.006 | 253.5 | 100.46581 | 10 | 90 | 5
250.00201 | 254 | 100.39837 | 10 | 90 | 5
250.01112 | 254.5 | 100.42293 | 10 | 90 | 5
250.01203 | 255 | 100.43042 | 10 | 90 | 5
250.01182 | 255.5 | 100.40773 | 10 | 90 | 5
250.00784 | 256 | 100.39233 | 10 | 90 | 5
250.00401 | 256.5 | 100.40339 | 10 | 90 | 5
250.00213 | 257 | 100.41186 | 10 | 90 | 5
250.00293 | 257.5 | 100.45363 | 10 | 90 | 5
249.99982 | 258 | 100.392 | 10 | 90 | 5
250.00194 | 258.5 | 100.4085 | 10 | 90 | 5
250.00001 | 259 | 100.42515 | 10 | 90 | 5
250.0093 | 259.5 | 100.42497 | 10 | 90 | 5
250.00807 | 260 | 100.40518 | 10 | 90 | 5
250.00593 | 260.5 | 100.3805 | 10 | 90 | 5
250.00889 | 261 | 100.40037 | 10 | 90 | 5
250.01099 | 261.5 | 100.37703 | 10 | 90 | 5
250.00207 | 262 | 100.3862 | 10 | 90 | 5
250.00184 | 262.5 | 100.36049 | 10 | 90 | 5
250.00679 | 263 | 100.38056 | 10 | 90 | 5
250.007 | 263.5 | 100.38027 | 10 | 90 | 5
250.01484 | 264 | 100.37765 | 10 | 90 | 5
250.00874 | 264.5 | 100.37935 | 10 | 90 | 5
250.00497 | 265 | 100.36712 | 10 | 90 | 5
250.00327 | 265.5 | 100.37887 | 10 | 90 | 5
250.00784 | 266 | 100.34881 | 10 | 90 | 5
250.00606 | 266.5 | 100.3753 | 10 | 90 | 5
250.00108 | 267 | 100.32628 | 10 | 90 | 5
250.00114 | 267.5 | 100.35213 | 10 | 90 | 5
250.0091 | 268 | 100.32676 | 10 | 90 | 5
250.00792 | 268.5 | 100.37 | 10 | 90 | 5
250.00483 | 269 | 100.34192 | 10 | 90 | 5
250.00985 | 269.5 | 100.36526 | 10 | 90 | 5
250.00781 | 270 | 100.34053 | 10 | 90 | 5
250.00497 | 270.5 | 100.35754 | 10 | 90 | 5
250.001 | 271 | 100.36756 | 10 | 90 | 5
249.9979 | 271.5 | 100.35376 | 10 | 90 | 5
250.00681 | 272 | 100.34007 | 10 | 90 | 5
250.00203 | 272.5 | 100.33828 | 10 | 90 | 5
250.01006 | 273 | 100.35607 | 10 | 90 | 5
250.00231 | 273.5 | 100.3152 | 10 | 90 | 5
250.01194 | 274 | 100.32996 | 10 | 90 | 5
250.00909 | 274.5 | 100.27414 | 10 | 90 | 5
250.00395 | 275 | 100.3314 | 10 | 90 | 5
250.00512 | 275.5 | 100.33009 | 10 | 90 | 5
250.00491 | 276 | 100.30646 | 10 | 90 | 5
250.00195 | 276.5 | 100.35097 | 10 | 90 | 5
250.00917 | 277 | 100.28856 | 10 | 90 | 5
250.00662 | 277.5 | 100.29926 | 10 | 90 | 5
250.01395 | 278 | 100.3273 | 10 | 90 | 5
250.00456 | 278.5 | 100.32125 | 10 | 90 | 5
250.00309 | 279 | 100.31174 | 10 | 90 | 5
250.00098 | 279.5 | 100.2824 | 10 | 90 | 5
250.00507 | 280 | 100.29777 | 10 | 90 | 5
250.00505 | 280.5 | 100.31897 | 10 | 90 | 5
250.00674 | 281 | 100.28042 | 10 | 90 | 5
250.00888 | 281.5 | 100.28771 | 10 | 90 | 5
250.00907 | 282 | 100.31342 | 10 | 90 | 5
250.00597 | 282.5 | 100.29511 | 10 | 90 | 5
250.00287 | 283 | 100.31467 | 10 | 90 | 5
250.00934 | 283.5 | 100.25956 | 10 | 90 | 5
250.01301 | 284 | 100.29139 | 10 | 90 | 5
250.00403 | 284.5 | 100.26622 | 10 | 90 | 5
250.00506 | 285 | 100.26705 | 10 | 90 | 5
250.00409 | 285.5 | 100.33011 | 10 | 90 | 5
250.00598 | 286 | 100.3047 | 10 | 90 | 5
250.00413 | 286.5 | 100.2432 | 10 | 90 | 5
250.00715 | 287 | 100.26466 | 10 | 90 | 5
250.0019 | 287.5 | 100.29531 | 10 | 90 | 5
250.00415 | 288 | 100.25765 | 10 | 90 | 5
250.00101 | 288.5 | 100.32747 | 10 | 90 | 5
250 | 289 | 100.24967 | 10 | 90 | 5
250.00498 | 289.5 | 100.27899 | 10 | 90 | 5
250.00315 | 290 | 100.31441 | 10 | 90 | 5
250.00102 | 290.5 | 100.27148 | 10 | 90 | 5
250.00402 | 291 | 100.28428 | 10 | 90 | 5
249.99715 | 291.5 | 100.26466 | 10 | 90 | 5
250.00586 | 292 | 100.2774 | 10 | 90 | 5
250.00418 | 292.5 | 100.26325 | 10 | 90 | 5
250.00395 | 293 | 100.25882 | 10 | 90 | 5
250.00311 | 293.5 | 100.31939 | 10 | 90 | 5
250.00797 | 294 | 100.28797 | 10 | 90 | 5
250.00786 | 294.5 | 100.28675 | 10 | 90 | 5
250.01106 | 295 | 100.30736 | 10 | 90 | 5
250.00804 | 295.5 | 100.26496 | 10 | 90 | 5
250.00896 | 296 | 100.25344 | 10 | 90 | 5
250.00798 | 296.5 | 100.25693 | 10 | 90 | 5
250.00394 | 297 | 100.24738 | 10 | 90 | 5
250.00408 | 297.5 | 100.22568 | 10 | 90 | 5
249.9989 | 298 | 100.25733 | 10 | 90 | 5
250.00579 | 298.5 | 100.26396 | 10 | 90 | 5
250.00387 | 299 | 100.27105 | 10 | 90 | 5
250.00416 | 299.5 | 100.22003 | 10 | 90 | 5
250.00517 | 300 | 100.27312 | 10 | 90 | 5
250.00978 | 300.5 | 100.27548 | 10 | 90 | 5
250.00606 | 301 | 100.24028 | 10 | 90 | 5
250.00605 | 301.5 | 100.23466 | 10 | 90 | 5
250.00799 | 302 | 100.2431 | 10 | 90 | 5
250.00806 | 302.5 | 100.27081 | 10 | 90 | 5
250.00399 | 303 | 100.23458 | 10 | 90 | 5
250.00296 | 303.5 | 100.20606 | 10 | 90 | 5
250.00305 | 304 | 100.23006 | 10 | 90 | 5
250.00817 | 304.5 | 100.23887 | 10 | 90 | 5
250.00785 | 305 | 100.27001 | 10 | 90 | 5
250.00478 | 305.5 | 100.22203 | 10 | 90 | 5
250.00522 | 306 | 100.22906 | 10 | 90 | 5
250.00874 | 306.5 | 100.21038 | 10 | 90 | 5
250.00695 | 307 | 100.22423 | 10 | 90 | 5
250.00569 | 307.5 | 100.20614 | 10 | 90 | 5
250.00693 | 308 | 100.29669 | 10 | 90 | 5
250.00803 | 308.5 | 100.23566 | 10 | 90 | 5
250.00307 | 309 | 100.18762 | 10 | 90 | 5
250.00275 | 309.5 | 100.25777 | 10 | 90 | 5
250.00497 | 310 | 100.22708 | 10 | 90 | 5
250.00693 | 310.5 | 100.23192 | 10 | 90 | 5
250.00303 | 311 | 100.17382 | 10 | 90 | 5
250.00511 | 311.5 | 100.20615 | 10 | 90 | 5
250.00984 | 312 | 100.1958 | 10 | 90 | 5
250.00807 | 312.5 | 100.23684 | 10 | 90 | 5
250.00208 | 313 | 100.25097 | 10 | 90 | 5
250.00496 | 313.5 | 100.20808 | 10 | 90 | 5
250.00389 | 314 | 100.26006 | 10 | 90 | 5
250.00608 | 314.5 | 100.22701 | 10 | 90 | 5
250.00901 | 315 | 100.23629 | 10 | 90 | 5
250.00789 | 315.5 | 100.20978 | 10 | 90 | 5
250.00489 | 316 | 100.238 | 10 | 90 | 5
250.00292 | 316.5 | 100.1909 | 10 | 90 | 5
250.00593 | 317 | 100.20127 | 10 | 90 | 5
250.00301 | 317.5 | 100.22152 | 10 | 90 | 5
250.00779 | 318 | 100.23059 | 10 | 90 | 5
250.00504 | 318.5 | 100.19202 | 10 | 90 | 5
250.00488 | 319 | 100.1854 | 10 | 90 | 5
250.00485 | 319.5 | 100.1838 | 10 | 90 | 5
249.99794 | 320 | 100.18846 | 10 | 90 | 5
250.01006 | 320.5 | 100.20604 | 10 | 90 | 5
250.00484 | 321 | 100.21029 | 10 | 90 | 5
250.00988 | 321.5 | 100.19525 | 10 | 90 | 5
250.01593 | 322 | 100.23302 | 10 | 90 | 5
250.01001 | 322.5 | 100.19863 | 10 | 90 | 5
250.01096 | 323 | 100.22689 | 10 | 90 | 5
250.00271 | 323.5 | 100.20636 | 10 | 90 | 5
250.00586 | 324 | 100.21427 | 10 | 90 | 5
249.99992 | 324.5 | 100.22861 | 10 | 90 | 5
249.99616 | 325 | 100.21173 | 10 | 90 | 5
250.004 | 325.5 | 100.21872 | 10 | 90 | 5
250.00802 | 326 | 100.20946 | 10 | 90 | 5
250.00604 | 326.5 | 100.22449 | 10 | 90 | 5
250.006 | 327 | 100.21889 | 10 | 90 | 5
250.00706 | 327.5 | 100.22922 | 10 | 90 | 5
250.00306 | 328 | 100.20151 | 10 | 90 | 5
250.00614 | 328.5 | 100.20826 | 10 | 90 | 5
250.00905 | 329 | 100.22181 | 10 | 90 | 5
250.00805 | 329.5 | 100.20609 | 10 | 90 | 5
250.0078 | 330 | 100.19857 | 10 | 90 | 5
250.00708 | 330.5 | 100.19447 | 10 | 90 | 5
250.00208 | 331 | 100.1926 | 10 | 90 | 5
250.00605 | 331.5 | 100.21213 | 10 | 90 | 5