## Sheet
#EXPORTTYPE: | DATA ALL
#FILE: | pw500.ngb-dt6
#FORMAT: | NETZSCH5
#FTYPE: | UNICODE
#IDENTITY: | pw500
#MTYPE: | TG
#INSTRUMENT: | NETZSCH TG 209F3
#PROJECT: | 113397
#DATE/TIME: | 13-12-2025 11:50:31 (UTC+1)
#CORR. FILE: | Correction for method ISOTHERMAL 250C, 10% O2
#TEMPCAL: | TCALZERO.TCX
#LABORATORY: | 53
#OPERATOR: | cornelius
#REMARK: | Initial mass: 5,281
#SAMPLE: | pw500
#SAMPLE MASS /mg: | 5.2808
#MATERIAL: | biochar
#TYPE OF CRUCIBLE: | Al2O3 85 µl, open
#SAMPLE CRUCIBLE MASS /mg: | 139.3545
#REFERENCE CRUCIBLE MASS /mg:
#M.RANGE /mg: | 2000
#CORR. CODE: | 20
#RANGE: | 45°C....250°C/0.0....20.0K/min
#SEGMENT: | S1-5/5
#SEG. 1: | 45°C/20.0(K/min)/105°C
#SEG. 2: | 105°C/00:30/105°C
#SEG. 3: | 105°C/5.0(K/min)/250°C
#SEG. 4: | 250°C/00:30/250°C
#SEG. 5: | 250°C/04:00/250°C
##Temp./°C | Time/min | Mass/% | Gas Flow(purge2)/(ml/min) | Gas Flow(protective)/(ml/min) | Segment
41.692 | 0.5 | 99.99243 | 0 | 100 | 1
45.219 | 1 | 99.97917 | 0 | 100 | 1
50.172 | 1.5 | 99.93751 | 0 | 100 | 1
56.125 | 2 | 99.91479 | 0 | 100 | 1
62.783 | 2.5 | 99.92047 | 0 | 100 | 1
69.91538 | 3 | 99.88595 | 0 | 100 | 2
76.07663 | 3.5 | 99.88413 | 0 | 100 | 2
80.04928 | 4 | 99.88022 | 0 | 100 | 2
82.66023 | 4.5 | 99.87631 | 0 | 100 | 2
84.41453 | 5 | 99.88067 | 0 | 100 | 2
85.60812 | 5.5 | 99.87862 | 0 | 100 | 2
86.42107 | 6 | 99.86477 | 0 | 100 | 2
86.98185 | 6.5 | 99.89803 | 0 | 100 | 2
87.3731 | 7 | 99.92051 | 0 | 100 | 2
87.63792 | 7.5 | 99.93021 | 0 | 100 | 2
87.82754 | 8 | 99.94277 | 0 | 100 | 2
87.96181 | 8.5 | 99.95652 | 0 | 100 | 2
88.06072 | 9 | 100.00164 | 0 | 100 | 2
88.12645 | 9.5 | 100.02735 | 0 | 100 | 2
88.17343 | 10 | 100.01225 | 0 | 100 | 2
88.20515 | 10.5 | 100.01282 | 0 | 100 | 2
88.22886 | 11 | 100.05196 | 0 | 100 | 2
88.2405 | 11.5 | 100.04156 | 0 | 100 | 2
88.24273 | 12 | 100.07786 | 0 | 100 | 2
88.24513 | 12.5 | 100.05721 | 0 | 100 | 2
88.24416 | 13 | 100.09051 | 0 | 100 | 2
88.24532 | 13.5 | 100.11305 | 0 | 100 | 2
88.25555 | 14 | 100.15927 | 0 | 100 | 2
88.25332 | 14.5 | 100.15066 | 0 | 100 | 2
88.25512 | 15 | 100.12454 | 0 | 100 | 2
88.25369 | 15.5 | 100.14229 | 0 | 100 | 2
88.2495 | 16 | 100.17236 | 0 | 100 | 2
88.23963 | 16.5 | 100.17647 | 0 | 100 | 2
88.23588 | 17 | 100.25183 | 0 | 100 | 2
88.2331 | 17.5 | 100.21778 | 0 | 100 | 2
88.23817 | 18 | 100.22615 | 0 | 100 | 2
88.2385 | 18.5 | 100.22405 | 0 | 100 | 2
88.23418 | 19 | 100.26145 | 0 | 100 | 2
88.23606 | 19.5 | 100.27619 | 0 | 100 | 2
88.2398 | 20 | 100.28796 | 0 | 100 | 2
88.23753 | 20.5 | 100.315 | 0 | 100 | 2
88.23155 | 21 | 100.32512 | 0 | 100 | 2
88.23482 | 21.5 | 100.34821 | 0 | 100 | 2
88.23216 | 22 | 100.40057 | 0 | 100 | 2
88.23335 | 22.5 | 100.34293 | 0 | 100 | 2
88.23047 | 23 | 100.37816 | 0 | 100 | 2
88.23936 | 23.5 | 100.41192 | 0 | 100 | 2
88.24313 | 24 | 100.42726 | 0 | 100 | 2
88.24372 | 24.5 | 100.44541 | 0 | 100 | 2
88.23459 | 25 | 100.4458 | 0 | 100 | 2
88.22967 | 25.5 | 100.47578 | 0 | 100 | 2
88.23283 | 26 | 100.49488 | 0 | 100 | 2
88.23222 | 26.5 | 100.49779 | 0 | 100 | 2
88.23228 | 27 | 100.52892 | 0 | 100 | 2
88.23229 | 27.5 | 100.54522 | 0 | 100 | 2
88.23534 | 28 | 100.55051 | 0 | 100 | 2
88.23618 | 28.5 | 100.59979 | 0 | 100 | 2
88.23988 | 29 | 100.56322 | 0 | 100 | 2
88.23558 | 29.5 | 100.62507 | 0 | 100 | 2
88.23062 | 30 | 100.6275 | 0 | 100 | 2
88.23184 | 30.5 | 100.61593 | 0 | 100 | 2
88.23096 | 31 | 100.6882 | 0 | 100 | 2
88.22322 | 31.5 | 100.64246 | 0 | 100 | 2
88.23045 | 32 | 100.63101 | 0 | 100 | 2
88.24039 | 32.5 | 100.63439 | 0 | 100 | 2
88.2439 | 33 | 100.69281 | 0 | 100 | 3
89.54864 | 33.5 | 100.66401 | 0 | 100 | 3
93.36811 | 34 | 100.67354 | 0 | 100 | 3
98.20448 | 34.5 | 100.68837 | 0 | 100 | 3
103.35221 | 35 | 100.69892 | 0 | 100 | 3
108.42048 | 35.5 | 100.71782 | 0 | 100 | 3
113.17011 | 36 | 100.71093 | 0 | 100 | 3
117.46012 | 36.5 | 100.71738 | 0 | 100 | 3
121.32754 | 37 | 100.7196 | 0 | 100 | 3
124.8351 | 37.5 | 100.72652 | 0 | 100 | 3
128.04192 | 38 | 100.73437 | 0 | 100 | 3
130.9762 | 38.5 | 100.7445 | 0 | 100 | 3
133.73527 | 39 | 100.72395 | 0 | 100 | 3
136.39356 | 39.5 | 100.73613 | 0 | 100 | 3
138.98175 | 40 | 100.73127 | 0 | 100 | 3
141.48055 | 40.5 | 100.74813 | 0 | 100 | 3
143.98371 | 41 | 100.73443 | 0 | 100 | 3
146.49062 | 41.5 | 100.73722 | 0 | 100 | 3
148.95287 | 42 | 100.74785 | 0 | 100 | 3
151.45281 | 42.5 | 100.71631 | 0 | 100 | 3
153.97848 | 43 | 100.73477 | 0 | 100 | 3
156.45834 | 43.5 | 100.76 | 0 | 100 | 3
158.97827 | 44 | 100.75809 | 0 | 100 | 3
161.5099 | 44.5 | 100.74626 | 0 | 100 | 3
164.00712 | 45 | 100.77254 | 0 | 100 | 3
166.52687 | 45.5 | 100.78082 | 0 | 100 | 3
169.02213 | 46 | 100.75641 | 0 | 100 | 3
171.52 | 46.5 | 100.74619 | 0 | 100 | 3
174.00309 | 47 | 100.76656 | 0 | 100 | 3
176.50053 | 47.5 | 100.78016 | 0 | 100 | 3
179.01485 | 48 | 100.77183 | 0 | 100 | 3
181.5215 | 48.5 | 100.7871 | 0 | 100 | 3
184.02918 | 49 | 100.74689 | 0 | 100 | 3
186.52897 | 49.5 | 100.77707 | 0 | 100 | 3
189.03209 | 50 | 100.7276 | 0 | 100 | 3
191.53674 | 50.5 | 100.75239 | 0 | 100 | 3
194.03528 | 51 | 100.79128 | 0 | 100 | 3
196.54057 | 51.5 | 100.78074 | 0 | 100 | 3
199.04356 | 52 | 100.73428 | 0 | 100 | 3
201.55105 | 52.5 | 100.78539 | 0 | 100 | 3
204.0526 | 53 | 100.72937 | 0 | 100 | 3
206.55354 | 53.5 | 100.74747 | 0 | 100 | 3
209.05225 | 54 | 100.76379 | 0 | 100 | 3
211.54842 | 54.5 | 100.7058 | 0 | 100 | 3
214.0504 | 55 | 100.74695 | 0 | 100 | 3
216.55626 | 55.5 | 100.73378 | 0 | 100 | 3
219.06186 | 56 | 100.73321 | 0 | 100 | 3
221.55891 | 56.5 | 100.73021 | 0 | 100 | 3
224.06474 | 57 | 100.72337 | 0 | 100 | 3
226.57143 | 57.5 | 100.74929 | 0 | 100 | 3
229.07257 | 58 | 100.71024 | 0 | 100 | 3
231.57422 | 58.5 | 100.66718 | 0 | 100 | 3
234.07322 | 59 | 100.66439 | 0 | 100 | 3
236.58497 | 59.5 | 100.71912 | 0 | 100 | 3
239.08525 | 60 | 100.68604 | 0 | 100 | 3
241.58843 | 60.5 | 100.62188 | 0 | 100 | 3
244.09817 | 61 | 100.65522 | 0 | 100 | 3
246.59292 | 61.5 | 100.65883 | 0 | 100 | 3
249.10318 | 62 | 100.66642 | 0 | 100 | 4
250.84 | 62.5 | 100.61543 | 0 | 100 | 4
251.33705 | 63 | 100.63255 | 0 | 100 | 4
251.29811 | 63.5 | 100.66683 | 0 | 100 | 4
251.05349 | 64 | 100.63778 | 1.753933043e-321 | 100 | 4
250.77754 | 64.5 | 100.66358 | 9.188040991e-316 | 100 | 4
250.51781 | 65 | 100.61964 | 4.816132e-310 | 100 | 4
250.30806 | 65.5 | 100.66014 | 2.524491e-304 | 100 | 4
250.15743 | 66 | 100.60839 | 1.323273e-298 | 100 | 4
250.04344 | 66.5 | 100.67691 | 6.936252e-293 | 100 | 4
249.96376 | 67 | 100.67592 | 3.635803e-287 | 100 | 4
249.91874 | 67.5 | 100.65842 | 1.905793e-281 | 100 | 4
249.88792 | 68 | 100.67054 | 9.989673e-276 | 100 | 4
249.87996 | 68.5 | 100.67012 | 5.236327e-270 | 100 | 4
249.87014 | 69 | 100.64424 | 2.744746e-264 | 100 | 4
249.87298 | 69.5 | 100.71968 | 1.438725e-258 | 100 | 4
249.87694 | 70 | 100.67966 | 7.541421e-253 | 100 | 4
249.88802 | 70.5 | 100.71197 | 3.953017e-247 | 100 | 4
249.89818 | 71 | 100.67781 | 2.072069e-241 | 100 | 4
249.91297 | 71.5 | 100.6574 | 1.086124e-235 | 100 | 4
249.91689 | 72 | 100.67963 | 5.693182e-230 | 100 | 4
249.919 | 72.5 | 100.67703 | 2.984218e-224 | 100 | 4
249.92702 | 73 | 100.63813 | 1.564249e-218 | 100 | 4
249.93297 | 73.5 | 100.66204 | 8.199389e-213 | 100 | 4
249.93609 | 74 | 100.68027 | 4.297907e-207 | 100 | 4
249.9482 | 74.5 | 100.66822 | 2.252851e-201 | 100 | 4
249.95503 | 75 | 100.72195 | 1.180886e-195 | 100 | 4
249.95595 | 75.5 | 100.71805 | 6.189897e-190 | 100 | 4
249.96203 | 76 | 100.74362 | 3.244583e-184 | 100 | 4
249.96314 | 76.5 | 100.73647 | 1.700726e-178 | 100 | 4
249.96298 | 77 | 100.69848 | 8.914764e-173 | 100 | 4
249.97411 | 77.5 | 100.70599 | 4.672887e-167 | 100 | 4
249.971 | 78 | 100.71058 | 2.449406e-161 | 100 | 4
249.971 | 78.5 | 100.71348 | 1.283915e-155 | 100 | 4
249.98206 | 79 | 100.71341 | 6.729948e-150 | 100 | 4
249.98298 | 79.5 | 100.73964 | 3.527664e-144 | 100 | 4
249.98004 | 80 | 100.74123 | 1.84911e-138 | 100 | 4
249.98601 | 80.5 | 100.74804 | 9.692552e-133 | 100 | 4
249.985 | 81 | 100.7134 | 5.080584e-127 | 100 | 4
249.99296 | 81.5 | 100.7659 | 2.66311e-121 | 100 | 4
249.99492 | 82 | 100.75567 | 1.395933e-115 | 100 | 4
249.99395 | 82.5 | 100.79042 | 7.317118e-110 | 100 | 4
249.99578 | 83 | 100.74449 | 3.835443e-104 | 100 | 4
249.99894 | 83.5 | 100.76103 | 2.010439e-98 | 100 | 4
249.99796 | 84 | 100.75367 | 1.05382e-92 | 100 | 4
249.99298 | 84.5 | 100.75796 | 5.523851e-87 | 100 | 4
249.99105 | 85 | 100.76413 | 2.895459e-81 | 100 | 4
249.995 | 85.5 | 100.79039 | 1.517724e-75 | 100 | 4
249.99696 | 86 | 100.77415 | 7.955517e-70 | 100 | 4
250.00093 | 86.5 | 100.78492 | 4.170075e-64 | 100 | 4
249.99715 | 87 | 100.79208 | 2.185845e-58 | 100 | 4
250.00088 | 87.5 | 100.85775 | 1.145763e-52 | 100 | 4
249.99401 | 88 | 100.78346 | 6.005792e-47 | 100 | 4
249.99603 | 88.5 | 100.82698 | 3.14808e-41 | 100 | 4
250.00002 | 89 | 100.84313 | 1.650142e-35 | 100 | 4
249.992 | 89.5 | 100.79755 | 8.649614e-30 | 100 | 4
249.99881 | 90 | 100.8439 | 4.533903e-24 | 100 | 4
250.00024 | 90.5 | 100.80407 | 2.376554e-18 | 100 | 4
250.00919 | 91 | 100.87195 | 1.245728e-12 | 100 | 4
250.00893 | 91.5 | 100.84406 | 6.529781e-07 | 100 | 4
250.00712 | 92 | 100.82473 | 0.34352 | 99.65648 | 5
250.13005 | 92.5 | 100.88285 | 10 | 90 | 5
250.24593 | 93 | 101.03761 | 10 | 90 | 5
250.19869 | 93.5 | 101.10151 | 10 | 90 | 5
250.13188 | 94 | 101.23205 | 10 | 90 | 5
250.06952 | 94.5 | 101.2244 | 10 | 90 | 5
250.02082 | 95 | 101.35597 | 10 | 90 | 5
250.00087 | 95.5 | 101.36299 | 10 | 90 | 5
249.986 | 96 | 101.38345 | 10 | 90 | 5
249.981 | 96.5 | 101.44293 | 10 | 90 | 5
249.97795 | 97 | 101.50897 | 10 | 90 | 5
249.97205 | 97.5 | 101.50592 | 10 | 90 | 5
249.96499 | 98 | 101.53677 | 10 | 90 | 5
249.97808 | 98.5 | 101.58167 | 10 | 90 | 5
249.98595 | 99 | 101.60588 | 10 | 90 | 5
249.98614 | 99.5 | 101.64405 | 10 | 90 | 5
249.99412 | 100 | 101.69003 | 10 | 90 | 5
249.99409 | 100.5 | 101.69347 | 10 | 90 | 5
249.99293 | 101 | 101.7315 | 10 | 90 | 5
249.99393 | 101.5 | 101.786 | 10 | 90 | 5
249.98787 | 102 | 101.83093 | 10 | 90 | 5
249.99497 | 102.5 | 101.80929 | 10 | 90 | 5
249.99784 | 103 | 101.8235 | 10 | 90 | 5
249.99605 | 103.5 | 101.88771 | 10 | 90 | 5
249.99308 | 104 | 101.909 | 10 | 90 | 5
249.99313 | 104.5 | 101.9813 | 10 | 90 | 5
249.99403 | 105 | 101.93959 | 10 | 90 | 5
249.994 | 105.5 | 101.94266 | 10 | 90 | 5
250.00502 | 106 | 101.99219 | 10 | 90 | 5
250.00091 | 106.5 | 102.00773 | 10 | 90 | 5
250.00088 | 107 | 102.05179 | 10 | 90 | 5
249.99996 | 107.5 | 102.05641 | 10 | 90 | 5
249.99994 | 108 | 102.10392 | 10 | 90 | 5
249.99999 | 108.5 | 102.08987 | 10 | 90 | 5
250.00033 | 109 | 102.1398 | 10 | 90 | 5
250.00087 | 109.5 | 102.1623 | 10 | 90 | 5
249.99922 | 110 | 102.14367 | 10 | 90 | 5
250.00398 | 110.5 | 102.20685 | 10 | 90 | 5
250.01214 | 111 | 102.21947 | 10 | 90 | 5
250.00608 | 111.5 | 102.23406 | 10 | 90 | 5
249.99796 | 112 | 102.2644 | 10 | 90 | 5
249.99517 | 112.5 | 102.21966 | 10 | 90 | 5
249.99403 | 113 | 102.26486 | 10 | 90 | 5
249.999 | 113.5 | 102.32753 | 10 | 90 | 5
250.00129 | 114 | 102.29261 | 10 | 90 | 5
250.00294 | 114.5 | 102.34991 | 10 | 90 | 5
250.00014 | 115 | 102.3712 | 10 | 90 | 5
250.00408 | 115.5 | 102.38736 | 10 | 90 | 5
249.99882 | 116 | 102.38754 | 10 | 90 | 5
250.00597 | 116.5 | 102.46001 | 10 | 90 | 5
250.00096 | 117 | 102.45589 | 10 | 90 | 5
250.00292 | 117.5 | 102.46182 | 10 | 90 | 5
250.00503 | 118 | 102.48766 | 10 | 90 | 5
250.00702 | 118.5 | 102.4883 | 10 | 90 | 5
250.00708 | 119 | 102.53928 | 10 | 90 | 5
250.00187 | 119.5 | 102.53988 | 10 | 90 | 5
250.00796 | 120 | 102.55791 | 10 | 90 | 5
250 | 120.5 | 102.54705 | 10 | 90 | 5
250.00603 | 121 | 102.60811 | 10 | 90 | 5
250.00299 | 121.5 | 102.58395 | 10 | 90 | 5
250.00615 | 122 | 102.60643 | 10 | 90 | 5
250.0101 | 122.5 | 102.63262 | 10 | 90 | 5
250.00711 | 123 | 102.62983 | 10 | 90 | 5
250.00293 | 123.5 | 102.65298 | 10 | 90 | 5
250.00206 | 124 | 102.66697 | 10 | 90 | 5
250.00497 | 124.5 | 102.70605 | 10 | 90 | 5
250.00397 | 125 | 102.71498 | 10 | 90 | 5
250.00325 | 125.5 | 102.7264 | 10 | 90 | 5
250.00112 | 126 | 102.76894 | 10 | 90 | 5
249.99699 | 126.5 | 102.76308 | 10 | 90 | 5
250.00698 | 127 | 102.78701 | 10 | 90 | 5
250.01193 | 127.5 | 102.80516 | 10 | 90 | 5
250.01409 | 128 | 102.82754 | 10 | 90 | 5
250.00194 | 128.5 | 102.86915 | 10 | 90 | 5
250.00284 | 129 | 102.84928 | 10 | 90 | 5
249.99894 | 129.5 | 102.85542 | 10 | 90 | 5
250.00603 | 130 | 102.89494 | 10 | 90 | 5
249.99813 | 130.5 | 102.88751 | 10 | 90 | 5
250.00586 | 131 | 102.88098 | 10 | 90 | 5
250.00612 | 131.5 | 102.93012 | 10 | 90 | 5
250.00909 | 132 | 102.93876 | 10 | 90 | 5
250.00701 | 132.5 | 103.02226 | 10 | 90 | 5
249.99992 | 133 | 102.92632 | 10 | 90 | 5
250.00596 | 133.5 | 102.99066 | 10 | 90 | 5
250.00282 | 134 | 103.05141 | 10 | 90 | 5
250.00076 | 134.5 | 103.03452 | 10 | 90 | 5
250.00212 | 135 | 103.05157 | 10 | 90 | 5
250.00411 | 135.5 | 103.01133 | 10 | 90 | 5
250.0059 | 136 | 103.047 | 10 | 90 | 5
250.00991 | 136.5 | 103.04698 | 10 | 90 | 5
250.00887 | 137 | 103.07403 | 10 | 90 | 5
250.00499 | 137.5 | 103.07556 | 10 | 90 | 5
250.0091 | 138 | 103.0741 | 10 | 90 | 5
250.00897 | 138.5 | 103.10855 | 10 | 90 | 5
250.00504 | 139 | 103.11035 | 10 | 90 | 5
250.00099 | 139.5 | 103.13839 | 10 | 90 | 5
250.00194 | 140 | 103.15265 | 10 | 90 | 5
250.00406 | 140.5 | 103.19453 | 10 | 90 | 5
250.001 | 141 | 103.14986 | 10 | 90 | 5
250.00593 | 141.5 | 103.18936 | 10 | 90 | 5
250.00301 | 142 | 103.2333 | 10 | 90 | 5
249.99928 | 142.5 | 103.17362 | 10 | 90 | 5
250.00694 | 143 | 103.23835 | 10 | 90 | 5
250.00602 | 143.5 | 103.21714 | 10 | 90 | 5
250.00808 | 144 | 103.25537 | 10 | 90 | 5
250.00703 | 144.5 | 103.29552 | 10 | 90 | 5
249.99913 | 145 | 103.28971 | 10 | 90 | 5
250.00503 | 145.5 | 103.28732 | 10 | 90 | 5
250.00398 | 146 | 103.31967 | 10 | 90 | 5
250.00886 | 146.5 | 103.33485 | 10 | 90 | 5
250.00196 | 147 | 103.32648 | 10 | 90 | 5
250.00208 | 147.5 | 103.3676 | 10 | 90 | 5
250.00483 | 148 | 103.3537 | 10 | 90 | 5
250.00304 | 148.5 | 103.37062 | 10 | 90 | 5
249.99902 | 149 | 103.35452 | 10 | 90 | 5
250.00199 | 149.5 | 103.39315 | 10 | 90 | 5
250.00413 | 150 | 103.41713 | 10 | 90 | 5
250.00696 | 150.5 | 103.44188 | 10 | 90 | 5
250.00518 | 151 | 103.41713 | 10 | 90 | 5
250.01389 | 151.5 | 103.47091 | 10 | 90 | 5
250.00697 | 152 | 103.4682 | 10 | 90 | 5
250.00702 | 152.5 | 103.48847 | 10 | 90 | 5
250.00788 | 153 | 103.5247 | 10 | 90 | 5
250.00495 | 153.5 | 103.45014 | 10 | 90 | 5
250.00092 | 154 | 103.4979 | 10 | 90 | 5
250.01009 | 154.5 | 103.50577 | 10 | 90 | 5
250.00485 | 155 | 103.57102 | 10 | 90 | 5
250.00007 | 155.5 | 103.54096 | 10 | 90 | 5
250.00223 | 156 | 103.54399 | 10 | 90 | 5
250.00318 | 156.5 | 103.58132 | 10 | 90 | 5
250.00613 | 157 | 103.54027 | 10 | 90 | 5
250.00012 | 157.5 | 103.57679 | 10 | 90 | 5
250.01012 | 158 | 103.59178 | 10 | 90 | 5
250.01279 | 158.5 | 103.61509 | 10 | 90 | 5
250.01493 | 159 | 103.61246 | 10 | 90 | 5
250.01186 | 159.5 | 103.66434 | 10 | 90 | 5
250.00593 | 160 | 103.64662 | 10 | 90 | 5
250.00189 | 160.5 | 103.62477 | 10 | 90 | 5
250.00106 | 161 | 103.65897 | 10 | 90 | 5
249.99909 | 161.5 | 103.62827 | 10 | 90 | 5
249.99903 | 162 | 103.64403 | 10 | 90 | 5
250.0013 | 162.5 | 103.66989 | 10 | 90 | 5
249.99902 | 163 | 103.66404 | 10 | 90 | 5
250.00919 | 163.5 | 103.7048 | 10 | 90 | 5
250.00715 | 164 | 103.67579 | 10 | 90 | 5
250.00108 | 164.5 | 103.71328 | 10 | 90 | 5
250.01098 | 165 | 103.70864 | 10 | 90 | 5
250.01398 | 165.5 | 103.75676 | 10 | 90 | 5
249.99702 | 166 | 103.67437 | 10 | 90 | 5
250.00407 | 166.5 | 103.72436 | 10 | 90 | 5
250.0041 | 167 | 103.749 | 10 | 90 | 5
250.00309 | 167.5 | 103.72199 | 10 | 90 | 5
250.00084 | 168 | 103.75259 | 10 | 90 | 5
250.00294 | 168.5 | 103.79655 | 10 | 90 | 5
250.00904 | 169 | 103.80632 | 10 | 90 | 5
250.00504 | 169.5 | 103.77951 | 10 | 90 | 5
250.00401 | 170 | 103.81494 | 10 | 90 | 5
250.00885 | 170.5 | 103.83264 | 10 | 90 | 5
250.00224 | 171 | 103.82368 | 10 | 90 | 5
250.00093 | 171.5 | 103.78198 | 10 | 90 | 5
250.00995 | 172 | 103.87658 | 10 | 90 | 5
250.00698 | 172.5 | 103.89195 | 10 | 90 | 5
250.00393 | 173 | 103.86618 | 10 | 90 | 5
250.00791 | 173.5 | 103.89386 | 10 | 90 | 5
250.0039 | 174 | 103.94774 | 10 | 90 | 5
250.00394 | 174.5 | 103.87102 | 10 | 90 | 5
250.00708 | 175 | 103.98948 | 10 | 90 | 5
250.00311 | 175.5 | 103.89819 | 10 | 90 | 5
250.00404 | 176 | 103.94518 | 10 | 90 | 5
250.00199 | 176.5 | 103.95857 | 10 | 90 | 5
249.99514 | 177 | 103.92503 | 10 | 90 | 5
250.00095 | 177.5 | 103.9532 | 10 | 90 | 5
250.00209 | 178 | 103.98952 | 10 | 90 | 5
250.00491 | 178.5 | 103.98809 | 10 | 90 | 5
250.01103 | 179 | 104.03179 | 10 | 90 | 5
250.0109 | 179.5 | 103.97498 | 10 | 90 | 5
250.00787 | 180 | 104.01056 | 10 | 90 | 5
250.00613 | 180.5 | 104.01405 | 10 | 90 | 5
250.01192 | 181 | 104.02433 | 10 | 90 | 5
250.01103 | 181.5 | 104.04282 | 10 | 90 | 5
250.00299 | 182 | 104.05743 | 10 | 90 | 5
250.00309 | 182.5 | 103.99412 | 10 | 90 | 5
249.99994 | 183 | 104.05213 | 10 | 90 | 5
250.00004 | 183.5 | 104.09439 | 10 | 90 | 5
249.99901 | 184 | 104.04585 | 10 | 90 | 5
250.00293 | 184.5 | 104.09868 | 10 | 90 | 5
250.00505 | 185 | 104.12558 | 10 | 90 | 5
250.0071 | 185.5 | 104.08578 | 10 | 90 | 5
250.0059 | 186 | 104.12861 | 10 | 90 | 5
250.00784 | 186.5 | 104.14498 | 10 | 90 | 5
250.00715 | 187 | 104.13166 | 10 | 90 | 5
250.00993 | 187.5 | 104.14694 | 10 | 90 | 5
250.01 | 188 | 104.1494 | 10 | 90 | 5
250.003 | 188.5 | 104.15818 | 10 | 90 | 5
250.00992 | 189 | 104.20199 | 10 | 90 | 5
250.00698 | 189.5 | 104.19832 | 10 | 90 | 5
250.00308 | 190 | 104.19938 | 10 | 90 | 5
250.00412 | 190.5 | 104.19611 | 10 | 90 | 5
249.99905 | 191 | 104.18808 | 10 | 90 | 5
250.00511 | 191.5 | 104.23693 | 10 | 90 | 5
250.00506 | 192 | 104.22692 | 10 | 90 | 5
250.00307 | 192.5 | 104.23205 | 10 | 90 | 5
249.99893 | 193 | 104.26434 | 10 | 90 | 5
250.0021 | 193.5 | 104.25341 | 10 | 90 | 5
250.00415 | 194 | 104.23991 | 10 | 90 | 5
250.01199 | 194.5 | 104.29784 | 10 | 90 | 5
250.01579 | 195 | 104.27335 | 10 | 90 | 5
250.01178 | 195.5 | 104.26426 | 10 | 90 | 5
250.00581 | 196 | 104.3226 | 10 | 90 | 5
250.00406 | 196.5 | 104.26283 | 10 | 90 | 5
249.99887 | 197 | 104.30731 | 10 | 90 | 5
249.99899 | 197.5 | 104.27135 | 10 | 90 | 5
250.00687 | 198 | 104.31729 | 10 | 90 | 5
250.00904 | 198.5 | 104.32842 | 10 | 90 | 5
250.00315 | 199 | 104.34842 | 10 | 90 | 5
250.00598 | 199.5 | 104.35564 | 10 | 90 | 5
250.00504 | 200 | 104.3753 | 10 | 90 | 5
250.00602 | 200.5 | 104.35821 | 10 | 90 | 5
250.00696 | 201 | 104.36081 | 10 | 90 | 5
249.99905 | 201.5 | 104.36258 | 10 | 90 | 5
250.01194 | 202 | 104.37601 | 10 | 90 | 5
250.0081 | 202.5 | 104.3637 | 10 | 90 | 5
250.00491 | 203 | 104.36024 | 10 | 90 | 5
250.00486 | 203.5 | 104.39395 | 10 | 90 | 5
250.00606 | 204 | 104.38814 | 10 | 90 | 5
250.01088 | 204.5 | 104.46178 | 10 | 90 | 5
250.00492 | 205 | 104.4213 | 10 | 90 | 5
250.00512 | 205.5 | 104.41633 | 10 | 90 | 5
250.00283 | 206 | 104.39731 | 10 | 90 | 5
250.00598 | 206.5 | 104.44626 | 10 | 90 | 5
250.00693 | 207 | 104.46593 | 10 | 90 | 5
250.00299 | 207.5 | 104.50074 | 10 | 90 | 5
250.00903 | 208 | 104.51257 | 10 | 90 | 5
250.00504 | 208.5 | 104.4593 | 10 | 90 | 5
250.00498 | 209 | 104.46695 | 10 | 90 | 5
250.00609 | 209.5 | 104.507 | 10 | 90 | 5
250.00897 | 210 | 104.47084 | 10 | 90 | 5
250.00511 | 210.5 | 104.46778 | 10 | 90 | 5
250.01003 | 211 | 104.5231 | 10 | 90 | 5
250.00967 | 211.5 | 104.51303 | 10 | 90 | 5
250.0041 | 212 | 104.53452 | 10 | 90 | 5
250.00576 | 212.5 | 104.48562 | 10 | 90 | 5
250.01004 | 213 | 104.53206 | 10 | 90 | 5
250.00792 | 213.5 | 104.553 | 10 | 90 | 5
250.00204 | 214 | 104.49923 | 10 | 90 | 5
250.006 | 214.5 | 104.59116 | 10 | 90 | 5
249.99895 | 215 | 104.59999 | 10 | 90 | 5
250.00807 | 215.5 | 104.55542 | 10 | 90 | 5
250.00292 | 216 | 104.55996 | 10 | 90 | 5
250.00701 | 216.5 | 104.56515 | 10 | 90 | 5
250.00901 | 217 | 104.57891 | 10 | 90 | 5
250.00496 | 217.5 | 104.59341 | 10 | 90 | 5
250.00306 | 218 | 104.62752 | 10 | 90 | 5
250.00486 | 218.5 | 104.58331 | 10 | 90 | 5
250.00004 | 219 | 104.61429 | 10 | 90 | 5
250.00198 | 219.5 | 104.63028 | 10 | 90 | 5
250.00202 | 220 | 104.62522 | 10 | 90 | 5
250.00497 | 220.5 | 104.6422 | 10 | 90 | 5
250.00497 | 221 | 104.62328 | 10 | 90 | 5
250.00693 | 221.5 | 104.61712 | 10 | 90 | 5
250.00095 | 222 | 104.61038 | 10 | 90 | 5
250.00702 | 222.5 | 104.6793 | 10 | 90 | 5
250.00902 | 223 | 104.64169 | 10 | 90 | 5
250.00501 | 223.5 | 104.65037 | 10 | 90 | 5
250.00286 | 224 | 104.66677 | 10 | 90 | 5
250.00105 | 224.5 | 104.65637 | 10 | 90 | 5
250.002 | 225 | 104.66256 | 10 | 90 | 5
250.00894 | 225.5 | 104.70759 | 10 | 90 | 5
250.01109 | 226 | 104.69727 | 10 | 90 | 5
250.0058 | 226.5 | 104.71513 | 10 | 90 | 5
250.00913 | 227 | 104.67394 | 10 | 90 | 5
250.00199 | 227.5 | 104.68462 | 10 | 90 | 5
250.00792 | 228 | 104.71756 | 10 | 90 | 5
250.01201 | 228.5 | 104.72421 | 10 | 90 | 5
250.00697 | 229 | 104.76981 | 10 | 90 | 5
250.00104 | 229.5 | 104.72624 | 10 | 90 | 5
250.00519 | 230 | 104.74527 | 10 | 90 | 5
250.00687 | 230.5 | 104.7513 | 10 | 90 | 5
250.01001 | 231 | 104.78798 | 10 | 90 | 5
250.00805 | 231.5 | 104.77287 | 10 | 90 | 5
250.01189 | 232 | 104.7645 | 10 | 90 | 5
250.00696 | 232.5 | 104.79233 | 10 | 90 | 5
249.99802 | 233 | 104.77238 | 10 | 90 | 5
250.00206 | 233.5 | 104.77608 | 10 | 90 | 5
250.00905 | 234 | 104.81211 | 10 | 90 | 5
250.00901 | 234.5 | 104.83153 | 10 | 90 | 5
250.00182 | 235 | 104.79745 | 10 | 90 | 5
250.00587 | 235.5 | 104.80389 | 10 | 90 | 5
250.00418 | 236 | 104.81769 | 10 | 90 | 5
250.00315 | 236.5 | 104.81583 | 10 | 90 | 5
250.00587 | 237 | 104.84098 | 10 | 90 | 5
250.00106 | 237.5 | 104.82694 | 10 | 90 | 5
250.00908 | 238 | 104.86348 | 10 | 90 | 5
250.00785 | 238.5 | 104.85341 | 10 | 90 | 5
250.00608 | 239 | 104.85906 | 10 | 90 | 5
250.00789 | 239.5 | 104.90895 | 10 | 90 | 5
250.0071 | 240 | 104.87941 | 10 | 90 | 5
250.0089 | 240.5 | 104.84852 | 10 | 90 | 5
250.00501 | 241 | 104.86509 | 10 | 90 | 5
250.00815 | 241.5 | 104.8569 | 10 | 90 | 5
250.00989 | 242 | 104.89172 | 10 | 90 | 5
250.00413 | 242.5 | 104.88706 | 10 | 90 | 5
250.00814 | 243 | 104.8878 | 10 | 90 | 5
250.00796 | 243.5 | 104.89654 | 10 | 90 | 5
250.00178 | 244 | 104.86254 | 10 | 90 | 5
250.00201 | 244.5 | 104.89906 | 10 | 90 | 5
249.99912 | 245 | 104.90111 | 10 | 90 | 5
250.00898 | 245.5 | 104.9176 | 10 | 90 | 5
250.00206 | 246 | 104.89444 | 10 | 90 | 5
250.00791 | 246.5 | 104.93373 | 10 | 90 | 5
250.00108 | 247 | 104.9158 | 10 | 90 | 5
249.99796 | 247.5 | 104.94492 | 10 | 90 | 5
250.00199 | 248 | 104.94002 | 10 | 90 | 5
250.01117 | 248.5 | 104.9697 | 10 | 90 | 5
250.01395 | 249 | 104.97112 | 10 | 90 | 5
250.00389 | 249.5 | 104.94544 | 10 | 90 | 5
250.01086 | 250 | 104.98015 | 10 | 90 | 5
250.00604 | 250.5 | 104.93847 | 10 | 90 | 5
250.00492 | 251 | 104.97497 | 10 | 90 | 5
250.00389 | 251.5 | 104.9745 | 10 | 90 | 5
250.00698 | 252 | 105.00923 | 10 | 90 | 5
250.00715 | 252.5 | 104.98832 | 10 | 90 | 5
250.006 | 253 | 105.02909 | 10 | 90 | 5
250.00408 | 253.5 | 105.03336 | 10 | 90 | 5
250.00418 | 254 | 104.99831 | 10 | 90 | 5
250.00295 | 254.5 | 104.97581 | 10 | 90 | 5
250.01098 | 255 | 105.02214 | 10 | 90 | 5
250.0051 | 255.5 | 105.01455 | 10 | 90 | 5
250.00188 | 256 | 105.00299 | 10 | 90 | 5
250.00007 | 256.5 | 105.02499 | 10 | 90 | 5
250.00214 | 257 | 105.05021 | 10 | 90 | 5
250.00106 | 257.5 | 105.01245 | 10 | 90 | 5
250.00108 | 258 | 105.03764 | 10 | 90 | 5
250.00907 | 258.5 | 105.06528 | 10 | 90 | 5
250.01196 | 259 | 105.10523 | 10 | 90 | 5
250.00992 | 259.5 | 105.10089 | 10 | 90 | 5
250.00304 | 260 | 105.08249 | 10 | 90 | 5
250.00406 | 260.5 | 105.07007 | 10 | 90 | 5
250.0061 | 261 | 105.0914 | 10 | 90 | 5
250.00192 | 261.5 | 105.06304 | 10 | 90 | 5
250.00397 | 262 | 105.10348 | 10 | 90 | 5
250.0062 | 262.5 | 105.06287 | 10 | 90 | 5
250.00798 | 263 | 105.1221 | 10 | 90 | 5
250.00101 | 263.5 | 105.07541 | 10 | 90 | 5
250.00406 | 264 | 105.08946 | 10 | 90 | 5
250.01111 | 264.5 | 105.10719 | 10 | 90 | 5
250.01798 | 265 | 105.13296 | 10 | 90 | 5
250.00803 | 265.5 | 105.14439 | 10 | 90 | 5
250.00699 | 266 | 105.12401 | 10 | 90 | 5
250.00198 | 266.5 | 105.15823 | 10 | 90 | 5
250.00594 | 267 | 105.13573 | 10 | 90 | 5
250.00686 | 267.5 | 105.11684 | 10 | 90 | 5
250.01007 | 268 | 105.11695 | 10 | 90 | 5
250.01495 | 268.5 | 105.17304 | 10 | 90 | 5
250.00904 | 269 | 105.17416 | 10 | 90 | 5
250.0031 | 269.5 | 105.17693 | 10 | 90 | 5
249.99284 | 270 | 105.14927 | 10 | 90 | 5
249.99683 | 270.5 | 105.18712 | 10 | 90 | 5
250.00102 | 271 | 105.19983 | 10 | 90 | 5
250.0027 | 271.5 | 105.16225 | 10 | 90 | 5
250.00611 | 272 | 105.19039 | 10 | 90 | 5
250.01195 | 272.5 | 105.18926 | 10 | 90 | 5
250.00772 | 273 | 105.20523 | 10 | 90 | 5
250.00491 | 273.5 | 105.21164 | 10 | 90 | 5
250.00607 | 274 | 105.21689 | 10 | 90 | 5
250.00622 | 274.5 | 105.18252 | 10 | 90 | 5
250.00388 | 275 | 105.22224 | 10 | 90 | 5
250.00486 | 275.5 | 105.22786 | 10 | 90 | 5
250.00287 | 276 | 105.21428 | 10 | 90 | 5
250.00205 | 276.5 | 105.25989 | 10 | 90 | 5
250.00306 | 277 | 105.21385 | 10 | 90 | 5
250.00889 | 277.5 | 105.25959 | 10 | 90 | 5
250.00094 | 278 | 105.24913 | 10 | 90 | 5
250.00599 | 278.5 | 105.28257 | 10 | 90 | 5
250.00909 | 279 | 105.26288 | 10 | 90 | 5
250.01217 | 279.5 | 105.24132 | 10 | 90 | 5
250.01607 | 280 | 105.26209 | 10 | 90 | 5
250.013 | 280.5 | 105.25768 | 10 | 90 | 5
250.01385 | 281 | 105.29526 | 10 | 90 | 5
250.01605 | 281.5 | 105.26403 | 10 | 90 | 5
250.01592 | 282 | 105.32136 | 10 | 90 | 5
250.00789 | 282.5 | 105.28105 | 10 | 90 | 5
250.00192 | 283 | 105.31841 | 10 | 90 | 5
249.99709 | 283.5 | 105.2872 | 10 | 90 | 5
249.99605 | 284 | 105.28706 | 10 | 90 | 5
250.004 | 284.5 | 105.32308 | 10 | 90 | 5
250.00316 | 285 | 105.31853 | 10 | 90 | 5
250.00708 | 285.5 | 105.36378 | 10 | 90 | 5
250.00198 | 286 | 105.35808 | 10 | 90 | 5
250.00798 | 286.5 | 105.31279 | 10 | 90 | 5
250.01098 | 287 | 105.33847 | 10 | 90 | 5
250.00689 | 287.5 | 105.37357 | 10 | 90 | 5
250.001 | 288 | 105.31986 | 10 | 90 | 5
250.0009 | 288.5 | 105.38692 | 10 | 90 | 5
250.00195 | 289 | 105.34716 | 10 | 90 | 5
250.00215 | 289.5 | 105.35663 | 10 | 90 | 5
249.99885 | 290 | 105.40848 | 10 | 90 | 5
250.00293 | 290.5 | 105.39778 | 10 | 90 | 5
250.00582 | 291 | 105.42771 | 10 | 90 | 5
250.00893 | 291.5 | 105.39237 | 10 | 90 | 5
250.00885 | 292 | 105.41304 | 10 | 90 | 5
250.00373 | 292.5 | 105.40872 | 10 | 90 | 5
250.0022 | 293 | 105.3862 | 10 | 90 | 5
250.00723 | 293.5 | 105.44487 | 10 | 90 | 5
250.01304 | 294 | 105.44633 | 10 | 90 | 5
250.00794 | 294.5 | 105.47492 | 10 | 90 | 5
250.00986 | 295 | 105.49338 | 10 | 90 | 5
250.00213 | 295.5 | 105.43323 | 10 | 90 | 5
250.00401 | 296 | 105.4505 | 10 | 90 | 5
250.01006 | 296.5 | 105.47708 | 10 | 90 | 5
250.00778 | 297 | 105.47688 | 10 | 90 | 5
250.00396 | 297.5 | 105.44654 | 10 | 90 | 5
250.00801 | 298 | 105.50236 | 10 | 90 | 5
250.00501 | 298.5 | 105.47334 | 10 | 90 | 5
250.00396 | 299 | 105.51831 | 10 | 90 | 5
250.01088 | 299.5 | 105.49001 | 10 | 90 | 5
250.00794 | 300 | 105.50969 | 10 | 90 | 5
250.00991 | 300.5 | 105.50755 | 10 | 90 | 5
250.0001 | 301 | 105.50008 | 10 | 90 | 5
250.00596 | 301.5 | 105.52544 | 10 | 90 | 5
250.00015 | 302 | 105.52871 | 10 | 90 | 5
250.00113 | 302.5 | 105.55686 | 10 | 90 | 5
250.00611 | 303 | 105.55026 | 10 | 90 | 5
250.00398 | 303.5 | 105.5352 | 10 | 90 | 5
250.008 | 304 | 105.55275 | 10 | 90 | 5
250.00492 | 304.5 | 105.56274 | 10 | 90 | 5
250.00892 | 305 | 105.62143 | 10 | 90 | 5
249.99901 | 305.5 | 105.51931 | 10 | 90 | 5
250.00913 | 306 | 105.56482 | 10 | 90 | 5
250.01409 | 306.5 | 105.58232 | 10 | 90 | 5
250.00886 | 307 | 105.56075 | 10 | 90 | 5
250.00595 | 307.5 | 105.59079 | 10 | 90 | 5
249.99812 | 308 | 105.60487 | 10 | 90 | 5
250.00008 | 308.5 | 105.60603 | 10 | 90 | 5
250.00109 | 309 | 105.6088 | 10 | 90 | 5
250.00013 | 309.5 | 105.61178 | 10 | 90 | 5
250.00113 | 310 | 105.61031 | 10 | 90 | 5
250.00401 | 310.5 | 105.60712 | 10 | 90 | 5
250.00911 | 311 | 105.60374 | 10 | 90 | 5
250.00897 | 311.5 | 105.60207 | 10 | 90 | 5
250.00998 | 312 | 105.63635 | 10 | 90 | 5
250.00485 | 312.5 | 105.64781 | 10 | 90 | 5
250.00605 | 313 | 105.63904 | 10 | 90 | 5
250.00906 | 313.5 | 105.66873 | 10 | 90 | 5
249.99984 | 314 | 105.68111 | 10 | 90 | 5
250.00497 | 314.5 | 105.65989 | 10 | 90 | 5
250.00606 | 315 | 105.71731 | 10 | 90 | 5
250.00603 | 315.5 | 105.67517 | 10 | 90 | 5
250.00393 | 316 | 105.68557 | 10 | 90 | 5
250.00906 | 316.5 | 105.69366 | 10 | 90 | 5
250.00471 | 317 | 105.69303 | 10 | 90 | 5
249.99901 | 317.5 | 105.67439 | 10 | 90 | 5
250.00711 | 318 | 105.70563 | 10 | 90 | 5
250.00276 | 318.5 | 105.71089 | 10 | 90 | 5
250.00299 | 319 | 105.68201 | 10 | 90 | 5
250.00205 | 319.5 | 105.69388 | 10 | 90 | 5
250.00488 | 320 | 105.75276 | 10 | 90 | 5
250.00796 | 320.5 | 105.75626 | 10 | 90 | 5
250.01206 | 321 | 105.7436 | 10 | 90 | 5
250.01394 | 321.5 | 105.74304 | 10 | 90 | 5
250.01098 | 322 | 105.76693 | 10 | 90 | 5
250.01398 | 322.5 | 105.79834 | 10 | 90 | 5
250.01198 | 323 | 105.79365 | 10 | 90 | 5
250.00899 | 323.5 | 105.78327 | 10 | 90 | 5
250.005 | 324 | 105.77567 | 10 | 90 | 5
250.00398 | 324.5 | 105.79898 | 10 | 90 | 5
249.99997 | 325 | 105.8138 | 10 | 90 | 5
250.00401 | 325.5 | 105.82087 | 10 | 90 | 5
250.00387 | 326 | 105.80685 | 10 | 90 | 5
250.00403 | 326.5 | 105.85097 | 10 | 90 | 5
250.00298 | 327 | 105.84935 | 10 | 90 | 5
250.00905 | 327.5 | 105.84622 | 10 | 90 | 5
250.004 | 328 | 105.82795 | 10 | 90 | 5
250.00496 | 328.5 | 105.83032 | 10 | 90 | 5
250.01301 | 329 | 105.85894 | 10 | 90 | 5
250.00913 | 329.5 | 105.85043 | 10 | 90 | 5
250.01092 | 330 | 105.86765 | 10 | 90 | 5
250.00494 | 330.5 | 105.88214 | 10 | 90 | 5
250.00598 | 331 | 105.86656 | 10 | 90 | 5
250.00696 | 331.5 | 105.90392 | 10 | 90 | 5