## Sheet
#EXPORTTYPE: | DATA ALL
#FILE: | PW500.ngb-dt6
#FORMAT: | NETZSCH5
#FTYPE: | UNICODE
#IDENTITY: | PW500
#MTYPE: | TG
#INSTRUMENT: | NETZSCH TG 209F3
#PROJECT: | 113397
#DATE/TIME: | 14-12-2025 11:47:35 (UTC+1)
#CORR. FILE: | Correction for method ISOTHERMAL 250C, 5% O2
#TEMPCAL: | TCALZERO.TCX
#LABORATORY: | 53
#OPERATOR: | cornelius
#REMARK: | Initial mass: 5,420
#SAMPLE: | PW500
#SAMPLE MASS /mg: | 5.4204
#MATERIAL: | biochar
#TYPE OF CRUCIBLE: | Al2O3 85 µl, open
#SAMPLE CRUCIBLE MASS /mg: | 140.301
#REFERENCE CRUCIBLE MASS /mg:
#M.RANGE /mg: | 2000
#CORR. CODE: | 20
#RANGE: | 45°C....250°C/0.0....20.0K/min
#SEGMENT: | S1-5/5
#SEG. 1: | 45°C/20.0(K/min)/105°C
#SEG. 2: | 105°C/00:30/105°C
#SEG. 3: | 105°C/5.0(K/min)/250°C
#SEG. 4: | 250°C/00:30/250°C
#SEG. 5: | 250°C/04:00/250°C
##Temp./°C | Time/min | Mass/% | Gas Flow(purge2)/(ml/min) | Gas Flow(protective)/(ml/min) | Segment
41.623 | 0.5 | 100 | 0 | 100 | 1
45.134 | 1 | 99.98524 | 0 | 100 | 1
50.064 | 1.5 | 99.92436 | 0 | 100 | 1
56.002 | 2 | 99.93727 | 0 | 100 | 1
62.635 | 2.5 | 99.89853 | 0 | 100 | 1
69.74315 | 3 | 99.87362 | 0 | 100 | 2
75.94552 | 3.5 | 99.82252 | 0 | 100 | 2
79.9313 | 4 | 99.81602 | 0 | 100 | 2
82.547 | 4.5 | 99.78904 | 0 | 100 | 2
84.31153 | 5 | 99.81553 | 0 | 100 | 2
85.50914 | 5.5 | 99.79052 | 0 | 100 | 2
86.32845 | 6 | 99.76789 | 0 | 100 | 2
86.89315 | 6.5 | 99.78142 | 0 | 100 | 2
87.28529 | 7 | 99.81075 | 0 | 100 | 2
87.55369 | 7.5 | 99.79229 | 0 | 100 | 2
87.74255 | 8 | 99.78026 | 0 | 100 | 2
87.87549 | 8.5 | 99.77067 | 0 | 100 | 2
87.97572 | 9 | 99.83223 | 0 | 100 | 2
88.04366 | 9.5 | 99.80616 | 0 | 100 | 2
88.09458 | 10 | 99.80465 | 0 | 100 | 2
88.13321 | 10.5 | 99.815 | 0 | 100 | 2
88.14589 | 11 | 99.80999 | 0 | 100 | 2
88.1657 | 11.5 | 99.83413 | 0 | 100 | 2
88.17755 | 12 | 99.85381 | 0 | 100 | 2
88.1787 | 12.5 | 99.8533 | 0 | 100 | 2
88.17797 | 13 | 99.87825 | 0 | 100 | 2
88.17329 | 13.5 | 99.87237 | 0 | 100 | 2
88.17552 | 14 | 99.88295 | 0 | 100 | 2
88.17636 | 14.5 | 99.8962 | 0 | 100 | 2
88.17613 | 15 | 99.89735 | 0 | 100 | 2
88.17987 | 15.5 | 99.8862 | 0 | 100 | 2
88.17856 | 16 | 99.89862 | 0 | 100 | 2
88.17055 | 16.5 | 99.91888 | 0 | 100 | 2
88.15567 | 17 | 99.91807 | 0 | 100 | 2
88.15502 | 17.5 | 99.888 | 0 | 100 | 2
88.16214 | 18 | 99.95496 | 0 | 100 | 2
88.16948 | 18.5 | 99.88511 | 0 | 100 | 2
88.17537 | 19 | 99.94334 | 0 | 100 | 2
88.18027 | 19.5 | 99.92085 | 0 | 100 | 2
88.17686 | 20 | 99.8839 | 0 | 100 | 2
88.16365 | 20.5 | 99.89321 | 0 | 100 | 2
88.15861 | 21 | 99.89139 | 0 | 100 | 2
88.15779 | 21.5 | 99.90149 | 0 | 100 | 2
88.16192 | 22 | 99.90729 | 0 | 100 | 2
88.16312 | 22.5 | 99.90775 | 0 | 100 | 2
88.17227 | 23 | 99.9171 | 0 | 100 | 2
88.16939 | 23.5 | 99.90381 | 0 | 100 | 2
88.16731 | 24 | 99.92738 | 0 | 100 | 2
88.16995 | 24.5 | 99.90157 | 0 | 100 | 2
88.17268 | 25 | 99.90257 | 0 | 100 | 2
88.17276 | 25.5 | 99.88244 | 0 | 100 | 2
88.17176 | 26 | 99.86138 | 0 | 100 | 2
88.17101 | 26.5 | 99.92013 | 0 | 100 | 2
88.17106 | 27 | 99.87465 | 0 | 100 | 2
88.17419 | 27.5 | 99.86674 | 0 | 100 | 2
88.17249 | 28 | 99.89608 | 0 | 100 | 2
88.18133 | 28.5 | 99.87692 | 0 | 100 | 2
88.18521 | 29 | 99.91106 | 0 | 100 | 2
88.18781 | 29.5 | 99.91327 | 0 | 100 | 2
88.17669 | 30 | 99.88464 | 0 | 100 | 2
88.17777 | 30.5 | 99.89865 | 0 | 100 | 2
88.17891 | 31 | 99.87064 | 0 | 100 | 2
88.18121 | 31.5 | 99.88759 | 0 | 100 | 2
88.18532 | 32 | 99.88093 | 0 | 100 | 2
88.1774 | 32.5 | 99.8454 | 0 | 100 | 2
88.17777 | 33 | 99.86823 | 0 | 100 | 3
89.54504 | 33.5 | 99.87909 | 0 | 100 | 3
93.38592 | 34 | 99.86892 | 0 | 100 | 3
98.19479 | 34.5 | 99.86807 | 0 | 100 | 3
103.33391 | 35 | 99.8506 | 0 | 100 | 3
108.41759 | 35.5 | 99.86409 | 0 | 100 | 3
113.16286 | 36 | 99.81932 | 0 | 100 | 3
117.46881 | 36.5 | 99.87998 | 0 | 100 | 3
121.34327 | 37 | 99.80179 | 0 | 100 | 3
124.86574 | 37.5 | 99.81118 | 0 | 100 | 3
128.0551 | 38 | 99.76916 | 0 | 100 | 3
130.98353 | 38.5 | 99.77852 | 0 | 100 | 3
133.74747 | 39 | 99.77245 | 0 | 100 | 3
136.41135 | 39.5 | 99.72004 | 0 | 100 | 3
138.98667 | 40 | 99.71187 | 0 | 100 | 3
141.4926 | 40.5 | 99.75099 | 0 | 100 | 3
143.99391 | 41 | 99.73473 | 0 | 100 | 3
146.50934 | 41.5 | 99.73455 | 0 | 100 | 3
148.97005 | 42 | 99.71226 | 0 | 100 | 3
151.46679 | 42.5 | 99.70335 | 0 | 100 | 3
153.98584 | 43 | 99.66657 | 0 | 100 | 3
156.46715 | 43.5 | 99.67589 | 0 | 100 | 3
158.98504 | 44 | 99.65041 | 0 | 100 | 3
161.50989 | 44.5 | 99.64811 | 0 | 100 | 3
164.00366 | 45 | 99.63204 | 0 | 100 | 3
166.53288 | 45.5 | 99.65302 | 0 | 100 | 3
169.02101 | 46 | 99.63164 | 0 | 100 | 3
171.51807 | 46.5 | 99.59743 | 0 | 100 | 3
174.01777 | 47 | 99.60377 | 0 | 100 | 3
176.50297 | 47.5 | 99.56789 | 0 | 100 | 3
179.01238 | 48 | 99.56868 | 0 | 100 | 3
181.51344 | 48.5 | 99.57246 | 0 | 100 | 3
184.02454 | 49 | 99.50782 | 0 | 100 | 3
186.53948 | 49.5 | 99.54818 | 0 | 100 | 3
189.03721 | 50 | 99.50846 | 0 | 100 | 3
191.54534 | 50.5 | 99.52207 | 0 | 100 | 3
194.04462 | 51 | 99.49929 | 0 | 100 | 3
196.54738 | 51.5 | 99.47517 | 0 | 100 | 3
199.04711 | 52 | 99.46124 | 0 | 100 | 3
201.54925 | 52.5 | 99.45916 | 0 | 100 | 3
204.05566 | 53 | 99.44226 | 0 | 100 | 3
206.55085 | 53.5 | 99.47468 | 0 | 100 | 3
209.0526 | 54 | 99.37259 | 0 | 100 | 3
211.55209 | 54.5 | 99.39132 | 0 | 100 | 3
214.05685 | 55 | 99.36111 | 0 | 100 | 3
216.56776 | 55.5 | 99.40686 | 0 | 100 | 3
219.07164 | 56 | 99.36521 | 0 | 100 | 3
221.56596 | 56.5 | 99.31641 | 0 | 100 | 3
224.0663 | 57 | 99.32159 | 0 | 100 | 3
226.57004 | 57.5 | 99.30088 | 0 | 100 | 3
229.07386 | 58 | 99.30406 | 0 | 100 | 3
231.57785 | 58.5 | 99.27621 | 0 | 100 | 3
234.08647 | 59 | 99.30242 | 0 | 100 | 3
236.58213 | 59.5 | 99.19418 | 0 | 100 | 3
239.09366 | 60 | 99.2678 | 0 | 100 | 3
241.60332 | 60.5 | 99.23004 | 0 | 100 | 3
244.10793 | 61 | 99.23367 | 0 | 100 | 3
246.60783 | 61.5 | 99.2148 | 0 | 100 | 3
249.10834 | 62 | 99.1701 | 0 | 100 | 4
250.84207 | 62.5 | 99.1609 | 0 | 100 | 4
251.34365 | 63 | 99.15945 | 0 | 100 | 4
251.30013 | 63.5 | 99.10303 | 0 | 100 | 4
251.06463 | 64 | 99.14395 | 8.744961931e-322 | 100 | 4
250.78171 | 64.5 | 99.11983 | 4.594020989e-316 | 100 | 4
250.5267 | 65 | 99.04373 | 2.408066e-310 | 100 | 4
250.31908 | 65.5 | 99.13292 | 1.262246e-304 | 100 | 4
250.15634 | 66 | 99.05703 | 6.616364e-299 | 100 | 4
250.03651 | 66.5 | 99.06749 | 3.468126e-293 | 100 | 4
249.9636 | 67 | 99.09386 | 1.817901e-287 | 100 | 4
249.91501 | 67.5 | 99.038 | 9.528966e-282 | 100 | 4
249.88802 | 68 | 99.04911 | 4.994836e-276 | 100 | 4
249.87399 | 68.5 | 99.08689 | 2.618163e-270 | 100 | 4
249.87505 | 69 | 99.03736 | 1.372373e-264 | 100 | 4
249.87496 | 69.5 | 99.02384 | 7.193623e-259 | 100 | 4
249.87998 | 70 | 99.00745 | 3.77071e-253 | 100 | 4
249.88697 | 70.5 | 98.98511 | 1.976508e-247 | 100 | 4
249.90501 | 71 | 99.00311 | 1.036034e-241 | 100 | 4
249.91611 | 71.5 | 99.06133 | 5.430622e-236 | 100 | 4
249.9221 | 72 | 99.05131 | 2.846591e-230 | 100 | 4
249.92521 | 72.5 | 99.01304 | 1.492109e-224 | 100 | 4
249.93192 | 73 | 99.08278 | 7.821247e-219 | 100 | 4
249.92813 | 73.5 | 98.99556 | 4.099695e-213 | 100 | 4
249.93922 | 74 | 99.02861 | 2.148953e-207 | 100 | 4
249.95016 | 74.5 | 99.00263 | 1.126425e-201 | 100 | 4
249.95689 | 75 | 99.02835 | 5.904429e-196 | 100 | 4
249.95601 | 75.5 | 99.03775 | 3.094948e-190 | 100 | 4
249.95976 | 76 | 99.00011 | 1.622291e-184 | 100 | 4
249.96694 | 76.5 | 99.00163 | 8.50363e-179 | 100 | 4
249.97283 | 77 | 99.04192 | 4.457382e-173 | 100 | 4
249.96912 | 77.5 | 98.96249 | 2.336444e-167 | 100 | 4
249.97305 | 78 | 98.9952 | 1.224703e-161 | 100 | 4
249.98107 | 78.5 | 98.98656 | 6.419575e-156 | 100 | 4
249.98604 | 79 | 99.03537 | 3.364974e-150 | 100 | 4
249.99003 | 79.5 | 98.99442 | 1.763832e-144 | 100 | 4
249.98607 | 80 | 99.02127 | 9.245549e-139 | 100 | 4
249.98312 | 80.5 | 98.98595 | 4.846276e-133 | 100 | 4
249.98007 | 81 | 98.96771 | 2.540292e-127 | 100 | 4
249.98603 | 81.5 | 98.95634 | 1.331555e-121 | 100 | 4
249.98791 | 82 | 98.98385 | 6.979665e-116 | 100 | 4
249.98805 | 82.5 | 98.95793 | 3.658559e-110 | 100 | 4
250.00109 | 83 | 99.00047 | 1.917721e-104 | 100 | 4
249.99895 | 83.5 | 98.94697 | 1.00522e-98 | 100 | 4
249.99982 | 84 | 99.02418 | 5.269101e-93 | 100 | 4
249.99415 | 84.5 | 98.9638 | 2.761926e-87 | 100 | 4
249.99384 | 85 | 98.98886 | 1.44773e-81 | 100 | 4
249.99102 | 85.5 | 99.00794 | 7.588622e-76 | 100 | 4
249.98808 | 86 | 98.93831 | 3.977758e-70 | 100 | 4
249.98995 | 86.5 | 98.9238 | 2.085037e-64 | 100 | 4
249.99812 | 87 | 98.97887 | 1.092922e-58 | 100 | 4
249.99894 | 87.5 | 98.91099 | 5.728815e-53 | 100 | 4
250.00579 | 88 | 98.98071 | 3.002896e-47 | 100 | 4
250.00358 | 88.5 | 98.95729 | 1.57404e-41 | 100 | 4
250.00106 | 89 | 98.99141 | 8.250708e-36 | 100 | 4
249.99196 | 89.5 | 98.94098 | 4.324807e-30 | 100 | 4
249.99585 | 90 | 98.99806 | 2.266951e-24 | 100 | 4
249.99711 | 90.5 | 98.93517 | 1.188277e-18 | 100 | 4
250.00412 | 91 | 98.99013 | 6.228639e-13 | 100 | 4
250.0051 | 91.5 | 98.9276 | 3.26489e-07 | 100 | 4
250.01006 | 92 | 98.90529 | 0.17176 | 99.82824 | 5
250.05662 | 92.5 | 98.96784 | 5 | 95 | 5
250.16421 | 93 | 99.01432 | 5 | 95 | 5
250.15981 | 93.5 | 99.09878 | 5 | 95 | 5
250.11179 | 94 | 99.1234 | 5 | 95 | 5
250.06879 | 94.5 | 99.20327 | 5 | 95 | 5
250.02974 | 95 | 99.24308 | 5 | 95 | 5
250.00881 | 95.5 | 99.24478 | 5 | 95 | 5
249.99415 | 96 | 99.25414 | 5 | 95 | 5
249.98386 | 96.5 | 99.30489 | 5 | 95 | 5
249.98395 | 97 | 99.36771 | 5 | 95 | 5
249.98105 | 97.5 | 99.33358 | 5 | 95 | 5
249.97506 | 98 | 99.36727 | 5 | 95 | 5
249.97711 | 98.5 | 99.43595 | 5 | 95 | 5
249.97094 | 99 | 99.38122 | 5 | 95 | 5
249.98209 | 99.5 | 99.4209 | 5 | 95 | 5
249.98194 | 100 | 99.45135 | 5 | 95 | 5
249.99017 | 100.5 | 99.46301 | 5 | 95 | 5
249.99292 | 101 | 99.47968 | 5 | 95 | 5
250.00703 | 101.5 | 99.49726 | 5 | 95 | 5
250.00109 | 102 | 99.54191 | 5 | 95 | 5
249.99403 | 102.5 | 99.56246 | 5 | 95 | 5
249.99917 | 103 | 99.53938 | 5 | 95 | 5
249.99606 | 103.5 | 99.59821 | 5 | 95 | 5
250.00296 | 104 | 99.58039 | 5 | 95 | 5
250.00805 | 104.5 | 99.62429 | 5 | 95 | 5
250.0019 | 105 | 99.60544 | 5 | 95 | 5
250.003 | 105.5 | 99.61663 | 5 | 95 | 5
250.00394 | 106 | 99.64045 | 5 | 95 | 5
249.99716 | 106.5 | 99.61158 | 5 | 95 | 5
250.00297 | 107 | 99.65135 | 5 | 95 | 5
250.00714 | 107.5 | 99.60098 | 5 | 95 | 5
250.004 | 108 | 99.68329 | 5 | 95 | 5
250.00499 | 108.5 | 99.71709 | 5 | 95 | 5
249.99988 | 109 | 99.68002 | 5 | 95 | 5
250.004 | 109.5 | 99.68974 | 5 | 95 | 5
249.99903 | 110 | 99.71477 | 5 | 95 | 5
250.00011 | 110.5 | 99.70672 | 5 | 95 | 5
250.00612 | 111 | 99.72894 | 5 | 95 | 5
250.0039 | 111.5 | 99.68582 | 5 | 95 | 5
250.0059 | 112 | 99.75977 | 5 | 95 | 5
250.00493 | 112.5 | 99.74371 | 5 | 95 | 5
250.004 | 113 | 99.75505 | 5 | 95 | 5
249.99591 | 113.5 | 99.76559 | 5 | 95 | 5
250.00497 | 114 | 99.7973 | 5 | 95 | 5
250.00493 | 114.5 | 99.78512 | 5 | 95 | 5
250.00299 | 115 | 99.81143 | 5 | 95 | 5
250.00608 | 115.5 | 99.81586 | 5 | 95 | 5
250.00263 | 116 | 99.8143 | 5 | 95 | 5
249.9949 | 116.5 | 99.80579 | 5 | 95 | 5
250.001 | 117 | 99.79118 | 5 | 95 | 5
249.99913 | 117.5 | 99.86836 | 5 | 95 | 5
250.00098 | 118 | 99.81615 | 5 | 95 | 5
250.00201 | 118.5 | 99.8268 | 5 | 95 | 5
250.00302 | 119 | 99.85288 | 5 | 95 | 5
249.99704 | 119.5 | 99.86405 | 5 | 95 | 5
250.00799 | 120 | 99.94364 | 5 | 95 | 5
250.00919 | 120.5 | 99.85256 | 5 | 95 | 5
250.00802 | 121 | 99.90452 | 5 | 95 | 5
250.00406 | 121.5 | 99.91877 | 5 | 95 | 5
249.99982 | 122 | 99.92109 | 5 | 95 | 5
250.0049 | 122.5 | 99.91302 | 5 | 95 | 5
250.00915 | 123 | 99.92518 | 5 | 95 | 5
250.00404 | 123.5 | 99.90144 | 5 | 95 | 5
250.00513 | 124 | 99.92611 | 5 | 95 | 5
250.00784 | 124.5 | 99.93399 | 5 | 95 | 5
250.00413 | 125 | 99.92804 | 5 | 95 | 5
250.00397 | 125.5 | 99.95243 | 5 | 95 | 5
250.00383 | 126 | 99.91776 | 5 | 95 | 5
250.00707 | 126.5 | 99.94301 | 5 | 95 | 5
250.00306 | 127 | 99.9494 | 5 | 95 | 5
250.00002 | 127.5 | 99.93981 | 5 | 95 | 5
250.00091 | 128 | 99.98293 | 5 | 95 | 5
250.00916 | 128.5 | 99.97566 | 5 | 95 | 5
250.01091 | 129 | 99.99332 | 5 | 95 | 5
250.00304 | 129.5 | 99.99446 | 5 | 95 | 5
250.00095 | 130 | 99.98395 | 5 | 95 | 5
250.00309 | 130.5 | 99.98255 | 5 | 95 | 5
250.00212 | 131 | 100.01351 | 5 | 95 | 5
250.00303 | 131.5 | 99.98564 | 5 | 95 | 5
250.00714 | 132 | 100.01654 | 5 | 95 | 5
250.00995 | 132.5 | 100.06639 | 5 | 95 | 5
250.00592 | 133 | 100.03609 | 5 | 95 | 5
250.00495 | 133.5 | 100.08461 | 5 | 95 | 5
250.00806 | 134 | 100.04316 | 5 | 95 | 5
250.00615 | 134.5 | 100.03531 | 5 | 95 | 5
250.00916 | 135 | 100.12574 | 5 | 95 | 5
250.00697 | 135.5 | 100.04913 | 5 | 95 | 5
250.00807 | 136 | 100.06891 | 5 | 95 | 5
250.01099 | 136.5 | 100.11442 | 5 | 95 | 5
250.01603 | 137 | 100.10098 | 5 | 95 | 5
250.00125 | 137.5 | 100.09345 | 5 | 95 | 5
250.00284 | 138 | 100.10853 | 5 | 95 | 5
250.00006 | 138.5 | 100.0891 | 5 | 95 | 5
249.99802 | 139 | 100.07746 | 5 | 95 | 5
250.00593 | 139.5 | 100.11098 | 5 | 95 | 5
250.00311 | 140 | 100.11564 | 5 | 95 | 5
250.00084 | 140.5 | 100.14945 | 5 | 95 | 5
250.00006 | 141 | 100.14682 | 5 | 95 | 5
250.00699 | 141.5 | 100.14554 | 5 | 95 | 5
250.0072 | 142 | 100.16401 | 5 | 95 | 5
250.01122 | 142.5 | 100.17276 | 5 | 95 | 5
250.00708 | 143 | 100.13572 | 5 | 95 | 5
250.00395 | 143.5 | 100.12029 | 5 | 95 | 5
250.00311 | 144 | 100.1554 | 5 | 95 | 5
249.99798 | 144.5 | 100.16334 | 5 | 95 | 5
249.99909 | 145 | 100.1668 | 5 | 95 | 5
250.00406 | 145.5 | 100.19574 | 5 | 95 | 5
250.00188 | 146 | 100.19712 | 5 | 95 | 5
250 | 146.5 | 100.17013 | 5 | 95 | 5
250.00502 | 147 | 100.28366 | 5 | 95 | 5
250.00495 | 147.5 | 100.23012 | 5 | 95 | 5
250.00399 | 148 | 100.24685 | 5 | 95 | 5
250.00397 | 148.5 | 100.21271 | 5 | 95 | 5
250.0031 | 149 | 100.21258 | 5 | 95 | 5
250.00797 | 149.5 | 100.222 | 5 | 95 | 5
250.00912 | 150 | 100.21293 | 5 | 95 | 5
250.00502 | 150.5 | 100.22297 | 5 | 95 | 5
250.005 | 151 | 100.23628 | 5 | 95 | 5
250.01403 | 151.5 | 100.27277 | 5 | 95 | 5
250.01099 | 152 | 100.2351 | 5 | 95 | 5
250.01304 | 152.5 | 100.29882 | 5 | 95 | 5
250.00094 | 153 | 100.25575 | 5 | 95 | 5
249.99901 | 153.5 | 100.27136 | 5 | 95 | 5
250.00092 | 154 | 100.26077 | 5 | 95 | 5
250.00503 | 154.5 | 100.26593 | 5 | 95 | 5
250.00002 | 155 | 100.27557 | 5 | 95 | 5
250.00702 | 155.5 | 100.26384 | 5 | 95 | 5
250.00392 | 156 | 100.27862 | 5 | 95 | 5
250.00693 | 156.5 | 100.2646 | 5 | 95 | 5
250.00604 | 157 | 100.29467 | 5 | 95 | 5
250.00691 | 157.5 | 100.27789 | 5 | 95 | 5
250.00705 | 158 | 100.30368 | 5 | 95 | 5
250.00092 | 158.5 | 100.30549 | 5 | 95 | 5
250.00881 | 159 | 100.3067 | 5 | 95 | 5
250.004 | 159.5 | 100.32494 | 5 | 95 | 5
250.0101 | 160 | 100.31887 | 5 | 95 | 5
250.00911 | 160.5 | 100.2885 | 5 | 95 | 5
250.01201 | 161 | 100.34025 | 5 | 95 | 5
249.99384 | 161.5 | 100.31816 | 5 | 95 | 5
249.99493 | 162 | 100.29854 | 5 | 95 | 5
250.00403 | 162.5 | 100.32131 | 5 | 95 | 5
250.00608 | 163 | 100.34118 | 5 | 95 | 5
250.00605 | 163.5 | 100.33808 | 5 | 95 | 5
250.00911 | 164 | 100.39302 | 5 | 95 | 5
249.99791 | 164.5 | 100.36313 | 5 | 95 | 5
249.99594 | 165 | 100.33229 | 5 | 95 | 5
249.99587 | 165.5 | 100.30284 | 5 | 95 | 5
250.00315 | 166 | 100.34197 | 5 | 95 | 5
250.00298 | 166.5 | 100.34883 | 5 | 95 | 5
249.99978 | 167 | 100.37425 | 5 | 95 | 5
250.00097 | 167.5 | 100.37522 | 5 | 95 | 5
250.00693 | 168 | 100.42178 | 5 | 95 | 5
250.01329 | 168.5 | 100.37737 | 5 | 95 | 5
250.0131 | 169 | 100.4112 | 5 | 95 | 5
250.01006 | 169.5 | 100.3804 | 5 | 95 | 5
250.00895 | 170 | 100.4012 | 5 | 95 | 5
250.00709 | 170.5 | 100.40172 | 5 | 95 | 5
250.00891 | 171 | 100.41156 | 5 | 95 | 5
250.00591 | 171.5 | 100.42409 | 5 | 95 | 5
250.00303 | 172 | 100.39956 | 5 | 95 | 5
250.00907 | 172.5 | 100.4505 | 5 | 95 | 5
249.99893 | 173 | 100.4067 | 5 | 95 | 5
250.00892 | 173.5 | 100.42284 | 5 | 95 | 5
250.00493 | 174 | 100.43861 | 5 | 95 | 5
249.99604 | 174.5 | 100.41929 | 5 | 95 | 5
249.99507 | 175 | 100.48471 | 5 | 95 | 5
249.99716 | 175.5 | 100.40698 | 5 | 95 | 5
250.00185 | 176 | 100.44554 | 5 | 95 | 5
249.99988 | 176.5 | 100.44343 | 5 | 95 | 5
250.00609 | 177 | 100.46314 | 5 | 95 | 5
250.00898 | 177.5 | 100.48274 | 5 | 95 | 5
250.00804 | 178 | 100.44843 | 5 | 95 | 5
250.01007 | 178.5 | 100.48179 | 5 | 95 | 5
250.00484 | 179 | 100.4711 | 5 | 95 | 5
250.00382 | 179.5 | 100.46914 | 5 | 95 | 5
250.00586 | 180 | 100.48037 | 5 | 95 | 5
250.00817 | 180.5 | 100.49126 | 5 | 95 | 5
250.0091 | 181 | 100.50608 | 5 | 95 | 5
250.00902 | 181.5 | 100.45026 | 5 | 95 | 5
250.01208 | 182 | 100.50221 | 5 | 95 | 5
250.0099 | 182.5 | 100.47181 | 5 | 95 | 5
250.01394 | 183 | 100.50364 | 5 | 95 | 5
250.00914 | 183.5 | 100.48624 | 5 | 95 | 5
250.00483 | 184 | 100.50714 | 5 | 95 | 5
249.99888 | 184.5 | 100.47493 | 5 | 95 | 5
250.00492 | 185 | 100.51446 | 5 | 95 | 5
250.00975 | 185.5 | 100.54619 | 5 | 95 | 5
250.00615 | 186 | 100.51723 | 5 | 95 | 5
250.0111 | 186.5 | 100.4591 | 5 | 95 | 5
250.00913 | 187 | 100.52357 | 5 | 95 | 5
250.01004 | 187.5 | 100.53644 | 5 | 95 | 5
250.01398 | 188 | 100.56327 | 5 | 95 | 5
250.01174 | 188.5 | 100.5536 | 5 | 95 | 5
250.00712 | 189 | 100.52782 | 5 | 95 | 5
250.00913 | 189.5 | 100.58423 | 5 | 95 | 5
250.0071 | 190 | 100.53137 | 5 | 95 | 5
249.99189 | 190.5 | 100.53958 | 5 | 95 | 5
249.99607 | 191 | 100.5261 | 5 | 95 | 5
249.99601 | 191.5 | 100.54899 | 5 | 95 | 5
250.00309 | 192 | 100.59632 | 5 | 95 | 5
249.99893 | 192.5 | 100.53132 | 5 | 95 | 5
250.01008 | 193 | 100.61525 | 5 | 95 | 5
250.00609 | 193.5 | 100.53349 | 5 | 95 | 5
250.01505 | 194 | 100.58526 | 5 | 95 | 5
250.01319 | 194.5 | 100.54085 | 5 | 95 | 5
250.00972 | 195 | 100.58254 | 5 | 95 | 5
250.00895 | 195.5 | 100.61335 | 5 | 95 | 5
250.01006 | 196 | 100.56416 | 5 | 95 | 5
250.00396 | 196.5 | 100.57674 | 5 | 95 | 5
249.99772 | 197 | 100.58363 | 5 | 95 | 5
249.99101 | 197.5 | 100.59233 | 5 | 95 | 5
250.00111 | 198 | 100.60173 | 5 | 95 | 5
250.00103 | 198.5 | 100.57697 | 5 | 95 | 5
250.00701 | 199 | 100.57439 | 5 | 95 | 5
250.00094 | 199.5 | 100.60237 | 5 | 95 | 5
250.00471 | 200 | 100.6092 | 5 | 95 | 5
250.0019 | 200.5 | 100.62428 | 5 | 95 | 5
249.99907 | 201 | 100.59282 | 5 | 95 | 5
250.00407 | 201.5 | 100.62669 | 5 | 95 | 5
250.01019 | 202 | 100.59833 | 5 | 95 | 5
250.009 | 202.5 | 100.62316 | 5 | 95 | 5
250.00591 | 203 | 100.6262 | 5 | 95 | 5
250.00584 | 203.5 | 100.62329 | 5 | 95 | 5
250.01294 | 204 | 100.6609 | 5 | 95 | 5
250.0158 | 204.5 | 100.66729 | 5 | 95 | 5
250.00699 | 205 | 100.65077 | 5 | 95 | 5
250.00496 | 205.5 | 100.6244 | 5 | 95 | 5
250.007 | 206 | 100.64559 | 5 | 95 | 5
250.00899 | 206.5 | 100.68337 | 5 | 95 | 5
250.00095 | 207 | 100.62265 | 5 | 95 | 5
250.00403 | 207.5 | 100.6614 | 5 | 95 | 5
250.00709 | 208 | 100.65712 | 5 | 95 | 5
250.00396 | 208.5 | 100.67636 | 5 | 95 | 5
250.00417 | 209 | 100.65775 | 5 | 95 | 5
250.00612 | 209.5 | 100.65796 | 5 | 95 | 5
250.00797 | 210 | 100.66181 | 5 | 95 | 5
250.01102 | 210.5 | 100.6785 | 5 | 95 | 5
250.00503 | 211 | 100.66742 | 5 | 95 | 5
250.00497 | 211.5 | 100.70294 | 5 | 95 | 5
250.00695 | 212 | 100.6845 | 5 | 95 | 5
249.99999 | 212.5 | 100.66588 | 5 | 95 | 5
250.00395 | 213 | 100.70525 | 5 | 95 | 5
250.00703 | 213.5 | 100.67113 | 5 | 95 | 5
250.00995 | 214 | 100.68236 | 5 | 95 | 5
250.00398 | 214.5 | 100.69415 | 5 | 95 | 5
250.00801 | 215 | 100.66342 | 5 | 95 | 5
250.01189 | 215.5 | 100.68996 | 5 | 95 | 5
250.011 | 216 | 100.73178 | 5 | 95 | 5
250.01408 | 216.5 | 100.7177 | 5 | 95 | 5
250.00407 | 217 | 100.69023 | 5 | 95 | 5
249.99881 | 217.5 | 100.6948 | 5 | 95 | 5
249.99895 | 218 | 100.73037 | 5 | 95 | 5
249.99598 | 218.5 | 100.72922 | 5 | 95 | 5
250.002 | 219 | 100.75429 | 5 | 95 | 5
250.00382 | 219.5 | 100.74532 | 5 | 95 | 5
250.00901 | 220 | 100.74916 | 5 | 95 | 5
250.00604 | 220.5 | 100.77136 | 5 | 95 | 5
249.99918 | 221 | 100.7157 | 5 | 95 | 5
250.01105 | 221.5 | 100.79422 | 5 | 95 | 5
250.01105 | 222 | 100.72818 | 5 | 95 | 5
250.00807 | 222.5 | 100.7715 | 5 | 95 | 5
250.00502 | 223 | 100.7407 | 5 | 95 | 5
250.00591 | 223.5 | 100.7344 | 5 | 95 | 5
250.00406 | 224 | 100.74464 | 5 | 95 | 5
250.00995 | 224.5 | 100.76594 | 5 | 95 | 5
250.00596 | 225 | 100.74143 | 5 | 95 | 5
250.00308 | 225.5 | 100.77141 | 5 | 95 | 5
250.0028 | 226 | 100.77836 | 5 | 95 | 5
249.99617 | 226.5 | 100.674 | 5 | 95 | 5
250.00402 | 227 | 100.73799 | 5 | 95 | 5
250.00602 | 227.5 | 100.7842 | 5 | 95 | 5
250.00214 | 228 | 100.74434 | 5 | 95 | 5
250.01187 | 228.5 | 100.76744 | 5 | 95 | 5
250.00999 | 229 | 100.79158 | 5 | 95 | 5
250.00685 | 229.5 | 100.7597 | 5 | 95 | 5
250.01097 | 230 | 100.78198 | 5 | 95 | 5
250.00011 | 230.5 | 100.72335 | 5 | 95 | 5
250.009 | 231 | 100.81236 | 5 | 95 | 5
250.00693 | 231.5 | 100.76968 | 5 | 95 | 5
250.00712 | 232 | 100.82445 | 5 | 95 | 5
250.00899 | 232.5 | 100.82962 | 5 | 95 | 5
250.00783 | 233 | 100.80957 | 5 | 95 | 5
250.00892 | 233.5 | 100.80329 | 5 | 95 | 5
250.00789 | 234 | 100.7986 | 5 | 95 | 5
250.00292 | 234.5 | 100.79001 | 5 | 95 | 5
249.99881 | 235 | 100.81155 | 5 | 95 | 5
249.99907 | 235.5 | 100.81652 | 5 | 95 | 5
250.00314 | 236 | 100.80356 | 5 | 95 | 5
250.00692 | 236.5 | 100.82594 | 5 | 95 | 5
250.006 | 237 | 100.80246 | 5 | 95 | 5
250.00405 | 237.5 | 100.82619 | 5 | 95 | 5
250.00389 | 238 | 100.84581 | 5 | 95 | 5
250.01003 | 238.5 | 100.84616 | 5 | 95 | 5
250.00995 | 239 | 100.85857 | 5 | 95 | 5
250.01199 | 239.5 | 100.83606 | 5 | 95 | 5
250.01391 | 240 | 100.83354 | 5 | 95 | 5
250.00984 | 240.5 | 100.82181 | 5 | 95 | 5
250.00501 | 241 | 100.84916 | 5 | 95 | 5
250.00607 | 241.5 | 100.86683 | 5 | 95 | 5
249.997 | 242 | 100.86497 | 5 | 95 | 5
249.99801 | 242.5 | 100.82102 | 5 | 95 | 5
250.00597 | 243 | 100.87049 | 5 | 95 | 5
250.00692 | 243.5 | 100.8481 | 5 | 95 | 5
250.00897 | 244 | 100.86611 | 5 | 95 | 5
250.00595 | 244.5 | 100.84987 | 5 | 95 | 5
250.0009 | 245 | 100.84543 | 5 | 95 | 5
250.00889 | 245.5 | 100.84996 | 5 | 95 | 5
250.00905 | 246 | 100.8599 | 5 | 95 | 5
250.00802 | 246.5 | 100.90119 | 5 | 95 | 5
250.00393 | 247 | 100.84093 | 5 | 95 | 5
250.0049 | 247.5 | 100.87255 | 5 | 95 | 5
250.00005 | 248 | 100.85744 | 5 | 95 | 5
250.00099 | 248.5 | 100.85747 | 5 | 95 | 5
250.0018 | 249 | 100.90997 | 5 | 95 | 5
250.00802 | 249.5 | 100.9451 | 5 | 95 | 5
250.00997 | 250 | 100.91526 | 5 | 95 | 5
250.00804 | 250.5 | 100.91682 | 5 | 95 | 5
250.011 | 251 | 100.86939 | 5 | 95 | 5
250.01003 | 251.5 | 100.843 | 5 | 95 | 5
250.00394 | 252 | 100.89005 | 5 | 95 | 5
250.00798 | 252.5 | 100.87477 | 5 | 95 | 5
250.00474 | 253 | 100.9126 | 5 | 95 | 5
250.003 | 253.5 | 100.88584 | 5 | 95 | 5
250.00998 | 254 | 100.90205 | 5 | 95 | 5
250.0079 | 254.5 | 100.89237 | 5 | 95 | 5
250.00816 | 255 | 100.94268 | 5 | 95 | 5
250.00598 | 255.5 | 100.88732 | 5 | 95 | 5
250.01097 | 256 | 100.93046 | 5 | 95 | 5
250.01095 | 256.5 | 100.89152 | 5 | 95 | 5
250.00691 | 257 | 100.85361 | 5 | 95 | 5
250.00799 | 257.5 | 100.91908 | 5 | 95 | 5
250.00802 | 258 | 100.8716 | 5 | 95 | 5
250.00897 | 258.5 | 100.8954 | 5 | 95 | 5
250.01003 | 259 | 100.91593 | 5 | 95 | 5
250.00503 | 259.5 | 100.89111 | 5 | 95 | 5
250.00704 | 260 | 100.93101 | 5 | 95 | 5
250.00504 | 260.5 | 100.88537 | 5 | 95 | 5
249.99903 | 261 | 100.90668 | 5 | 95 | 5
250.00512 | 261.5 | 100.91313 | 5 | 95 | 5
250.00708 | 262 | 100.94951 | 5 | 95 | 5
250.00098 | 262.5 | 100.95094 | 5 | 95 | 5
250.00995 | 263 | 100.94915 | 5 | 95 | 5
250.006 | 263.5 | 100.94677 | 5 | 95 | 5
250.00094 | 264 | 100.94077 | 5 | 95 | 5
250.00092 | 264.5 | 100.94661 | 5 | 95 | 5
250.00605 | 265 | 100.89131 | 5 | 95 | 5
250.00989 | 265.5 | 100.94943 | 5 | 95 | 5
250.00997 | 266 | 100.96145 | 5 | 95 | 5
250.00382 | 266.5 | 100.94194 | 5 | 95 | 5
250.00703 | 267 | 100.97269 | 5 | 95 | 5
250.00709 | 267.5 | 100.96159 | 5 | 95 | 5
250.00124 | 268 | 100.92046 | 5 | 95 | 5
250.00499 | 268.5 | 100.96637 | 5 | 95 | 5
250.00907 | 269 | 100.97583 | 5 | 95 | 5
250.01102 | 269.5 | 100.98688 | 5 | 95 | 5
250.01009 | 270 | 100.96345 | 5 | 95 | 5
250.00678 | 270.5 | 100.97987 | 5 | 95 | 5
250.00097 | 271 | 100.9902 | 5 | 95 | 5
250.00096 | 271.5 | 100.98473 | 5 | 95 | 5
250.00109 | 272 | 100.99713 | 5 | 95 | 5
250.00214 | 272.5 | 100.99855 | 5 | 95 | 5
250.00204 | 273 | 100.99066 | 5 | 95 | 5
250.00299 | 273.5 | 100.9866 | 5 | 95 | 5
250.00306 | 274 | 100.97692 | 5 | 95 | 5
250.00102 | 274.5 | 100.98907 | 5 | 95 | 5
250.00402 | 275 | 101.01733 | 5 | 95 | 5
250.00698 | 275.5 | 101.00566 | 5 | 95 | 5
250.00601 | 276 | 101.0166 | 5 | 95 | 5
250.00085 | 276.5 | 101.01685 | 5 | 95 | 5
250.0039 | 277 | 101.02054 | 5 | 95 | 5
250.00511 | 277.5 | 101.00143 | 5 | 95 | 5
250.00094 | 278 | 101.01317 | 5 | 95 | 5
250.00102 | 278.5 | 101.01369 | 5 | 95 | 5
250.00708 | 279 | 101.01685 | 5 | 95 | 5
250.01608 | 279.5 | 101.02447 | 5 | 95 | 5
250.0119 | 280 | 101.03502 | 5 | 95 | 5
250.00704 | 280.5 | 101.06688 | 5 | 95 | 5
250.01204 | 281 | 101.06883 | 5 | 95 | 5
250.00413 | 281.5 | 101.06563 | 5 | 95 | 5
250.0119 | 282 | 101.04444 | 5 | 95 | 5
250.007 | 282.5 | 101.02718 | 5 | 95 | 5
250.00792 | 283 | 101.06648 | 5 | 95 | 5
250.00502 | 283.5 | 101.05572 | 5 | 95 | 5
249.99599 | 284 | 101.05585 | 5 | 95 | 5
249.99789 | 284.5 | 101.0873 | 5 | 95 | 5
249.99804 | 285 | 101.01927 | 5 | 95 | 5
250.00498 | 285.5 | 101.08622 | 5 | 95 | 5
250.00208 | 286 | 101.06307 | 5 | 95 | 5
250.00932 | 286.5 | 101.07648 | 5 | 95 | 5
250.00702 | 287 | 101.02849 | 5 | 95 | 5
250.00691 | 287.5 | 101.04069 | 5 | 95 | 5
250.01002 | 288 | 101.05755 | 5 | 95 | 5
250.00702 | 288.5 | 101.03839 | 5 | 95 | 5
250.01185 | 289 | 101.06267 | 5 | 95 | 5
250.00094 | 289.5 | 101.07992 | 5 | 95 | 5
250.00196 | 290 | 101.03081 | 5 | 95 | 5
250.00713 | 290.5 | 101.07832 | 5 | 95 | 5
249.99895 | 291 | 101.02925 | 5 | 95 | 5
250.00692 | 291.5 | 101.07925 | 5 | 95 | 5
250.00805 | 292 | 101.04404 | 5 | 95 | 5
250.00907 | 292.5 | 101.04541 | 5 | 95 | 5
250.00593 | 293 | 101.04792 | 5 | 95 | 5
250.00504 | 293.5 | 101.05892 | 5 | 95 | 5
250.00111 | 294 | 101.04392 | 5 | 95 | 5
250.00414 | 294.5 | 101.05728 | 5 | 95 | 5
250.00907 | 295 | 101.04542 | 5 | 95 | 5
250.015 | 295.5 | 101.05215 | 5 | 95 | 5
250.00901 | 296 | 101.05965 | 5 | 95 | 5
250.0079 | 296.5 | 101.07019 | 5 | 95 | 5
250.00191 | 297 | 101.04246 | 5 | 95 | 5
250.00597 | 297.5 | 101.05338 | 5 | 95 | 5
250.00397 | 298 | 101.04978 | 5 | 95 | 5
249.99999 | 298.5 | 101.03977 | 5 | 95 | 5
249.99806 | 299 | 101.05647 | 5 | 95 | 5
250.00208 | 299.5 | 101.03398 | 5 | 95 | 5
250.00272 | 300 | 101.0559 | 5 | 95 | 5
250.00704 | 300.5 | 101.04802 | 5 | 95 | 5
250.00719 | 301 | 101.05554 | 5 | 95 | 5
250.00698 | 301.5 | 101.05037 | 5 | 95 | 5
250.01007 | 302 | 101.08761 | 5 | 95 | 5
250.01299 | 302.5 | 101.06043 | 5 | 95 | 5
250.01294 | 303 | 101.08463 | 5 | 95 | 5
250.00401 | 303.5 | 101.09025 | 5 | 95 | 5
250.00803 | 304 | 101.08186 | 5 | 95 | 5
250.00007 | 304.5 | 101.03449 | 5 | 95 | 5
249.99998 | 305 | 101.03634 | 5 | 95 | 5
249.99702 | 305.5 | 101.08681 | 5 | 95 | 5
250.00799 | 306 | 101.10616 | 5 | 95 | 5
250.00603 | 306.5 | 101.06157 | 5 | 95 | 5
250.01089 | 307 | 101.07728 | 5 | 95 | 5
250.00289 | 307.5 | 101.08221 | 5 | 95 | 5
250.00195 | 308 | 101.07449 | 5 | 95 | 5
250.00509 | 308.5 | 101.04268 | 5 | 95 | 5
250.01106 | 309 | 101.09358 | 5 | 95 | 5
250.00515 | 309.5 | 101.05933 | 5 | 95 | 5
250.00603 | 310 | 101.09962 | 5 | 95 | 5
250.00601 | 310.5 | 101.10429 | 5 | 95 | 5
249.99901 | 311 | 101.03238 | 5 | 95 | 5
250.00189 | 311.5 | 101.07391 | 5 | 95 | 5
250.00499 | 312 | 101.11442 | 5 | 95 | 5
250.00211 | 312.5 | 101.08511 | 5 | 95 | 5
249.99415 | 313 | 101.04965 | 5 | 95 | 5
250.00006 | 313.5 | 101.13587 | 5 | 95 | 5
250.00389 | 314 | 101.09809 | 5 | 95 | 5
250.01107 | 314.5 | 101.12103 | 5 | 95 | 5
250.00406 | 315 | 101.09212 | 5 | 95 | 5
250.00213 | 315.5 | 101.10675 | 5 | 95 | 5
250.00208 | 316 | 101.11099 | 5 | 95 | 5
250.01109 | 316.5 | 101.10138 | 5 | 95 | 5
250.00696 | 317 | 101.11375 | 5 | 95 | 5
249.99997 | 317.5 | 101.10517 | 5 | 95 | 5
250.00079 | 318 | 101.10185 | 5 | 95 | 5
250.00498 | 318.5 | 101.11455 | 5 | 95 | 5
250.00891 | 319 | 101.06993 | 5 | 95 | 5
250.00285 | 319.5 | 101.0907 | 5 | 95 | 5
250.01687 | 320 | 101.11774 | 5 | 95 | 5
250.01284 | 320.5 | 101.11517 | 5 | 95 | 5
250.01113 | 321 | 101.1021 | 5 | 95 | 5
250.01315 | 321.5 | 101.10982 | 5 | 95 | 5
250.00608 | 322 | 101.08669 | 5 | 95 | 5
250.00319 | 322.5 | 101.10136 | 5 | 95 | 5
250.00303 | 323 | 101.11141 | 5 | 95 | 5
250.00689 | 323.5 | 101.11964 | 5 | 95 | 5
250.00904 | 324 | 101.14394 | 5 | 95 | 5
250.01106 | 324.5 | 101.10354 | 5 | 95 | 5
250.00517 | 325 | 101.10364 | 5 | 95 | 5
250.00484 | 325.5 | 101.10359 | 5 | 95 | 5
249.99882 | 326 | 101.05745 | 5 | 95 | 5
250.00396 | 326.5 | 101.11947 | 5 | 95 | 5
250.00197 | 327 | 101.1399 | 5 | 95 | 5
250.00609 | 327.5 | 101.126 | 5 | 95 | 5
250.01306 | 328 | 101.15451 | 5 | 95 | 5
250.00892 | 328.5 | 101.1269 | 5 | 95 | 5
250.00594 | 329 | 101.14194 | 5 | 95 | 5
250.00803 | 329.5 | 101.13698 | 5 | 95 | 5
250.00421 | 330 | 101.10389 | 5 | 95 | 5
250.01099 | 330.5 | 101.13694 | 5 | 95 | 5
250.00206 | 331 | 101.05883 | 5 | 95 | 5
250.003 | 331.5 | 101.10528 | 5 | 95 | 5