## Sheet
#EXPORTTYPE: | DATA ALL
#FILE: | WS500.ngb-dt6
#FORMAT: | NETZSCH5
#FTYPE: | UNICODE
#IDENTITY: | WS500
#MTYPE: | TG
#INSTRUMENT: | NETZSCH TG 209F3
#PROJECT: | 113397
#DATE/TIME: | 14-12-2025 05:45:53 (UTC+1)
#CORR. FILE: | Correction for method ISOTHERMAL 250C, 5% O2
#TEMPCAL: | TCALZERO.TCX
#LABORATORY: | 53
#OPERATOR: | cornelius
#REMARK: | Initial mass: 5,042
#SAMPLE: | WS500
#SAMPLE MASS /mg: | 5.0424
#MATERIAL: | biochar
#TYPE OF CRUCIBLE: | Al2O3 85 µl, open
#SAMPLE CRUCIBLE MASS /mg: | 144.1291
#REFERENCE CRUCIBLE MASS /mg:
#M.RANGE /mg: | 2000
#CORR. CODE: | 20
#RANGE: | 45°C....250°C/0.0....20.0K/min
#SEGMENT: | S1-5/5
#SEG. 1: | 45°C/20.0(K/min)/105°C
#SEG. 2: | 105°C/00:30/105°C
#SEG. 3: | 105°C/5.0(K/min)/250°C
#SEG. 4: | 250°C/00:30/250°C
#SEG. 5: | 250°C/04:00/250°C
##Temp./°C | Time/min | Mass/% | Gas Flow(purge2)/(ml/min) | Gas Flow(protective)/(ml/min) | Segment
41.633 | 0.5 | 99.96629 | 0 | 100 | 1
45.107 | 1 | 99.95439 | 0 | 100 | 1
50.005 | 1.5 | 99.89092 | 0 | 100 | 1
55.903 | 2 | 99.86514 | 0 | 100 | 1
62.518 | 2.5 | 99.80763 | 0 | 100 | 1
69.62863 | 3 | 99.76151 | 0 | 100 | 2
75.79275 | 3.5 | 99.62063 | 0 | 100 | 2
79.78683 | 4 | 99.51554 | 0 | 100 | 2
82.42694 | 4.5 | 99.4793 | 0 | 100 | 2
84.20399 | 5 | 99.41917 | 0 | 100 | 2
85.41591 | 5.5 | 99.38489 | 0 | 100 | 2
86.25591 | 6 | 99.32486 | 0 | 100 | 2
86.83885 | 6.5 | 99.28541 | 0 | 100 | 2
87.24276 | 7 | 99.27405 | 0 | 100 | 2
87.51892 | 7.5 | 99.2515 | 0 | 100 | 2
87.71558 | 8 | 99.19829 | 0 | 100 | 2
87.85479 | 8.5 | 99.185 | 0 | 100 | 2
87.94799 | 9 | 99.1886 | 0 | 100 | 2
88.02871 | 9.5 | 99.18551 | 0 | 100 | 2
88.082 | 10 | 99.15382 | 0 | 100 | 2
88.11162 | 10.5 | 99.14201 | 0 | 100 | 2
88.12907 | 11 | 99.15683 | 0 | 100 | 2
88.14665 | 11.5 | 99.15853 | 0 | 100 | 2
88.15261 | 12 | 99.14525 | 0 | 100 | 2
88.15753 | 12.5 | 99.14903 | 0 | 100 | 2
88.16372 | 13 | 99.13919 | 0 | 100 | 2
88.15506 | 13.5 | 99.1539 | 0 | 100 | 2
88.16268 | 14 | 99.1451 | 0 | 100 | 2
88.16153 | 14.5 | 99.15022 | 0 | 100 | 2
88.17149 | 15 | 99.15358 | 0 | 100 | 2
88.17711 | 15.5 | 99.15358 | 0 | 100 | 2
88.17568 | 16 | 99.1458 | 0 | 100 | 2
88.17554 | 16.5 | 99.16664 | 0 | 100 | 2
88.16937 | 17 | 99.15942 | 0 | 100 | 2
88.16077 | 17.5 | 99.12948 | 0 | 100 | 2
88.15225 | 18 | 99.16559 | 0 | 100 | 2
88.15427 | 18.5 | 99.12408 | 0 | 100 | 2
88.15357 | 19 | 99.16909 | 0 | 100 | 2
88.16266 | 19.5 | 99.12656 | 0 | 100 | 2
88.16025 | 20 | 99.10276 | 0 | 100 | 2
88.15979 | 20.5 | 99.11036 | 0 | 100 | 2
88.15245 | 21 | 99.11768 | 0 | 100 | 2
88.1605 | 21.5 | 99.11122 | 0 | 100 | 2
88.15566 | 22 | 99.08207 | 0 | 100 | 2
88.15396 | 22.5 | 99.11396 | 0 | 100 | 2
88.15632 | 23 | 99.09802 | 0 | 100 | 2
88.15458 | 23.5 | 99.07237 | 0 | 100 | 2
88.16978 | 24 | 99.10327 | 0 | 100 | 2
88.16928 | 24.5 | 99.10101 | 0 | 100 | 2
88.16977 | 25 | 99.09379 | 0 | 100 | 2
88.1666 | 25.5 | 99.10754 | 0 | 100 | 2
88.16253 | 26 | 99.06185 | 0 | 100 | 2
88.16338 | 26.5 | 99.09796 | 0 | 100 | 2
88.1607 | 27 | 99.07892 | 0 | 100 | 2
88.16215 | 27.5 | 99.07152 | 0 | 100 | 2
88.15542 | 28 | 99.03315 | 0 | 100 | 2
88.15959 | 28.5 | 99.05214 | 0 | 100 | 2
88.16557 | 29 | 99.0539 | 0 | 100 | 2
88.16883 | 29.5 | 99.05703 | 0 | 100 | 2
88.16585 | 30 | 99.0484 | 0 | 100 | 2
88.16337 | 30.5 | 99.06227 | 0 | 100 | 2
88.15646 | 31 | 99.07179 | 0 | 100 | 2
88.15863 | 31.5 | 99.04267 | 0 | 100 | 2
88.14798 | 32 | 99.01749 | 0 | 100 | 2
88.1483 | 32.5 | 99.02487 | 0 | 100 | 2
88.15688 | 33 | 99.0484 | 0 | 100 | 3
89.53528 | 33.5 | 99.06591 | 0 | 100 | 3
93.33565 | 34 | 99.01153 | 0 | 100 | 3
98.13887 | 34.5 | 99.01823 | 0 | 100 | 3
103.27165 | 35 | 99.01176 | 0 | 100 | 3
108.36188 | 35.5 | 98.95455 | 0 | 100 | 3
113.12123 | 36 | 98.94884 | 0 | 100 | 3
117.43781 | 36.5 | 99.01207 | 0 | 100 | 3
121.32606 | 37 | 98.9189 | 0 | 100 | 3
124.85169 | 37.5 | 98.91082 | 0 | 100 | 3
128.05147 | 38 | 98.85326 | 0 | 100 | 3
130.99239 | 38.5 | 98.82668 | 0 | 100 | 3
133.75978 | 39 | 98.7733 | 0 | 100 | 3
136.43637 | 39.5 | 98.82771 | 0 | 100 | 3
139.01363 | 40 | 98.78029 | 0 | 100 | 3
141.50951 | 40.5 | 98.76622 | 0 | 100 | 3
144.00755 | 41 | 98.76072 | 0 | 100 | 3
146.50747 | 41.5 | 98.73491 | 0 | 100 | 3
148.96484 | 42 | 98.71358 | 0 | 100 | 3
151.4795 | 42.5 | 98.69624 | 0 | 100 | 3
153.99217 | 43 | 98.67005 | 0 | 100 | 3
156.47081 | 43.5 | 98.65106 | 0 | 100 | 3
159.01184 | 44 | 98.6408 | 0 | 100 | 3
161.51207 | 44.5 | 98.59248 | 0 | 100 | 3
164.01469 | 45 | 98.5777 | 0 | 100 | 3
166.52949 | 45.5 | 98.56028 | 0 | 100 | 3
169.03078 | 46 | 98.56321 | 0 | 100 | 3
171.53125 | 46.5 | 98.51746 | 0 | 100 | 3
174.0105 | 47 | 98.51776 | 0 | 100 | 3
176.50878 | 47.5 | 98.41439 | 0 | 100 | 3
179.023 | 48 | 98.46079 | 0 | 100 | 3
181.53425 | 48.5 | 98.46096 | 0 | 100 | 3
184.03416 | 49 | 98.44823 | 0 | 100 | 3
186.53633 | 49.5 | 98.40908 | 0 | 100 | 3
189.0414 | 50 | 98.37659 | 0 | 100 | 3
191.54751 | 50.5 | 98.35176 | 0 | 100 | 3
194.04943 | 51 | 98.32939 | 0 | 100 | 3
196.5452 | 51.5 | 98.31609 | 0 | 100 | 3
199.04815 | 52 | 98.27463 | 0 | 100 | 3
201.54959 | 52.5 | 98.25011 | 0 | 100 | 3
204.05077 | 53 | 98.25512 | 0 | 100 | 3
206.56339 | 53.5 | 98.27947 | 0 | 100 | 3
209.06285 | 54 | 98.2153 | 0 | 100 | 3
211.55917 | 54.5 | 98.11675 | 0 | 100 | 3
214.07241 | 55 | 98.15489 | 0 | 100 | 3
216.57024 | 55.5 | 98.15978 | 0 | 100 | 3
219.0674 | 56 | 98.07159 | 0 | 100 | 3
221.58039 | 56.5 | 98.0775 | 0 | 100 | 3
224.07472 | 57 | 98.04658 | 0 | 100 | 3
226.57307 | 57.5 | 98.00069 | 0 | 100 | 3
229.0748 | 58 | 98.00851 | 0 | 100 | 3
231.57282 | 58.5 | 97.93766 | 0 | 100 | 3
234.08294 | 59 | 97.91991 | 0 | 100 | 3
236.59567 | 59.5 | 97.86234 | 0 | 100 | 3
239.1043 | 60 | 97.91321 | 0 | 100 | 3
241.60023 | 60.5 | 97.84443 | 0 | 100 | 3
244.09668 | 61 | 97.83702 | 0 | 100 | 3
246.60263 | 61.5 | 97.81077 | 0 | 100 | 3
249.10662 | 62 | 97.79028 | 0 | 100 | 4
250.85384 | 62.5 | 97.78969 | 0 | 100 | 4
251.36303 | 63 | 97.70617 | 0 | 100 | 4
251.32964 | 63.5 | 97.69887 | 0 | 100 | 4
251.08324 | 64 | 97.65141 | 1.195638863e-321 | 100 | 4
250.80301 | 64.5 | 97.66542 | 6.258985013e-316 | 100 | 4
250.53009 | 65 | 97.57303 | 3.280797e-310 | 100 | 4
250.31666 | 65.5 | 97.67577 | 1.719709e-304 | 100 | 4
250.1541 | 66 | 97.60415 | 9.014266e-299 | 100 | 4
250.04015 | 66.5 | 97.57216 | 4.725044e-293 | 100 | 4
249.96984 | 67 | 97.58124 | 2.476745e-287 | 100 | 4
249.91748 | 67.5 | 97.55205 | 1.298245e-281 | 100 | 4
249.8796 | 68 | 97.53931 | 6.805065e-276 | 100 | 4
249.88228 | 68.5 | 97.5853 | 3.567038e-270 | 100 | 4
249.87711 | 69 | 97.51084 | 1.869749e-264 | 100 | 4
249.88204 | 69.5 | 97.51876 | 9.800736e-259 | 100 | 4
249.88296 | 70 | 97.49827 | 5.137291e-253 | 100 | 4
249.88914 | 70.5 | 97.49513 | 2.692834e-247 | 100 | 4
249.89212 | 71 | 97.43602 | 1.411514e-241 | 100 | 4
249.91114 | 71.5 | 97.53172 | 7.398788e-236 | 100 | 4
249.91705 | 72 | 97.51391 | 3.878252e-230 | 100 | 4
249.91527 | 72.5 | 97.44972 | 2.032879e-224 | 100 | 4
249.9271 | 73 | 97.50289 | 1.065582e-218 | 100 | 4
249.93103 | 73.5 | 97.48136 | 5.585506e-213 | 100 | 4
249.94225 | 74 | 97.48348 | 2.927777e-207 | 100 | 4
249.94794 | 74.5 | 97.48769 | 1.534665e-201 | 100 | 4
249.95208 | 75 | 97.49243 | 8.044312e-196 | 100 | 4
249.95887 | 75.5 | 97.4787 | 4.216619e-190 | 100 | 4
249.96105 | 76 | 97.44979 | 2.210242e-184 | 100 | 4
249.96335 | 76.5 | 97.4013 | 1.158552e-178 | 100 | 4
249.97014 | 77 | 97.47528 | 6.072826e-173 | 100 | 4
249.97104 | 77.5 | 97.40042 | 3.183217e-167 | 100 | 4
249.97819 | 78 | 97.41572 | 1.66856e-161 | 100 | 4
249.97221 | 78.5 | 97.38979 | 8.746157e-156 | 100 | 4
249.98175 | 79 | 97.47056 | 4.584508e-150 | 100 | 4
249.98801 | 79.5 | 97.42634 | 2.40308e-144 | 100 | 4
249.9869 | 80 | 97.40416 | 1.259632e-138 | 100 | 4
249.98504 | 80.5 | 97.40404 | 6.602663e-133 | 100 | 4
249.99213 | 81 | 97.41068 | 3.460944e-127 | 100 | 4
249.99013 | 81.5 | 97.38523 | 1.814137e-121 | 100 | 4
249.98901 | 82 | 97.40949 | 9.509235e-116 | 100 | 4
249.983 | 82.5 | 97.36069 | 4.984494e-110 | 100 | 4
249.98709 | 83 | 97.37588 | 2.612742e-104 | 100 | 4
249.99688 | 83.5 | 97.39211 | 1.369531e-98 | 100 | 4
249.99504 | 84 | 97.41631 | 7.178728e-93 | 100 | 4
249.99593 | 84.5 | 97.3785 | 3.762902e-87 | 100 | 4
249.99689 | 85 | 97.38421 | 1.972416e-81 | 100 | 4
249.99785 | 85.5 | 97.39752 | 1.033889e-75 | 100 | 4
250.00216 | 86 | 97.37439 | 5.419377e-70 | 100 | 4
249.99208 | 86.5 | 97.32003 | 2.840697e-64 | 100 | 4
249.99915 | 87 | 97.33424 | 1.489019e-58 | 100 | 4
250.00311 | 87.5 | 97.33027 | 7.805052e-53 | 100 | 4
249.99709 | 88 | 97.31697 | 4.091205e-47 | 100 | 4
249.99701 | 88.5 | 97.34255 | 2.144503e-41 | 100 | 4
250.0012 | 89 | 97.35053 | 1.124093e-35 | 100 | 4
250.00309 | 89.5 | 97.37305 | 5.892203e-30 | 100 | 4
250.00208 | 90 | 97.32543 | 3.08854e-24 | 100 | 4
249.99724 | 90.5 | 97.2939 | 1.618932e-18 | 100 | 4
249.99802 | 91 | 97.3333 | 8.486022e-13 | 100 | 4
249.99401 | 91.5 | 97.28712 | 4.448152e-07 | 100 | 4
250.00302 | 92 | 97.28537 | 0.23464 | 99.76536 | 5
250.07395 | 92.5 | 97.32377 | 5 | 95 | 5
250.21939 | 93 | 97.42113 | 5 | 95.04333 | 5
250.23386 | 93.5 | 97.48321 | 5 | 94.00942 | 5
250.1763 | 94 | 97.5641 | 5 | 94.99575 | 5
250.1016 | 94.5 | 97.55895 | 5 | 95.00002 | 5
250.04184 | 95 | 97.60762 | 5 | 95 | 5
250.00358 | 95.5 | 97.62881 | 5 | 95 | 5
249.98296 | 96 | 97.64661 | 5 | 95 | 5
249.9699 | 96.5 | 97.65152 | 5 | 95 | 5
249.96202 | 97 | 97.65364 | 5 | 95 | 5
249.956 | 97.5 | 97.66127 | 5 | 95 | 5
249.9671 | 98 | 97.69787 | 5 | 94.99998 | 5
249.97104 | 98.5 | 97.67108 | 5 | 95.00342 | 5
249.97995 | 99 | 97.7431 | 5 | 95 | 5
249.98524 | 99.5 | 97.70662 | 5 | 95 | 5
249.98591 | 100 | 97.70298 | 5 | 95.01584 | 5
249.97979 | 100.5 | 97.69705 | 5 | 95 | 5
249.98004 | 101 | 97.72599 | 5 | 95.00008 | 5
249.98194 | 101.5 | 97.70557 | 5 | 94.99908 | 5
249.98415 | 102 | 97.74165 | 5 | 95 | 5
249.99836 | 102.5 | 97.74044 | 5 | 95 | 5
249.9929 | 103 | 97.70655 | 5 | 95 | 5
249.99709 | 103.5 | 97.75451 | 5 | 95 | 5
249.99687 | 104 | 97.71343 | 5 | 95 | 5
249.99728 | 104.5 | 97.75964 | 5 | 95 | 5
249.99197 | 105 | 97.73732 | 5 | 95 | 5
249.99921 | 105.5 | 97.73687 | 5 | 95 | 5
250.0031 | 106 | 97.71216 | 5 | 95 | 5
250.00212 | 106.5 | 97.76075 | 5 | 95 | 5
250.00211 | 107 | 97.74321 | 5 | 95 | 5
249.99499 | 107.5 | 97.68163 | 5 | 95 | 5
249.99989 | 108 | 97.74339 | 5 | 95 | 5
250.00407 | 108.5 | 97.73716 | 5 | 95 | 5
249.99615 | 109 | 97.74398 | 5 | 95 | 5
249.99289 | 109.5 | 97.71579 | 5 | 95 | 5
249.99199 | 110 | 97.75027 | 5 | 95 | 5
250.00125 | 110.5 | 97.75548 | 5 | 95 | 5
250.00388 | 111 | 97.73875 | 5 | 95 | 5
250.00411 | 111.5 | 97.69316 | 5 | 95 | 5
250.00098 | 112 | 97.72075 | 5 | 95 | 5
250.00501 | 112.5 | 97.73453 | 5 | 95 | 5
249.99696 | 113 | 97.67916 | 5 | 95 | 5
250.00193 | 113.5 | 97.69172 | 5 | 95.01584 | 5
250.01203 | 114 | 97.76133 | 5 | 95 | 5
250.00378 | 114.5 | 97.70067 | 5 | 95 | 5
249.99793 | 115 | 97.73021 | 5 | 95 | 5
250.00002 | 115.5 | 97.72534 | 5 | 95 | 5
250.00189 | 116 | 97.72241 | 5 | 95 | 5
249.99696 | 116.5 | 97.68103 | 5 | 95 | 5
249.99811 | 117 | 97.6733 | 5 | 95 | 5
249.99783 | 117.5 | 97.70667 | 5 | 95 | 5
250.00019 | 118 | 97.6784 | 5 | 95 | 5
250.00187 | 118.5 | 97.71631 | 5 | 95 | 5
250.0038 | 119 | 97.69084 | 5 | 95 | 5
250.00213 | 119.5 | 97.71256 | 5 | 95 | 5
250.00813 | 120 | 97.77256 | 5 | 95 | 5
250.00584 | 120.5 | 97.65784 | 5 | 95 | 5
250.01803 | 121 | 97.76506 | 5 | 95 | 5
250.00804 | 121.5 | 97.72686 | 5 | 95 | 5
250.00799 | 122 | 97.70242 | 5 | 95 | 5
250.00087 | 122.5 | 97.69977 | 5 | 95 | 5
250.00492 | 123 | 97.67453 | 5 | 95 | 5
250.00087 | 123.5 | 97.68386 | 5 | 95 | 5
250.00028 | 124 | 97.69427 | 5 | 95 | 5
250.00187 | 124.5 | 97.67766 | 5 | 95 | 5
250.00593 | 125 | 97.66264 | 5 | 95 | 5
249.99899 | 125.5 | 97.64186 | 5 | 95 | 5
250.00011 | 126 | 97.65103 | 5 | 95 | 5
250.00502 | 126.5 | 97.6497 | 5 | 95 | 5
250.00386 | 127 | 97.65636 | 5 | 95 | 5
250.00202 | 127.5 | 97.648 | 5 | 95 | 5
250.00091 | 128 | 97.66827 | 5 | 95 | 5
250.00401 | 128.5 | 97.64078 | 5 | 95 | 5
250.00505 | 129 | 97.65926 | 5 | 95 | 5
250.0121 | 129.5 | 97.64934 | 5 | 95 | 5
250.01294 | 130 | 97.65642 | 5 | 95 | 5
250.01204 | 130.5 | 97.67155 | 5 | 95 | 5
250.01102 | 131 | 97.66595 | 5 | 95 | 5
250.00512 | 131.5 | 97.62974 | 5 | 95 | 5
249.99594 | 132 | 97.64364 | 5 | 95 | 5
249.99201 | 132.5 | 97.63119 | 5 | 95 | 5
250.00003 | 133 | 97.6262 | 5 | 95 | 5
250.00495 | 133.5 | 97.63888 | 5 | 95 | 5
250 | 134 | 97.58402 | 5 | 95 | 5
250.00389 | 134.5 | 97.63635 | 5 | 95 | 5
250.01281 | 135 | 97.64983 | 5 | 95 | 5
250.00875 | 135.5 | 97.61023 | 5 | 95 | 5
250.00985 | 136 | 97.63359 | 5 | 95 | 5
250.00779 | 136.5 | 97.65416 | 5 | 95 | 5
249.9999 | 137 | 97.59963 | 5 | 95 | 5
249.9928 | 137.5 | 97.60327 | 5 | 95 | 5
250.00002 | 138 | 97.61805 | 5 | 95 | 5
250.00492 | 138.5 | 97.53899 | 5 | 95 | 5
250.00603 | 139 | 97.57614 | 5 | 95 | 5
250.00593 | 139.5 | 97.60898 | 5 | 95 | 5
249.99982 | 140 | 97.59215 | 5 | 95 | 5
250.00706 | 140.5 | 97.58925 | 5 | 95 | 5
250.00717 | 141 | 97.56649 | 5 | 95 | 5
250.013 | 141.5 | 97.60069 | 5 | 95 | 5
250.00925 | 142 | 97.59829 | 5 | 95 | 5
250.00201 | 142.5 | 97.55177 | 5 | 95 | 5
250.0088 | 143 | 97.58836 | 5 | 95 | 5
250.01311 | 143.5 | 97.58743 | 5 | 95 | 5
250.01207 | 144 | 97.55002 | 5 | 95 | 5
250.00594 | 144.5 | 97.54923 | 5 | 95 | 5
250.00406 | 145 | 97.5234 | 5 | 95 | 5
250.00586 | 145.5 | 97.58076 | 5 | 95 | 5
250.00223 | 146 | 97.51893 | 5 | 95 | 5
250.0058 | 146.5 | 97.51067 | 5 | 95 | 5
250.00597 | 147 | 97.56845 | 5 | 95 | 5
250.00096 | 147.5 | 97.58282 | 5 | 95 | 5
249.9951 | 148 | 97.52815 | 5 | 95 | 5
249.99711 | 148.5 | 97.50506 | 5 | 95 | 5
249.9991 | 149 | 97.52729 | 5 | 95 | 5
250.00112 | 149.5 | 97.53358 | 5 | 95 | 5
250.00596 | 150 | 97.4886 | 5 | 95 | 5
250.00797 | 150.5 | 97.51066 | 5 | 95 | 5
250.00605 | 151 | 97.50915 | 5 | 95 | 5
250.00702 | 151.5 | 97.54183 | 5 | 95 | 5
250.00181 | 152 | 97.5012 | 5 | 95 | 5
250.00196 | 152.5 | 97.55548 | 5 | 95 | 5
249.99687 | 153 | 97.52071 | 5 | 95 | 5
250.00018 | 153.5 | 97.51285 | 5 | 95 | 5
250.00299 | 154 | 97.48039 | 5 | 95 | 5
250.00613 | 154.5 | 97.48794 | 5 | 95 | 5
250.00303 | 155 | 97.46442 | 5 | 95 | 5
250.00928 | 155.5 | 97.48758 | 5 | 95 | 5
250.0149 | 156 | 97.53184 | 5 | 95 | 5
250.00701 | 156.5 | 97.44516 | 5 | 95 | 5
250.01015 | 157 | 97.51 | 5 | 95 | 5
250.00793 | 157.5 | 97.47635 | 5 | 95 | 5
250.00488 | 158 | 97.48617 | 5 | 95 | 5
250.00574 | 158.5 | 97.47732 | 5 | 95 | 5
250.00214 | 159 | 97.43255 | 5 | 95 | 5
250.00503 | 159.5 | 97.49232 | 5 | 95 | 5
250.01096 | 160 | 97.44558 | 5 | 95 | 5
250.00019 | 160.5 | 97.41518 | 5 | 95 | 5
250.00712 | 161 | 97.46532 | 5 | 95 | 5
250.00187 | 161.5 | 97.45152 | 5 | 95 | 5
249.99588 | 162 | 97.42376 | 5 | 95 | 5
249.99382 | 162.5 | 97.44374 | 5 | 95 | 5
249.99785 | 163 | 97.42494 | 5 | 95 | 5
250.00689 | 163.5 | 97.44074 | 5 | 95 | 5
250.00589 | 164 | 97.44958 | 5 | 95 | 5
250.01218 | 164.5 | 97.45283 | 5 | 95 | 5
250.01296 | 165 | 97.44762 | 5 | 95 | 5
250.012 | 165.5 | 97.42003 | 5 | 95 | 5
250.0058 | 166 | 97.39752 | 5 | 95 | 5
250.00396 | 166.5 | 97.39755 | 5 | 95 | 5
250.01004 | 167 | 97.41394 | 5 | 95 | 5
250.00874 | 167.5 | 97.43204 | 5 | 95 | 5
250.00476 | 168 | 97.42379 | 5 | 95 | 5
249.99408 | 168.5 | 97.3823 | 5 | 95 | 5
250.00004 | 169 | 97.42387 | 5 | 95 | 5
249.99803 | 169.5 | 97.38215 | 5 | 95 | 5
250.00195 | 170 | 97.38253 | 5 | 95 | 5
250.00188 | 170.5 | 97.40371 | 5 | 95 | 5
250.0069 | 171 | 97.37362 | 5 | 95 | 5
250.00825 | 171.5 | 97.36444 | 5 | 95 | 5
250.011 | 172 | 97.353 | 5 | 95 | 5
249.99909 | 172.5 | 97.37498 | 5 | 95 | 5
250.00708 | 173 | 97.36387 | 5 | 95 | 5
250.01402 | 173.5 | 97.37722 | 5 | 95 | 5
250.0076 | 174 | 97.3596 | 5 | 95 | 5
250.00278 | 174.5 | 97.36331 | 5 | 95 | 5
250.00396 | 175 | 97.39933 | 5 | 95 | 5
250.00805 | 175.5 | 97.36131 | 5 | 95 | 5
250.00597 | 176 | 97.34618 | 5 | 95 | 5
250.00109 | 176.5 | 97.32552 | 5 | 95 | 5
249.99675 | 177 | 97.3438 | 5 | 95 | 5
250.00318 | 177.5 | 97.33242 | 5 | 95 | 5
250.01013 | 178 | 97.32693 | 5 | 95 | 5
250.00401 | 178.5 | 97.34237 | 5 | 95 | 5
250.01192 | 179 | 97.34659 | 5 | 95 | 5
250.01322 | 179.5 | 97.32419 | 5 | 95 | 5
250.00986 | 180 | 97.3333 | 5 | 95 | 5
250.00098 | 180.5 | 97.30974 | 5 | 95 | 5
250.00014 | 181 | 97.31504 | 5 | 95 | 5
250.00398 | 181.5 | 97.26721 | 5 | 95 | 5
250.00594 | 182 | 97.30205 | 5 | 95 | 5
250.00202 | 182.5 | 97.27333 | 5 | 95 | 5
250.00506 | 183 | 97.27278 | 5 | 95 | 5
250.01089 | 183.5 | 97.29399 | 5 | 95 | 5
250.0068 | 184 | 97.26501 | 5 | 95 | 5
250.00796 | 184.5 | 97.29491 | 5 | 95 | 5
250.00891 | 185 | 97.29862 | 5 | 95 | 5
250.008 | 185.5 | 97.30118 | 5 | 95 | 5
250.00496 | 186 | 97.31823 | 5 | 95 | 5
250.00599 | 186.5 | 97.22901 | 5 | 95 | 5
250.01376 | 187 | 97.27258 | 5 | 95 | 5
250.00979 | 187.5 | 97.2619 | 5 | 95 | 5
250.00326 | 188 | 97.27602 | 5 | 95 | 5
250.00588 | 188.5 | 97.23924 | 5 | 95 | 5
249.99994 | 189 | 97.25661 | 5 | 95 | 5
249.9952 | 189.5 | 97.25736 | 5 | 95 | 5
250.00318 | 190 | 97.24645 | 5 | 95 | 5
250.00822 | 190.5 | 97.25019 | 5 | 95 | 5
250.00389 | 191 | 97.22472 | 5 | 95 | 5
250.00413 | 191.5 | 97.2135 | 5 | 95 | 5
250.00399 | 192 | 97.26951 | 5 | 95 | 5
250.00608 | 192.5 | 97.23412 | 5 | 95 | 5
250.00805 | 193 | 97.25379 | 5 | 95 | 5
250.01386 | 193.5 | 97.22725 | 5 | 95 | 5
250.00896 | 194 | 97.22371 | 5 | 95 | 5
250.00996 | 194.5 | 97.22108 | 5 | 95 | 5
249.99534 | 195 | 97.17238 | 5 | 95 | 5
250.00493 | 195.5 | 97.26816 | 5 | 95 | 5
249.99972 | 196 | 97.17782 | 5 | 95 | 5
250.00504 | 196.5 | 97.20723 | 5 | 95 | 5
250.01194 | 197 | 97.17587 | 5 | 95 | 5
250.01709 | 197.5 | 97.21752 | 5 | 95 | 5
250.01469 | 198 | 97.19515 | 5 | 95 | 5
250.00202 | 198.5 | 97.15634 | 5 | 95 | 5
249.99912 | 199 | 97.12781 | 5 | 95 | 5
250.00113 | 199.5 | 97.16052 | 5 | 95 | 5
250.00085 | 200 | 97.16005 | 5 | 95 | 5
250.00296 | 200.5 | 97.12256 | 5 | 95 | 5
249.99883 | 201 | 97.19304 | 5 | 95 | 5
250.00202 | 201.5 | 97.15253 | 5 | 95 | 5
250.00909 | 202 | 97.14172 | 5 | 95 | 5
250.00205 | 202.5 | 97.14596 | 5 | 95 | 5
250.00217 | 203 | 97.16691 | 5 | 95 | 5
250.00194 | 203.5 | 97.16468 | 5 | 95 | 5
250.00426 | 204 | 97.1288 | 5 | 95 | 5
250.00208 | 204.5 | 97.14083 | 5 | 95 | 5
250.00913 | 205 | 97.13485 | 5 | 95 | 5
250.00602 | 205.5 | 97.14479 | 5 | 95 | 5
250.01096 | 206 | 97.10991 | 5 | 95 | 5
250.00402 | 206.5 | 97.1404 | 5 | 95 | 5
250.00395 | 207 | 97.12002 | 5 | 95 | 5
250.00095 | 207.5 | 97.10555 | 5 | 95 | 5
250.00113 | 208 | 97.10066 | 5 | 95 | 5
250.0071 | 208.5 | 97.09465 | 5 | 95 | 5
250.00779 | 209 | 97.12058 | 5 | 95 | 5
250.00526 | 209.5 | 97.10468 | 5 | 95 | 5
250.00571 | 210 | 97.04428 | 5 | 95 | 5
250.008 | 210.5 | 97.09795 | 5 | 95 | 5
250.01108 | 211 | 97.08858 | 5 | 95 | 5
250.00581 | 211.5 | 97.11287 | 5 | 95 | 5
250.00386 | 212 | 97.05809 | 5 | 95 | 5
250.0029 | 212.5 | 97.08715 | 5 | 95 | 5
250.00689 | 213 | 97.08555 | 5 | 95 | 5
250.01103 | 213.5 | 97.11247 | 5 | 95 | 5
250.005 | 214 | 97.06299 | 5 | 95 | 5
250.00397 | 214.5 | 97.08842 | 5 | 95 | 5
250.00923 | 215 | 97.05946 | 5 | 95 | 5
250.00816 | 215.5 | 97.04437 | 5 | 95 | 5
250.01288 | 216 | 97.07567 | 5 | 95 | 5
250.01313 | 216.5 | 97.0796 | 5 | 95 | 5
250.00182 | 217 | 97.05526 | 5 | 95 | 5
250.00094 | 217.5 | 97.02074 | 5 | 95 | 5
250.00196 | 218 | 97.03946 | 5 | 95 | 5
249.99902 | 218.5 | 97.04278 | 5 | 95 | 5
250.00507 | 219 | 97.01634 | 5 | 95 | 5
250.00603 | 219.5 | 97.0311 | 5 | 95 | 5
250.00687 | 220 | 97.02434 | 5 | 95 | 5
250.00316 | 220.5 | 96.98249 | 5 | 95 | 5
250.00309 | 221 | 97.00933 | 5 | 95 | 5
250.00387 | 221.5 | 97.04244 | 5 | 95 | 5
250.00506 | 222 | 96.98266 | 5 | 95 | 5
250.001 | 222.5 | 97.04288 | 5 | 95 | 5
250.0031 | 223 | 96.9741 | 5 | 95 | 5
250.00788 | 223.5 | 96.98107 | 5 | 95 | 5
250.01119 | 224 | 96.97059 | 5 | 95 | 5
250.01104 | 224.5 | 96.98927 | 5 | 95 | 5
250.00511 | 225 | 96.91063 | 5 | 95 | 5
250.00897 | 225.5 | 96.95857 | 5 | 95 | 5
250.0038 | 226 | 96.97935 | 5 | 95 | 5
250.00397 | 226.5 | 96.90131 | 5 | 95 | 5
249.99905 | 227 | 96.91569 | 5 | 95 | 5
249.99393 | 227.5 | 96.97739 | 5 | 95 | 5
250.00036 | 228 | 96.92476 | 5 | 95 | 5
250.00593 | 228.5 | 96.94338 | 5 | 95 | 5
250.00221 | 229 | 96.91809 | 5 | 95 | 5
250.01091 | 229.5 | 96.91522 | 5 | 95 | 5
250.0193 | 230 | 96.96624 | 5 | 95 | 5
250.0069 | 230.5 | 96.90436 | 5 | 95 | 5
250.01015 | 231 | 96.90533 | 5 | 95 | 5
250.0069 | 231.5 | 96.90927 | 5 | 95 | 5
250.00708 | 232 | 96.91195 | 5 | 95 | 5
249.99997 | 232.5 | 96.91699 | 5 | 95 | 5
250.00223 | 233 | 96.88102 | 5 | 95 | 5
250.00099 | 233.5 | 96.89274 | 5 | 95 | 5
249.99989 | 234 | 96.87368 | 5 | 95 | 5
249.9961 | 234.5 | 96.89151 | 5 | 95 | 5
250.00495 | 235 | 96.8978 | 5 | 95 | 5
250.0079 | 235.5 | 96.87562 | 5 | 95 | 5
250.00571 | 236 | 96.90358 | 5 | 95 | 5
250.00608 | 236.5 | 96.87961 | 5 | 95 | 5
250.00315 | 237 | 96.89921 | 5 | 95 | 5
250.01014 | 237.5 | 96.89337 | 5 | 95 | 5
250.0141 | 238 | 96.88506 | 5 | 95 | 5
250.01687 | 238.5 | 96.89912 | 5 | 95 | 5
250.00391 | 239 | 96.90447 | 5 | 95 | 5
250.00517 | 239.5 | 96.86198 | 5 | 95 | 5
250.01296 | 240 | 96.87552 | 5 | 95 | 5
250.00704 | 240.5 | 96.81348 | 5 | 95 | 5
250.00993 | 241 | 96.89631 | 5 | 95 | 5
250.01202 | 241.5 | 96.87119 | 5 | 95 | 5
250.00802 | 242 | 96.81865 | 5 | 95 | 5
250.00283 | 242.5 | 96.82255 | 5 | 95 | 5
250.0043 | 243 | 96.84579 | 5 | 95 | 5
250.00401 | 243.5 | 96.86097 | 5 | 95 | 5
250.00607 | 244 | 96.85396 | 5 | 95 | 5
249.99795 | 244.5 | 96.85162 | 5 | 95 | 5
249.99897 | 245 | 96.84504 | 5 | 95 | 5
250.00701 | 245.5 | 96.80726 | 5 | 95 | 5
250.00183 | 246 | 96.86054 | 5 | 95 | 5
250.00625 | 246.5 | 96.78421 | 5 | 95 | 5
250.00501 | 247 | 96.77424 | 5 | 95 | 5
250.00898 | 247.5 | 96.76607 | 5 | 95 | 5
250.01 | 248 | 96.78961 | 5 | 95 | 5
250.00497 | 248.5 | 96.76809 | 5 | 95 | 5
250.00579 | 249 | 96.81456 | 5 | 95 | 5
250.00402 | 249.5 | 96.85791 | 5 | 95 | 5
249.99888 | 250 | 96.77789 | 5 | 95 | 5
250.00294 | 250.5 | 96.80453 | 5 | 95 | 5
249.9991 | 251 | 96.74572 | 5 | 95 | 5
250.00912 | 251.5 | 96.72829 | 5 | 95 | 5
250.00703 | 252 | 96.73987 | 5 | 95 | 5
250.01488 | 252.5 | 96.758 | 5 | 95 | 5
250.00699 | 253 | 96.76544 | 5 | 95 | 5
250.00005 | 253.5 | 96.72326 | 5 | 95 | 5
250.00472 | 254 | 96.75379 | 5 | 95 | 5
250.00178 | 254.5 | 96.72581 | 5 | 95 | 5
250.0031 | 255 | 96.7399 | 5 | 95 | 5
249.99777 | 255.5 | 96.7249 | 5 | 95 | 5
250.0012 | 256 | 96.75291 | 5 | 95 | 5
250.00899 | 256.5 | 96.71661 | 5 | 95 | 5
250.00985 | 257 | 96.68464 | 5 | 95 | 5
250.01097 | 257.5 | 96.70474 | 5 | 95 | 5
250.00402 | 258 | 96.69449 | 5 | 95 | 5
250.00213 | 258.5 | 96.70042 | 5 | 95 | 5
250.0061 | 259 | 96.66955 | 5 | 95 | 5
250.0061 | 259.5 | 96.6521 | 5 | 95 | 5
250.00803 | 260 | 96.71146 | 5 | 95 | 5
249.99693 | 260.5 | 96.66367 | 5 | 95 | 5
250.00614 | 261 | 96.70672 | 5 | 95 | 5
250.00895 | 261.5 | 96.6686 | 5 | 95 | 5
250.01206 | 262 | 96.71996 | 5 | 95 | 5
250.00918 | 262.5 | 96.69721 | 5 | 95 | 5
250.00198 | 263 | 96.63777 | 5 | 95 | 5
250.00901 | 263.5 | 96.69558 | 5 | 95 | 5
250.00284 | 264 | 96.67843 | 5 | 95 | 5
250.00414 | 264.5 | 96.68055 | 5 | 95 | 5
250.00589 | 265 | 96.61803 | 5 | 95 | 5
250.00393 | 265.5 | 96.65623 | 5 | 95 | 5
250.008 | 266 | 96.64474 | 5 | 95 | 5
249.999 | 266.5 | 96.65242 | 5 | 95 | 5
250.0058 | 267 | 96.64707 | 5 | 95 | 5
250.01108 | 267.5 | 96.62792 | 5 | 95 | 5
250.00893 | 268 | 96.60004 | 5 | 95 | 5
250.00398 | 268.5 | 96.62681 | 5 | 95 | 5
250.00983 | 269 | 96.62115 | 5 | 95 | 5
250.0076 | 269.5 | 96.65127 | 5 | 95 | 5
250.00793 | 270 | 96.60542 | 5 | 95 | 5
250.00396 | 270.5 | 96.6308 | 5 | 95 | 5
250.00627 | 271 | 96.59338 | 5 | 95 | 5
250.00828 | 271.5 | 96.60352 | 5 | 95 | 5
250.00497 | 272 | 96.60681 | 5 | 95 | 5
249.99999 | 272.5 | 96.64189 | 5 | 95 | 5
250.00211 | 273 | 96.59825 | 5 | 95 | 5
250.00391 | 273.5 | 96.60472 | 5 | 95 | 5
250.00217 | 274 | 96.5914 | 5 | 95 | 5
250.00425 | 274.5 | 96.59012 | 5 | 95 | 5
250.00421 | 275 | 96.62349 | 5 | 95 | 5
250.00402 | 275.5 | 96.58191 | 5 | 95 | 5
250.00704 | 276 | 96.59795 | 5 | 95 | 5
250.0099 | 276.5 | 96.60134 | 5 | 95 | 5
250.01002 | 277 | 96.61756 | 5 | 95 | 5
250.01112 | 277.5 | 96.55528 | 5 | 95 | 5
250.01607 | 278 | 96.60686 | 5 | 95 | 5
250.00925 | 278.5 | 96.60047 | 5 | 95 | 5
250.00981 | 279 | 96.59235 | 5 | 95 | 5
250.00397 | 279.5 | 96.5618 | 5 | 95 | 5
250.0021 | 280 | 96.5763 | 5 | 95 | 5
250.00286 | 280.5 | 96.56681 | 5 | 95 | 5
250.00299 | 281 | 96.54504 | 5 | 95 | 5
250.00904 | 281.5 | 96.58758 | 5 | 95 | 5
250.00906 | 282 | 96.53327 | 5 | 95 | 5
250.00921 | 282.5 | 96.53105 | 5 | 95 | 5
250.0089 | 283 | 96.57744 | 5 | 95 | 5
250.00206 | 283.5 | 96.54679 | 5 | 95 | 5
250.00486 | 284 | 96.56765 | 5 | 95 | 5
250.00587 | 284.5 | 96.58923 | 5 | 95 | 5
249.99467 | 285 | 96.53813 | 5 | 95 | 5
250.00301 | 285.5 | 96.56261 | 5 | 95 | 5
250.00807 | 286 | 96.5468 | 5 | 95 | 5
250.00613 | 286.5 | 96.51022 | 5 | 95 | 5
250.00496 | 287 | 96.51393 | 5 | 95 | 5
250.00287 | 287.5 | 96.47987 | 5 | 95 | 5
250.00927 | 288 | 96.51906 | 5 | 95 | 5
249.99818 | 288.5 | 96.45196 | 5 | 95 | 5
250.00208 | 289 | 96.50583 | 5 | 95 | 5
250.00291 | 289.5 | 96.50616 | 5 | 95 | 5
249.99486 | 290 | 96.44267 | 5 | 95 | 5
250.00394 | 290.5 | 96.50795 | 5 | 95 | 5
250.00498 | 291 | 96.42088 | 5 | 95 | 5
250.01284 | 291.5 | 96.44845 | 5 | 95 | 5
250.01103 | 292 | 96.4517 | 5 | 95 | 5
250.00389 | 292.5 | 96.45058 | 5 | 95 | 5
250.00892 | 293 | 96.44343 | 5 | 95 | 5
250.00802 | 293.5 | 96.41745 | 5 | 95 | 5
250.00605 | 294 | 96.44143 | 5 | 95 | 5
250.00998 | 294.5 | 96.41556 | 5 | 95 | 5
250.00704 | 295 | 96.44197 | 5 | 95 | 5
250.00905 | 295.5 | 96.37458 | 5 | 95 | 5
250.0051 | 296 | 96.43616 | 5 | 95 | 5
250.00377 | 296.5 | 96.43195 | 5 | 95 | 5
249.996 | 297 | 96.41278 | 5 | 95 | 5
250.00321 | 297.5 | 96.40722 | 5 | 95 | 5
250.00593 | 298 | 96.38713 | 5 | 95 | 5
250.00109 | 298.5 | 96.37889 | 5 | 95 | 5
249.99899 | 299 | 96.3834 | 5 | 95 | 5
250.00499 | 299.5 | 96.31329 | 5 | 95 | 5
250.01297 | 300 | 96.39447 | 5 | 95 | 5
250.00595 | 300.5 | 96.36651 | 5 | 95 | 5
250.00319 | 301 | 96.36755 | 5 | 95 | 5
249.99796 | 301.5 | 96.32679 | 5 | 95 | 5
249.99208 | 302 | 96.36738 | 5 | 95 | 5
249.99785 | 302.5 | 96.34913 | 5 | 95 | 5
249.999 | 303 | 96.36161 | 5 | 95 | 5
250.00907 | 303.5 | 96.41575 | 5 | 95 | 5
250.00297 | 304 | 96.32497 | 5 | 95 | 5
250.00411 | 304.5 | 96.3406 | 5 | 95 | 5
250.01197 | 305 | 96.29875 | 5 | 95 | 5
250.01405 | 305.5 | 96.36674 | 5 | 95 | 5
250.01306 | 306 | 96.33711 | 5 | 95 | 5
250.01291 | 306.5 | 96.33388 | 5 | 95 | 5
250.00103 | 307 | 96.30168 | 5 | 95 | 5
250.00591 | 307.5 | 96.33581 | 5 | 95 | 5
250.00788 | 308 | 96.31767 | 5 | 95 | 5
250.00428 | 308.5 | 96.24746 | 5 | 95 | 5
250.01012 | 309 | 96.30335 | 5 | 95 | 5
250.00588 | 309.5 | 96.30308 | 5 | 95 | 5
250.00309 | 310 | 96.30375 | 5 | 95 | 5
250.00501 | 310.5 | 96.28003 | 5 | 95 | 5
250.00419 | 311 | 96.27556 | 5 | 95 | 5
250.00193 | 311.5 | 96.32536 | 5 | 95 | 5
250.00404 | 312 | 96.27033 | 5 | 95 | 5
250.00609 | 312.5 | 96.27902 | 5 | 95 | 5
250.00205 | 313 | 96.23676 | 5 | 95 | 5
250.00312 | 313.5 | 96.27897 | 5 | 95 | 5
250.00592 | 314 | 96.26837 | 5 | 95 | 5
249.99982 | 314.5 | 96.24656 | 5 | 95 | 5
249.99904 | 315 | 96.19536 | 5 | 95 | 5
250.00572 | 315.5 | 96.25427 | 5 | 95 | 5
250.00514 | 316 | 96.21716 | 5 | 95 | 5
250.00402 | 316.5 | 96.23319 | 5 | 95 | 5
250.00423 | 317 | 96.22989 | 5 | 95 | 5
250.00608 | 317.5 | 96.2297 | 5 | 95 | 5
250.0059 | 318 | 96.19366 | 5 | 95 | 5
250.00802 | 318.5 | 96.19767 | 5 | 95 | 5
250.00602 | 319 | 96.18468 | 5 | 95 | 5
250.00292 | 319.5 | 96.17079 | 5 | 95 | 5
249.99725 | 320 | 96.14324 | 5 | 95 | 5
250.00018 | 320.5 | 96.15341 | 5 | 95 | 5
250.00594 | 321 | 96.17569 | 5 | 95 | 5
250.00214 | 321.5 | 96.16541 | 5 | 95 | 5
250.00719 | 322 | 96.18734 | 5 | 95 | 5
250.00193 | 322.5 | 96.10149 | 5 | 95 | 5
250.00697 | 323 | 96.14686 | 5 | 95 | 5
250.00416 | 323.5 | 96.18392 | 5 | 95 | 5
250.00719 | 324 | 96.17063 | 5 | 95 | 5
250.00697 | 324.5 | 96.12089 | 5 | 95 | 5
250.00403 | 325 | 96.12234 | 5 | 95 | 5
250.01001 | 325.5 | 96.12211 | 5 | 95 | 5
250.00821 | 326 | 96.10076 | 5 | 95 | 5
250.00885 | 326.5 | 96.09073 | 5 | 95 | 5
250.00788 | 327 | 96.12355 | 5 | 95 | 5
250.00908 | 327.5 | 96.11041 | 5 | 95 | 5
250.00624 | 328 | 96.07631 | 5 | 95 | 5
250.00391 | 328.5 | 96.109 | 5 | 95 | 5
250.00194 | 329 | 96.10372 | 5 | 95 | 5
249.99901 | 329.5 | 96.08502 | 5 | 95 | 5
249.99997 | 330 | 96.11624 | 5 | 95 | 5
250.00489 | 330.5 | 96.0916 | 5 | 95 | 5
250.00607 | 331 | 96.0521 | 5 | 95 | 5
250.00285 | 331.5 | 96.07589 | 5 | 95 | 5