## Sheet
#EXPORTTYPE: | DATA ALL
#FILE: | BRF 700.ngb-ds1
#FORMAT: | NETZSCH5
#FTYPE: | UNICODE
#IDENTITY: | BRF 700
#MTYPE: | DSC
#INSTRUMENT: | NETZSCH STA 449F1
#PROJECT: | 113397
#DATE/TIME: | 10-11-2025 15:47:45 (UTC+1)
#CORR. FILE: | Correction for method VM 900C
#TEMPCAL: | TCALZERO.TCX
#SENSITIVITY: | SENSZERO.EXX
#LABORATORY: | CHEC-053
#OPERATOR: | AHUGO, CORNELIUS
#REMARK:
#SAMPLE: | BRF 700
#SAMPLE MASS /mg: | 14.264825
#MATERIAL: | Biochar
#REFERENCE: | ahugo
#REFERENCE MASS /mg: | 0
#TYPE OF CRUCIBLE: | Al2O3 85 µl, open
#SAMPLE CRUCIBLE MASS /mg: | 138.6728
#REFERENCE CRUCIBLE MASS /mg: | 143.75
#PURGE 1 MFC: | OXYGEN,252,5 ml/min
#PURGE 2 MFC: | NITROGEN,250,0 ml/min
#PROTECTIVE MFC: | NITROGEN,250,0 ml/min
#DSC RANGE /µV: | 5000
#TG RANGE /mg: | 5000
#TAU-R: | ---
#CORR. CODE: | 20
#EXO: | 1
#RANGE: | 60°C....900°C/0.0....10.0K/min
#SEGMENT: | S1-4/4
#SEG. 1: | 60°C/10.0(K/min)/110°C
#SEG. 2: | 110°C/00:30/110°C
#SEG. 3: | 110°C/10.0(K/min)/900°C
#SEG. 4: | 900°C/00:30/900°C
##Temp./°C | Time/min | DSC/(uV/mg) | Mass/% | Gas Flow(protective)/(ml/min) | Sensit./(uV/mW) | Segment
61.459 | 0 | -0.01165951 | 100 | 100 | 1 | 1
61.4001 | 0.5 | -0.005348397 | 99.99702 | 100 | 1 | 1
61.69986 | 1 | 0.01048286 | 99.97406 | 100 | 1 | 1
62.64248 | 1.5 | 0.03422975 | 99.98598 | 100 | 1 | 1
64.44281 | 2 | 0.06749679 | 100.05538 | 100 | 1 | 1
67.18829 | 2.5 | 0.10622 | 100.07501 | 100 | 1 | 1
70.82176 | 3 | 0.14457 | 100.10883 | 100 | 1 | 1
75.18652 | 3.5 | 0.1765 | 100.1388 | 100 | 1 | 1
80.11976 | 4 | 0.20319 | 100.10936 | 100 | 1 | 1
85.47619 | 4.5 | 0.22474 | 100.11181 | 100 | 1 | 1
91.11996 | 5 | 0.24475 | 100.08791 | 100 | 1 | 2
96.71656 | 5.5 | 0.22 | 100.05703 | 100 | 1 | 2
101.73045 | 6 | 0.14622 | 100.01439 | 100 | 1 | 2
105.87582 | 6.5 | 0.08209339 | 99.93442 | 100 | 1 | 2
109.15153 | 7 | 0.04216297 | 99.86992 | 100 | 1 | 2
111.70983 | 7.5 | 0.02195344 | 99.85008 | 100 | 1 | 2
113.71615 | 8 | 0.01409665 | 99.79436 | 100 | 1 | 2
115.30957 | 8.5 | 0.01080053 | 99.76491 | 100 | 1 | 2
116.57768 | 9 | 0.009894448 | 99.71855 | 100 | 1 | 2
117.56234 | 9.5 | 0.00685105 | 99.65902 | 100 | 1 | 2
118.28861 | 10 | 0.002226266 | 99.61647 | 100 | 1 | 2
118.76309 | 10.5 | -0.002202246 | 99.60867 | 100 | 1 | 2
119.00099 | 11 | -0.006029785 | 99.53171 | 100 | 1 | 2
119.02902 | 11.5 | -0.008563069 | 99.48829 | 100 | 1 | 2
118.88185 | 12 | -0.009556269 | 99.47547 | 100 | 1 | 2
118.58875 | 12.5 | -0.009419922 | 99.44052 | 100 | 1 | 2
118.1827 | 13 | -0.008404659 | 99.41097 | 100 | 1 | 2
117.69998 | 13.5 | -0.006030009 | 99.37851 | 100 | 1 | 2
117.16922 | 14 | -0.004915882 | 99.37572 | 100 | 1 | 2
116.60819 | 14.5 | -0.002704658 | 99.34606 | 100 | 1 | 2
116.04272 | 15 | -0.0004646904 | 99.34682 | 100 | 1 | 2
115.47433 | 15.5 | 0.001078304 | 99.29029 | 100 | 1 | 2
114.9159 | 16 | 0.002570135 | 99.31704 | 100 | 1 | 2
114.37044 | 16.5 | 0.003928929 | 99.29147 | 100 | 1 | 2
113.85297 | 17 | 0.005868944 | 99.30496 | 100 | 1 | 2
113.36334 | 17.5 | 0.007350183 | 99.27341 | 100 | 1 | 2
112.90223 | 18 | 0.008365205 | 99.26384 | 100 | 1 | 2
112.47291 | 18.5 | 0.009666599 | 99.25757 | 100 | 1 | 2
112.07869 | 19 | 0.01101325 | 99.21227 | 100 | 1 | 2
111.72029 | 19.5 | 0.01263349 | 99.23354 | 100 | 1 | 2
111.39837 | 20 | 0.01323648 | 99.21253 | 100 | 1 | 2
111.1137 | 20.5 | 0.01447005 | 99.21356 | 100 | 1 | 2
110.86667 | 21 | 0.01525432 | 99.22009 | 100 | 1 | 2
110.64267 | 21.5 | 0.01529745 | 99.19869 | 100 | 1 | 2
110.45469 | 22 | 0.01642408 | 99.21058 | 100 | 1 | 2
110.2945 | 22.5 | 0.0173099 | 99.18027 | 100 | 1 | 2
110.15095 | 23 | 0.0177468 | 99.19935 | 100 | 1 | 2
110.03369 | 23.5 | 0.01811387 | 99.17974 | 100 | 1 | 2
109.94314 | 24 | 0.01903676 | 99.18532 | 100 | 1 | 2
109.87164 | 24.5 | 0.01871703 | 99.18581 | 100 | 1 | 2
109.8151 | 25 | 0.01942333 | 99.17619 | 100 | 1 | 2
109.77508 | 25.5 | 0.01974183 | 99.17499 | 100 | 1 | 2
109.74534 | 26 | 0.0202152 | 99.17221 | 100 | 1 | 2
109.72776 | 26.5 | 0.02041808 | 99.16806 | 100 | 1 | 2
109.71514 | 27 | 0.02057752 | 99.16639 | 100 | 1 | 2
109.71539 | 27.5 | 0.0202915 | 99.15234 | 100 | 1 | 2
109.71672 | 28 | 0.02069757 | 99.15721 | 100 | 1 | 2
109.7272 | 28.5 | 0.02051039 | 99.1493 | 100 | 1 | 2
109.7433 | 29 | 0.02013912 | 99.13932 | 100 | 1 | 2
109.75563 | 29.5 | 0.02060552 | 99.14276 | 100 | 1 | 2
109.7745 | 30 | 0.02068288 | 99.1422 | 100 | 1 | 2
109.7923 | 30.5 | 0.02161289 | 99.14913 | 100 | 1 | 2
109.81461 | 31 | 0.02108322 | 99.13236 | 100 | 1 | 2
109.83322 | 31.5 | 0.02070994 | 99.1295 | 100 | 1 | 2
109.8491 | 32 | 0.02090941 | 99.13712 | 100 | 1 | 2
109.87185 | 32.5 | 0.02102733 | 99.13417 | 100 | 1 | 2
109.88675 | 33 | 0.02104084 | 99.13635 | 100 | 1 | 2
109.90145 | 33.5 | 0.02103155 | 99.12274 | 100 | 1 | 2
109.91723 | 34 | 0.0213071 | 99.13178 | 100 | 1 | 2
109.93 | 34.5 | 0.02122032 | 99.11347 | 100 | 1 | 2
109.93915 | 35 | 0.02086024 | 99.12272 | 100 | 1 | 3
110.06643 | 35.5 | 0.03904611 | 99.11147 | 100 | 1 | 3
110.75565 | 36 | 0.09236809 | 99.12078 | 100 | 1 | 3
112.37416 | 36.5 | 0.16832 | 99.10786 | 100 | 1 | 3
115.05728 | 37 | 0.24973 | 99.12407 | 100 | 1 | 3
118.70813 | 37.5 | 0.32047 | 99.11199 | 100 | 1 | 3
123.09619 | 38 | 0.36939 | 99.10827 | 100 | 1 | 3
127.98379 | 38.5 | 0.40236 | 99.06452 | 100 | 1 | 3
133.20406 | 39 | 0.4284 | 99.07232 | 100 | 1 | 3
138.65921 | 39.5 | 0.45919 | 99.03638 | 100 | 1 | 3
144.32545 | 40 | 0.49757 | 99.00746 | 100 | 1 | 3
150.1844 | 40.5 | 0.54229 | 98.9995 | 100 | 1 | 3
156.22499 | 41 | 0.58917 | 98.97507 | 100 | 1 | 3
162.3889 | 41.5 | 0.63062 | 98.90299 | 100 | 1 | 3
168.60748 | 42 | 0.6662 | 98.87448 | 100 | 1 | 3
174.83382 | 42.5 | 0.6945 | 98.82794 | 100 | 1 | 3
181.02418 | 43 | 0.71762 | 98.7826 | 100 | 1 | 3
187.16048 | 43.5 | 0.74163 | 98.7043 | 100 | 1 | 3
193.22002 | 44 | 0.76371 | 98.65303 | 100 | 1 | 3
199.18691 | 44.5 | 0.78756 | 98.58456 | 100 | 1 | 3
205.0569 | 45 | 0.8124 | 98.5343 | 100 | 1 | 3
210.82151 | 45.5 | 0.83326 | 98.49373 | 100 | 1 | 3
216.48784 | 46 | 0.85324 | 98.42673 | 100 | 1 | 3
222.0551 | 46.5 | 0.87278 | 98.37919 | 100 | 1 | 3
227.54089 | 47 | 0.8928 | 98.34497 | 100 | 1 | 3
232.95255 | 47.5 | 0.91301 | 98.29003 | 100 | 1 | 3
238.29433 | 48 | 0.93332 | 98.26276 | 100 | 1 | 3
243.57712 | 48.5 | 0.95259 | 98.22759 | 100 | 1 | 3
248.80699 | 49 | 0.97327 | 98.1868 | 100 | 1 | 3
253.98119 | 49.5 | 0.99149 | 98.10955 | 100 | 1 | 3
259.11993 | 50 | 1.01051 | 98.08833 | 100 | 1 | 3
264.21793 | 50.5 | 1.03048 | 98.07117 | 100 | 1 | 3
269.28739 | 51 | 1.05006 | 98.00294 | 100 | 1 | 3
274.33678 | 51.5 | 1.06739 | 97.95904 | 100 | 1 | 3
279.35907 | 52 | 1.08558 | 97.95289 | 100 | 1 | 3
284.35657 | 52.5 | 1.10372 | 97.88203 | 100 | 1 | 3
289.33532 | 53 | 1.1234 | 97.86802 | 100 | 1 | 3
294.3099 | 53.5 | 1.14325 | 97.82076 | 100 | 1 | 3
299.27461 | 54 | 1.162 | 97.78389 | 100 | 1 | 3
304.22688 | 54.5 | 1.17875 | 97.73415 | 100 | 1 | 3
309.17964 | 55 | 1.19743 | 97.73805 | 100 | 1 | 3
314.13836 | 55.5 | 1.2171 | 97.69699 | 100 | 1 | 3
319.10466 | 56 | 1.23583 | 97.63421 | 100 | 1 | 3
324.06535 | 56.5 | 1.25411 | 97.61224 | 100 | 1 | 3
329.02501 | 57 | 1.27116 | 97.58631 | 100 | 1 | 3
333.9915 | 57.5 | 1.28927 | 97.56132 | 100 | 1 | 3
338.95039 | 58 | 1.30453 | 97.51532 | 100 | 1 | 3
343.90536 | 58.5 | 1.31812 | 97.46041 | 100 | 1 | 3
348.85855 | 59 | 1.33321 | 97.44996 | 100 | 1 | 3
353.81819 | 59.5 | 1.34876 | 97.44965 | 100 | 1 | 3
358.77218 | 60 | 1.36424 | 97.37655 | 100 | 1 | 3
363.73374 | 60.5 | 1.37875 | 97.35811 | 100 | 1 | 3
368.68868 | 61 | 1.38969 | 97.32978 | 100 | 1 | 3
373.64422 | 61.5 | 1.40339 | 97.29047 | 100 | 1 | 3
378.60332 | 62 | 1.41705 | 97.25755 | 100 | 1 | 3
383.57437 | 62.5 | 1.42968 | 97.15996 | 100 | 1 | 3
388.53405 | 63 | 1.43806 | 97.17117 | 100 | 1 | 3
393.47866 | 63.5 | 1.44563 | 97.14937 | 100 | 1 | 3
398.41822 | 64 | 1.45551 | 97.08815 | 100 | 1 | 3
403.37318 | 64.5 | 1.46974 | 96.99907 | 100 | 1 | 3
408.34744 | 65 | 1.48493 | 97.00538 | 100 | 1 | 3
413.32971 | 65.5 | 1.49513 | 97.00113 | 100 | 1 | 3
418.31232 | 66 | 1.50455 | 96.91184 | 100 | 1 | 3
423.29608 | 66.5 | 1.51129 | 96.93928 | 100 | 1 | 3
428.28941 | 67 | 1.51948 | 96.85815 | 100 | 1 | 3
433.27421 | 67.5 | 1.52687 | 96.86107 | 100 | 1 | 3
438.26734 | 68 | 1.53068 | 96.80529 | 100 | 1 | 3
443.2409 | 68.5 | 1.53257 | 96.74287 | 100 | 1 | 3
448.1991 | 69 | 1.53395 | 96.68105 | 100 | 1 | 3
453.16498 | 69.5 | 1.53841 | 96.67747 | 100 | 1 | 3
458.14038 | 70 | 1.5453 | 96.62512 | 100 | 1 | 3
463.11312 | 70.5 | 1.54778 | 96.57281 | 100 | 1 | 3
468.08381 | 71 | 1.5473 | 96.54055 | 100 | 1 | 3
473.04494 | 71.5 | 1.55075 | 96.46886 | 100 | 1 | 3
478.03018 | 72 | 1.55791 | 96.44078 | 100 | 1 | 3
483.02194 | 72.5 | 1.56132 | 96.39139 | 100 | 1 | 3
488.00675 | 73 | 1.56045 | 96.34479 | 100 | 1 | 3
492.9864 | 73.5 | 1.56066 | 96.33602 | 100 | 1 | 3
497.96823 | 74 | 1.56122 | 96.21547 | 100 | 1 | 3
502.95437 | 74.5 | 1.56134 | 96.23365 | 100 | 1 | 3
507.94213 | 75 | 1.56008 | 96.22736 | 100 | 1 | 3
512.91928 | 75.5 | 1.55761 | 96.13003 | 100 | 1 | 3
517.90567 | 76 | 1.55928 | 96.12006 | 100 | 1 | 3
522.90327 | 76.5 | 1.55951 | 96.12968 | 100 | 1 | 3
527.90067 | 77 | 1.55645 | 96.08986 | 100 | 1 | 3
532.88158 | 77.5 | 1.55148 | 96.03965 | 100 | 1 | 3
537.87248 | 78 | 1.54856 | 96.01845 | 100 | 1 | 3
542.86989 | 78.5 | 1.54334 | 95.97018 | 100 | 1 | 3
547.86807 | 79 | 1.53891 | 95.87708 | 100 | 1 | 3
552.87327 | 79.5 | 1.53487 | 95.9038 | 100 | 1 | 3
557.8724 | 80 | 1.52517 | 95.83833 | 100 | 1 | 3
562.8555 | 80.5 | 1.51464 | 95.85781 | 100 | 1 | 3
567.82026 | 81 | 1.49842 | 95.78599 | 100 | 1 | 3
572.7943 | 81.5 | 1.47571 | 95.83732 | 100 | 1 | 3
577.80343 | 82 | 1.49371 | 95.77066 | 100 | 1 | 3
582.80982 | 82.5 | 1.48795 | 95.74924 | 100 | 1 | 3
587.81515 | 83 | 1.47726 | 95.70743 | 100 | 1 | 3
592.80887 | 83.5 | 1.46804 | 95.68737 | 100 | 1 | 3
597.81661 | 84 | 1.45943 | 95.61327 | 100 | 1 | 3
602.82176 | 84.5 | 1.449 | 95.57217 | 100 | 1 | 3
607.83827 | 85 | 1.43993 | 95.55956 | 100 | 1 | 3
612.8458 | 85.5 | 1.42869 | 95.55398 | 100 | 1 | 3
617.85077 | 86 | 1.41492 | 95.49355 | 100 | 1 | 3
622.84417 | 86.5 | 1.40303 | 95.44307 | 100 | 1 | 3
627.83822 | 87 | 1.38957 | 95.41789 | 100 | 1 | 3
632.86389 | 87.5 | 1.38784 | 95.43862 | 100 | 1 | 3
637.97574 | 88 | 1.38813 | 95.36573 | 100 | 1 | 3
642.96234 | 88.5 | 1.34577 | 95.3704 | 100 | 1 | 3
647.85463 | 89 | 1.3049 | 95.29225 | 100 | 1 | 3
652.74757 | 89.5 | 1.29278 | 95.3361 | 100 | 1 | 3
657.74359 | 90 | 1.29762 | 95.23909 | 100 | 1 | 3
662.78629 | 90.5 | 1.29069 | 95.19915 | 100 | 1 | 3
667.8271 | 91 | 1.26912 | 95.18783 | 100 | 1 | 3
672.8463 | 91.5 | 1.2451 | 95.17858 | 100 | 1 | 3
677.86125 | 92 | 1.22372 | 95.13105 | 100 | 1 | 3
682.88742 | 92.5 | 1.20633 | 95.09819 | 100 | 1 | 3
687.88913 | 93 | 1.17987 | 95.0608 | 100 | 1 | 3
692.88556 | 93.5 | 1.1576 | 95.01352 | 100 | 1 | 3
697.8821 | 94 | 1.13949 | 94.96242 | 100 | 1 | 3
702.90018 | 94.5 | 1.12234 | 94.94734 | 100 | 1 | 3
707.94964 | 95 | 1.11188 | 94.89683 | 100 | 1 | 3
712.98251 | 95.5 | 1.08786 | 94.88422 | 100 | 1 | 3
717.98209 | 96 | 1.05649 | 94.80648 | 100 | 1 | 3
722.95675 | 96.5 | 1.02596 | 94.78086 | 100 | 1 | 3
727.8797 | 97 | 0.99506 | 94.73195 | 100 | 1 | 3
732.87461 | 97.5 | 0.98422 | 94.6796 | 100 | 1 | 3
737.93623 | 98 | 0.97864 | 94.66805 | 100 | 1 | 3
742.98353 | 98.5 | 0.95417 | 94.58278 | 100 | 1 | 3
748.0164 | 99 | 0.92933 | 94.5543 | 100 | 1 | 3
753.01862 | 99.5 | 0.8975 | 94.54208 | 100 | 1 | 3
758.04693 | 100 | 0.8839 | 94.47651 | 100 | 1 | 3
763.0707 | 100.5 | 0.85708 | 94.42186 | 100 | 1 | 3
768.0574 | 101 | 0.82643 | 94.31954 | 100 | 1 | 3
773.03371 | 101.5 | 0.79717 | 94.26332 | 100 | 1 | 3
777.99582 | 102 | 0.77172 | 94.2539 | 100 | 1 | 3
782.9757 | 102.5 | 0.75388 | 94.17244 | 100 | 1 | 3
788.03143 | 103 | 0.74831 | 94.0453 | 100 | 1 | 3
793.04161 | 103.5 | 0.71589 | 93.95571 | 100 | 1 | 3
798.03387 | 104 | 0.69127 | 93.9435 | 100 | 1 | 3
803.08528 | 104.5 | 0.68046 | 93.85854 | 100 | 1 | 3
808.1337 | 105 | 0.65586 | 93.84349 | 100 | 1 | 3
813.10559 | 105.5 | 0.61915 | 93.71293 | 100 | 1 | 3
818.08823 | 106 | 0.59579 | 93.67798 | 100 | 1 | 3
823.09432 | 106.5 | 0.60226 | 93.62996 | 100 | 1 | 3
828.19496 | 107 | 0.60149 | 93.61936 | 100 | 1 | 3
833.11769 | 107.5 | 0.53604 | 93.47266 | 100 | 1 | 3
837.93279 | 108 | 0.50031 | 93.38655 | 100 | 1 | 3
843.07498 | 108.5 | 0.54571 | 93.32737 | 100 | 1 | 3
848.27456 | 109 | 0.5332 | 93.27814 | 100 | 1 | 3
853.28473 | 109.5 | 0.4638 | 93.2602 | 100 | 1 | 3
858.17018 | 110 | 0.42542 | 93.09553 | 100 | 1 | 3
863.15197 | 110.5 | 0.41675 | 93.04723 | 100 | 1 | 3
868.14874 | 111 | 0.40813 | 93.00153 | 100 | 1 | 3
873.19384 | 111.5 | 0.39114 | 92.95045 | 100 | 1 | 3
878.15875 | 112 | 0.35304 | 92.85763 | 100 | 1 | 3
883.13946 | 112.5 | 0.33881 | 92.74376 | 100 | 1 | 3
888.00819 | 113 | 0.2702 | 92.73446 | 100 | 1 | 3
892.97904 | 113.5 | 0.2943 | 92.60107 | 100 | 1 | 3
898.12587 | 114 | 0.29724 | 92.5196 | 100 | 1 | 4
900.26272 | 114.5 | -0.34436 | 92.40896 | 100 | 1 | 4
900.81244 | 115 | -0.71225 | 92.35958 | 100 | 1 | 4
900.95622 | 115.5 | -0.85123 | 92.3007 | 100 | 1 | 4
900.98045 | 116 | -0.91133 | 92.25125 | 100 | 1 | 4
900.98249 | 116.5 | -0.93128 | 92.14854 | 100 | 1 | 4
900.94804 | 117 | -0.95605 | 92.11494 | 100 | 1 | 4
900.86992 | 117.5 | -0.97508 | 92.06533 | 100 | 1 | 4
900.81935 | 118 | -0.97608 | 91.97081 | 100 | 1 | 4
900.79371 | 118.5 | -0.97561 | 91.93986 | 100 | 1 | 4
900.71293 | 119 | -0.99625 | 91.8693 | 100 | 1 | 4
900.61859 | 119.5 | -1.00911 | 91.78724 | 100 | 1 | 4
900.61214 | 120 | -0.97776 | 91.82919 | 100 | 1 | 4
900.56924 | 120.5 | -1.00233 | 91.76743 | 100 | 1 | 4
900.49539 | 121 | -1.02001 | 91.65187 | 100 | 1 | 4
900.52698 | 121.5 | -0.98085 | 91.65919 | 100 | 1 | 4
900.52366 | 122 | -1.00057 | 91.58129 | 100 | 1 | 4
900.41635 | 122.5 | -1.02509 | 91.66051 | 100 | 1 | 4
900.29973 | 123 | -1.03015 | 91.52339 | 100 | 1 | 4
900.225 | 123.5 | -1.02154 | 91.54052 | 100 | 1 | 4
900.13882 | 124 | -1.03027 | 91.55147 | 100 | 1 | 4
900.0835 | 124.5 | -1.01832 | 91.46658 | 100 | 1 | 4
900.08665 | 125 | -1.00806 | 91.48612 | 100 | 1 | 4
900.1277 | 125.5 | -1.00044 | 91.41133 | 100 | 1 | 4
900.19713 | 126 | -0.98753 | 91.39799 | 100 | 1 | 4
900.23645 | 126.5 | -1.00194 | 91.39839 | 100 | 1 | 4
900.19237 | 127 | -1.02036 | 91.3353 | 100 | 1 | 4
900.14506 | 127.5 | -1.01379 | 91.29527 | 100 | 1 | 4
900.13711 | 128 | -1.02331 | 91.27298 | 100 | 1 | 4
900.21067 | 128.5 | -0.98687 | 91.28133 | 100 | 1 | 4
900.22567 | 129 | -1.0042 | 91.29785 | 100 | 1 | 4
900.19348 | 129.5 | -1.01193 | 91.22266 | 100 | 1 | 4
900.19678 | 130 | -1.01049 | 91.24472 | 100 | 1 | 4
900.18938 | 130.5 | -1.00935 | 91.18264 | 100 | 1 | 4
900.10081 | 131 | -1.03494 | 91.20756 | 100 | 1 | 4
900.03104 | 131.5 | -1.02677 | 91.13531 | 100 | 1 | 4
900.01982 | 132 | -1.00996 | 91.10705 | 100 | 1 | 4
899.99658 | 132.5 | -1.02525 | 91.19259 | 100 | 1 | 4
899.96537 | 133 | -1.02021 | 91.04432 | 100 | 1 | 4
899.98271 | 133.5 | -1.01362 | 91.03925 | 100 | 1 | 4
899.99907 | 134 | -1.01304 | 91.05709 | 100 | 1 | 4
900.01304 | 134.5 | -1.01126 | 90.99132 | 100 | 1 | 4
900.02273 | 135 | -1.02279 | 90.9906 | 100 | 1 | 4
900.042 | 135.5 | -1.02059 | 91.00556 | 100 | 1 | 4
900.06049 | 136 | -1.01923 | 91.02953 | 100 | 1 | 4
900.06179 | 136.5 | -1.02103 | 90.93309 | 100 | 1 | 4
900.05851 | 137 | -1.02065 | 90.91782 | 100 | 1 | 4
900.05527 | 137.5 | -1.02729 | 90.92124 | 100 | 1 | 4
900.0687 | 138 | -1.01437 | 90.85415 | 100 | 1 | 4
900.14202 | 138.5 | -1.00418 | 90.88926 | 100 | 1 | 4
900.24374 | 139 | -0.99052 | 90.90327 | 100 | 1 | 4
900.21592 | 139.5 | -1.03182 | 90.84994 | 100 | 1 | 4
900.22661 | 140 | -1.00048 | 90.81489 | 100 | 1 | 4
900.21003 | 140.5 | -1.02965 | 90.79175 | 100 | 1 | 4
900.10607 | 141 | -1.04354 | 90.86905 | 100 | 1 | 4
900.00869 | 141.5 | -1.04583 | 90.81682 | 100 | 1 | 4
899.96241 | 142 | -1.03242 | 90.82894 | 100 | 1 | 4
899.97174 | 142.5 | -1.01928 | 90.81664 | 100 | 1 | 4
899.98718 | 143 | -1.02108 | 90.72266 | 100 | 1 | 4
899.9793 | 143.5 | -1.02672 | 90.74508 | 100 | 1 | 4