## Sheet
#EXPORTTYPE: | DATA ALL
#FILE: | PW 700.ngb-ds1
#FORMAT: | NETZSCH5
#FTYPE: | UNICODE
#IDENTITY: | PW 700
#MTYPE: | DSC
#INSTRUMENT: | NETZSCH STA 449F1
#PROJECT: | 113397
#DATE/TIME: | 11-11-2025 07:25:32 (UTC+1)
#CORR. FILE: | Correction for method VM 900C
#TEMPCAL: | TCALZERO.TCX
#SENSITIVITY: | SENSZERO.EXX
#LABORATORY: | CHEC-053
#OPERATOR: | AHUGO, CORNELIUS
#REMARK:
#SAMPLE: | PW 700
#SAMPLE MASS /mg: | 14.452625
#MATERIAL: | Biochar
#REFERENCE: | ahugo
#REFERENCE MASS /mg: | 0
#TYPE OF CRUCIBLE: | Al2O3 85 µl, open
#SAMPLE CRUCIBLE MASS /mg: | 137.8711
#REFERENCE CRUCIBLE MASS /mg: | 143.75
#PURGE 1 MFC: | OXYGEN,252,5 ml/min
#PURGE 2 MFC: | NITROGEN,250,0 ml/min
#PROTECTIVE MFC: | NITROGEN,250,0 ml/min
#DSC RANGE /µV: | 5000
#TG RANGE /mg: | 5000
#TAU-R: | ---
#CORR. CODE: | 20
#EXO: | 1
#RANGE: | 60°C....900°C/0.0....10.0K/min
#SEGMENT: | S1-4/4
#SEG. 1: | 60°C/10.0(K/min)/110°C
#SEG. 2: | 110°C/00:30/110°C
#SEG. 3: | 110°C/10.0(K/min)/900°C
#SEG. 4: | 900°C/00:30/900°C
##Temp./°C | Time/min | DSC/(uV/mg) | Mass/% | Gas Flow(protective)/(ml/min) | Sensit./(uV/mW) | Segment
61.526 | 0 | -0.000158367 | 100 | 100 | 1 | 1
61.46929 | 0.5 | 0.006176314 | 100.02577 | 100 | 1 | 1
61.755 | 1 | 0.02254091 | 100.00899 | 100 | 1 | 1
62.68552 | 1.5 | 0.04745732 | 100.03408 | 100 | 1 | 1
64.45943 | 2 | 0.08287874 | 100.06089 | 100 | 1 | 1
67.15052 | 2.5 | 0.12643 | 100.05432 | 100 | 1 | 1
70.72867 | 3 | 0.17088 | 100.1095 | 100 | 1 | 1
75.04338 | 3.5 | 0.21005 | 100.0557 | 100 | 1 | 1
79.93505 | 4 | 0.24441 | 100.11278 | 100 | 1 | 1
85.25181 | 4.5 | 0.27508 | 100.08493 | 100 | 1 | 1
90.89681 | 5 | 0.30561 | 100.07395 | 100 | 1 | 2
96.49239 | 5.5 | 0.28438 | 100.04371 | 100 | 1 | 2
101.53655 | 6 | 0.20185 | 100.06384 | 100 | 1 | 2
105.71673 | 6.5 | 0.1297 | 99.94373 | 100 | 1 | 2
109.02444 | 7 | 0.08520798 | 99.98011 | 100 | 1 | 2
111.60598 | 7.5 | 0.06462317 | 99.99193 | 100 | 1 | 2
113.62782 | 8 | 0.05696915 | 99.95654 | 100 | 1 | 2
115.23233 | 8.5 | 0.05417534 | 99.96407 | 100 | 1 | 2
116.51735 | 9 | 0.05281813 | 99.94605 | 100 | 1 | 2
117.51511 | 9.5 | 0.04864328 | 99.93597 | 100 | 1 | 2
118.2535 | 10 | 0.04226008 | 99.95776 | 100 | 1 | 2
118.7435 | 10.5 | 0.0357805 | 99.93404 | 100 | 1 | 2
119.00004 | 11 | 0.02997931 | 99.94754 | 100 | 1 | 2
119.04486 | 11.5 | 0.02567351 | 99.93805 | 100 | 1 | 2
118.90942 | 12 | 0.02294822 | 99.93914 | 100 | 1 | 2
118.63038 | 12.5 | 0.02104392 | 99.94706 | 100 | 1 | 2
118.2437 | 13 | 0.02058982 | 99.91688 | 100 | 1 | 2
117.77579 | 13.5 | 0.02097462 | 99.90234 | 100 | 1 | 2
117.25518 | 14 | 0.02144051 | 99.93107 | 100 | 1 | 2
116.70199 | 14.5 | 0.02183212 | 99.92421 | 100 | 1 | 2
116.13452 | 15 | 0.02295969 | 99.95286 | 100 | 1 | 2
115.56939 | 15.5 | 0.02340862 | 99.9038 | 100 | 1 | 2
115.01011 | 16 | 0.02421723 | 99.92369 | 100 | 1 | 2
114.46384 | 16.5 | 0.02484362 | 99.90955 | 100 | 1 | 2
113.93857 | 17 | 0.02552724 | 99.91792 | 100 | 1 | 2
113.44408 | 17.5 | 0.02572713 | 99.92511 | 100 | 1 | 2
112.9793 | 18 | 0.02690072 | 99.89675 | 100 | 1 | 2
112.54807 | 18.5 | 0.02738277 | 99.90639 | 100 | 1 | 2
112.15039 | 19 | 0.02824154 | 99.91609 | 100 | 1 | 2
111.78583 | 19.5 | 0.02915132 | 99.88787 | 100 | 1 | 2
111.46068 | 20 | 0.02985034 | 99.89826 | 100 | 1 | 2
111.17281 | 20.5 | 0.03005409 | 99.89551 | 100 | 1 | 2
110.91504 | 21 | 0.03034205 | 99.95721 | 100 | 1 | 2
110.69497 | 21.5 | 0.03029187 | 99.91914 | 100 | 1 | 2
110.497 | 22 | 0.03081701 | 99.92039 | 100 | 1 | 2
110.32968 | 22.5 | 0.03099537 | 99.92603 | 100 | 1 | 2
110.18284 | 23 | 0.03133151 | 99.91129 | 100 | 1 | 2
110.06285 | 23.5 | 0.0318307 | 99.88786 | 100 | 1 | 2
109.9694 | 24 | 0.03237344 | 99.94859 | 100 | 1 | 2
109.89372 | 24.5 | 0.03190328 | 99.9245 | 100 | 1 | 2
109.83344 | 25 | 0.03241076 | 99.90492 | 100 | 1 | 2
109.78666 | 25.5 | 0.03224041 | 99.90368 | 100 | 1 | 2
109.75044 | 26 | 0.0324334 | 99.88754 | 100 | 1 | 2
109.72693 | 26.5 | 0.03274001 | 99.93637 | 100 | 1 | 2
109.71402 | 27 | 0.03258827 | 99.92575 | 100 | 1 | 2
109.71134 | 27.5 | 0.03298979 | 99.90312 | 100 | 1 | 2
109.71226 | 28 | 0.0329745 | 99.93648 | 100 | 1 | 2
109.71917 | 28.5 | 0.0327459 | 99.9458 | 100 | 1 | 2
109.73707 | 29 | 0.03229514 | 99.86844 | 100 | 1 | 2
109.7545 | 29.5 | 0.03277409 | 99.95147 | 100 | 1 | 2
109.76697 | 30 | 0.03238834 | 99.90186 | 100 | 1 | 2
109.78327 | 30.5 | 0.03286833 | 99.9301 | 100 | 1 | 2
109.80535 | 31 | 0.03280579 | 99.93137 | 100 | 1 | 2
109.82414 | 31.5 | 0.0322926 | 99.91966 | 100 | 1 | 2
109.83893 | 32 | 0.03275436 | 99.90957 | 100 | 1 | 2
109.85728 | 32.5 | 0.03272956 | 99.90659 | 100 | 1 | 2
109.87866 | 33 | 0.03277566 | 99.92125 | 100 | 1 | 2
109.90011 | 33.5 | 0.03256356 | 99.92387 | 100 | 1 | 2
109.91656 | 34 | 0.03254082 | 99.88763 | 100 | 1 | 2
109.93428 | 34.5 | 0.03300841 | 99.91312 | 100 | 1 | 2
109.95262 | 35 | 0.03245006 | 99.89931 | 100 | 1 | 3
110.07643 | 35.5 | 0.05249968 | 99.93207 | 100 | 1 | 3
110.76192 | 36 | 0.11056 | 99.92166 | 100 | 1 | 3
112.36648 | 36.5 | 0.19356 | 99.90934 | 100 | 1 | 3
115.02652 | 37 | 0.28501 | 99.93741 | 100 | 1 | 3
118.66028 | 37.5 | 0.3645 | 99.88411 | 100 | 1 | 3
123.03517 | 38 | 0.41918 | 99.84634 | 100 | 1 | 3
127.90469 | 38.5 | 0.45679 | 99.84024 | 100 | 1 | 3
133.10534 | 39 | 0.48849 | 99.84212 | 100 | 1 | 3
138.55347 | 39.5 | 0.52603 | 99.80981 | 100 | 1 | 3
144.21578 | 40 | 0.57264 | 99.79736 | 100 | 1 | 3
150.08326 | 40.5 | 0.62608 | 99.81126 | 100 | 1 | 3
156.14011 | 41 | 0.68122 | 99.78411 | 100 | 1 | 3
162.3217 | 41.5 | 0.73086 | 99.75004 | 100 | 1 | 3
168.56661 | 42 | 0.77173 | 99.76226 | 100 | 1 | 3
174.8064 | 42.5 | 0.80492 | 99.70659 | 100 | 1 | 3
181.01089 | 43 | 0.83295 | 99.67089 | 100 | 1 | 3
187.1574 | 43.5 | 0.85898 | 99.6488 | 100 | 1 | 3
193.2127 | 44 | 0.8823 | 99.61935 | 100 | 1 | 3
199.1808 | 44.5 | 0.90696 | 99.59852 | 100 | 1 | 3
205.03915 | 45 | 0.92934 | 99.60049 | 100 | 1 | 3
210.81018 | 45.5 | 0.95134 | 99.56611 | 100 | 1 | 3
216.48743 | 46 | 0.9722 | 99.51261 | 100 | 1 | 3
222.07424 | 46.5 | 0.99222 | 99.50857 | 100 | 1 | 3
227.56661 | 47 | 1.01208 | 99.46506 | 100 | 1 | 3
232.98295 | 47.5 | 1.03207 | 99.41905 | 100 | 1 | 3
238.33359 | 48 | 1.05132 | 99.39237 | 100 | 1 | 3
243.60599 | 48.5 | 1.07003 | 99.35368 | 100 | 1 | 3
248.83222 | 49 | 1.09091 | 99.35375 | 100 | 1 | 3
254.01083 | 49.5 | 1.11056 | 99.28208 | 100 | 1 | 3
259.1504 | 50 | 1.13061 | 99.25268 | 100 | 1 | 3
264.25436 | 50.5 | 1.15078 | 99.23745 | 100 | 1 | 3
269.33844 | 51 | 1.17093 | 99.21731 | 100 | 1 | 3
274.39483 | 51.5 | 1.18818 | 99.16228 | 100 | 1 | 3
279.41572 | 52 | 1.20503 | 99.13835 | 100 | 1 | 3
284.41572 | 52.5 | 1.2229 | 99.10533 | 100 | 1 | 3
289.39409 | 53 | 1.24379 | 99.09275 | 100 | 1 | 3
294.37387 | 53.5 | 1.26679 | 99.04462 | 100 | 1 | 3
299.35101 | 54 | 1.28526 | 99.03321 | 100 | 1 | 3
304.30182 | 54.5 | 1.30165 | 98.95975 | 100 | 1 | 3
309.24309 | 55 | 1.32153 | 98.96358 | 100 | 1 | 3
314.19767 | 55.5 | 1.34371 | 98.93647 | 100 | 1 | 3
319.16234 | 56 | 1.36646 | 98.88621 | 100 | 1 | 3
324.12543 | 56.5 | 1.38506 | 98.89254 | 100 | 1 | 3
329.07499 | 57 | 1.40142 | 98.87967 | 100 | 1 | 3
334.0242 | 57.5 | 1.42077 | 98.8325 | 100 | 1 | 3
338.98273 | 58 | 1.44093 | 98.7806 | 100 | 1 | 3
343.93433 | 58.5 | 1.4583 | 98.75949 | 100 | 1 | 3
348.88738 | 59 | 1.47492 | 98.76105 | 100 | 1 | 3
353.83689 | 59.5 | 1.49235 | 98.74051 | 100 | 1 | 3
358.7896 | 60 | 1.51144 | 98.7016 | 100 | 1 | 3
363.75067 | 60.5 | 1.52848 | 98.64151 | 100 | 1 | 3
368.70736 | 61 | 1.54388 | 98.67661 | 100 | 1 | 3
373.66217 | 61.5 | 1.55942 | 98.65683 | 100 | 1 | 3
378.62379 | 62 | 1.57672 | 98.62969 | 100 | 1 | 3
383.5857 | 62.5 | 1.59356 | 98.61562 | 100 | 1 | 3
388.55279 | 63 | 1.61055 | 98.58947 | 100 | 1 | 3
393.52348 | 63.5 | 1.62447 | 98.56987 | 100 | 1 | 3
398.48744 | 64 | 1.63887 | 98.55324 | 100 | 1 | 3
403.45176 | 64.5 | 1.65401 | 98.52129 | 100 | 1 | 3
408.43262 | 65 | 1.67442 | 98.49964 | 100 | 1 | 3
413.39423 | 65.5 | 1.68701 | 98.5285 | 100 | 1 | 3
418.34853 | 66 | 1.70357 | 98.46466 | 100 | 1 | 3
423.3069 | 66.5 | 1.72405 | 98.45874 | 100 | 1 | 3
428.27499 | 67 | 1.74612 | 98.45061 | 100 | 1 | 3
433.25576 | 67.5 | 1.7685 | 98.42263 | 100 | 1 | 3
438.24856 | 68 | 1.78998 | 98.38153 | 100 | 1 | 3
443.23327 | 68.5 | 1.80577 | 98.35925 | 100 | 1 | 3
448.2117 | 69 | 1.82219 | 98.36709 | 100 | 1 | 3
453.2003 | 69.5 | 1.8452 | 98.39355 | 100 | 1 | 3
458.17742 | 70 | 1.85861 | 98.3419 | 100 | 1 | 3
463.14212 | 70.5 | 1.87465 | 98.32479 | 100 | 1 | 3
468.12204 | 71 | 1.89539 | 98.33155 | 100 | 1 | 3
473.11245 | 71.5 | 1.9205 | 98.31486 | 100 | 1 | 3
478.10819 | 72 | 1.94471 | 98.24183 | 100 | 1 | 3
483.09465 | 72.5 | 1.96716 | 98.22805 | 100 | 1 | 3
488.08329 | 73 | 1.99483 | 98.27014 | 100 | 1 | 3
493.05924 | 73.5 | 2.01413 | 98.25392 | 100 | 1 | 3
498.03486 | 74 | 2.04101 | 98.18728 | 100 | 1 | 3
503.01785 | 74.5 | 2.06659 | 98.19009 | 100 | 1 | 3
508.00621 | 75 | 2.09214 | 98.13108 | 100 | 1 | 3
513.0077 | 75.5 | 2.11646 | 98.12229 | 100 | 1 | 3
518.00692 | 76 | 2.1317 | 98.12671 | 100 | 1 | 3
522.98752 | 76.5 | 2.14193 | 98.11602 | 100 | 1 | 3
527.95982 | 77 | 2.15156 | 98.10088 | 100 | 1 | 3
532.95611 | 77.5 | 2.16726 | 98.09819 | 100 | 1 | 3
537.9555 | 78 | 2.17436 | 98.07797 | 100 | 1 | 3
542.92839 | 78.5 | 2.17441 | 98.06379 | 100 | 1 | 3
547.91522 | 79 | 2.1845 | 98.01441 | 100 | 1 | 3
552.9018 | 79.5 | 2.19274 | 98.05338 | 100 | 1 | 3
557.89425 | 80 | 2.20034 | 97.95526 | 100 | 1 | 3
562.88135 | 80.5 | 2.20695 | 97.98714 | 100 | 1 | 3
567.87267 | 81 | 2.21605 | 97.89106 | 100 | 1 | 3
572.88033 | 81.5 | 2.22799 | 97.94039 | 100 | 1 | 3
577.88812 | 82 | 2.23392 | 97.90713 | 100 | 1 | 3
582.87335 | 82.5 | 2.23581 | 97.89323 | 100 | 1 | 3
587.86016 | 83 | 2.24474 | 97.87405 | 100 | 1 | 3
592.86142 | 83.5 | 2.25513 | 97.85661 | 100 | 1 | 3
597.869 | 84 | 2.26391 | 97.78025 | 100 | 1 | 3
602.87021 | 84.5 | 2.26807 | 97.78893 | 100 | 1 | 3
607.86986 | 85 | 2.27407 | 97.78411 | 100 | 1 | 3
612.86838 | 85.5 | 2.27688 | 97.7807 | 100 | 1 | 3
617.85846 | 86 | 2.27989 | 97.67405 | 100 | 1 | 3
622.8529 | 86.5 | 2.28634 | 97.70747 | 100 | 1 | 3
627.85362 | 87 | 2.29183 | 97.64561 | 100 | 1 | 3
632.85949 | 87.5 | 2.29435 | 97.64316 | 100 | 1 | 3
637.84786 | 88 | 2.29292 | 97.60364 | 100 | 1 | 3
642.85016 | 88.5 | 2.29927 | 97.62793 | 100 | 1 | 3
647.86808 | 89 | 2.30331 | 97.6006 | 100 | 1 | 3
652.87209 | 89.5 | 2.29887 | 97.58815 | 100 | 1 | 3
657.8717 | 90 | 2.29956 | 97.5444 | 100 | 1 | 3
662.89646 | 90.5 | 2.30183 | 97.50962 | 100 | 1 | 3
667.90906 | 91 | 2.29828 | 97.45607 | 100 | 1 | 3
672.91834 | 91.5 | 2.29079 | 97.44175 | 100 | 1 | 3
677.9198 | 92 | 2.28267 | 97.43158 | 100 | 1 | 3
682.91584 | 92.5 | 2.27643 | 97.44135 | 100 | 1 | 3
687.95406 | 93 | 2.28048 | 97.39973 | 100 | 1 | 3
692.97827 | 93.5 | 2.26772 | 97.33616 | 100 | 1 | 3
697.96723 | 94 | 2.24933 | 97.30143 | 100 | 1 | 3
702.94676 | 94.5 | 2.23977 | 97.247 | 100 | 1 | 3
707.93494 | 95 | 2.2351 | 97.19478 | 100 | 1 | 3
712.93398 | 95.5 | 2.22611 | 97.20579 | 100 | 1 | 3
717.94514 | 96 | 2.21706 | 97.13142 | 100 | 1 | 3
722.9513 | 96.5 | 2.20714 | 97.10867 | 100 | 1 | 3
727.95669 | 97 | 2.19581 | 97.14104 | 100 | 1 | 3
732.96081 | 97.5 | 2.18119 | 97.06572 | 100 | 1 | 3
737.93951 | 98 | 2.15911 | 97.05257 | 100 | 1 | 3
742.93179 | 98.5 | 2.1504 | 96.99949 | 100 | 1 | 3
747.96838 | 99 | 2.15112 | 96.98893 | 100 | 1 | 3
752.99428 | 99.5 | 2.13046 | 96.95432 | 100 | 1 | 3
758.12673 | 100 | 2.15225 | 96.88894 | 100 | 1 | 3
763.18276 | 100.5 | 2.11366 | 96.8351 | 100 | 1 | 3
768.12138 | 101 | 2.06153 | 96.81635 | 100 | 1 | 3
772.94377 | 101.5 | 2.00712 | 96.80674 | 100 | 1 | 3
777.87558 | 102 | 2.02422 | 96.73811 | 100 | 1 | 3
782.93159 | 102.5 | 2.03871 | 96.65138 | 100 | 1 | 3
788.00271 | 103 | 2.02713 | 96.63861 | 100 | 1 | 3
793.05222 | 103.5 | 2.00565 | 96.48371 | 100 | 1 | 3
798.08492 | 104 | 1.98277 | 96.54348 | 100 | 1 | 3
803.10643 | 104.5 | 1.95915 | 96.42372 | 100 | 1 | 3
808.10721 | 105 | 1.93485 | 96.47855 | 100 | 1 | 3
813.10507 | 105.5 | 1.91474 | 96.33052 | 100 | 1 | 3
818.11944 | 106 | 1.89416 | 96.3742 | 100 | 1 | 3
823.14494 | 106.5 | 1.90686 | 96.25256 | 100 | 1 | 3
828.18473 | 107 | 1.89184 | 96.27991 | 100 | 1 | 3
833.17761 | 107.5 | 1.86046 | 96.13365 | 100 | 1 | 3
838.1723 | 108 | 1.84248 | 96.10653 | 100 | 1 | 3
843.17809 | 108.5 | 1.82165 | 96.03863 | 100 | 1 | 3
848.21551 | 109 | 1.81322 | 95.96754 | 100 | 1 | 3
853.21342 | 109.5 | 1.78181 | 95.97968 | 100 | 1 | 3
858.19857 | 110 | 1.76058 | 95.8126 | 100 | 1 | 3
863.4027 | 110.5 | 1.79955 | 95.88097 | 100 | 1 | 3
868.38022 | 111 | 1.72657 | 95.78311 | 100 | 1 | 3
873.28373 | 111.5 | 1.68531 | 95.78203 | 100 | 1 | 3
878.17801 | 112 | 1.65594 | 95.74953 | 100 | 1 | 3
883.14257 | 112.5 | 1.64509 | 95.62406 | 100 | 1 | 3
888.13716 | 113 | 1.63129 | 95.63913 | 100 | 1 | 3
893.16465 | 113.5 | 1.61815 | 95.54144 | 100 | 1 | 3
898.2105 | 114 | 1.59873 | 95.56094 | 100 | 1 | 4
900.19376 | 114.5 | 0.79862 | 95.50512 | 100 | 1 | 4
900.61267 | 115 | 0.31849 | 95.48925 | 100 | 1 | 4
900.7528 | 115.5 | 0.16382 | 95.44477 | 100 | 1 | 4
900.84071 | 116 | 0.09118959 | 95.44022 | 100 | 1 | 4
900.86653 | 116.5 | 0.03509922 | 95.36256 | 100 | 1 | 4
900.84466 | 117 | -0.008129092 | 95.41661 | 100 | 1 | 4
900.81529 | 117.5 | -0.03392767 | 95.39163 | 100 | 1 | 4
900.78289 | 118 | -0.04930368 | 95.2892 | 100 | 1 | 4
900.69354 | 118.5 | -0.0966148 | 95.34147 | 100 | 1 | 4
900.61597 | 119 | -0.09991752 | 95.33082 | 100 | 1 | 4
900.57429 | 119.5 | -0.10937 | 95.25217 | 100 | 1 | 4
900.54165 | 120 | -0.11761 | 95.27407 | 100 | 1 | 4
900.50209 | 120.5 | -0.13217 | 95.26667 | 100 | 1 | 4
900.46126 | 121 | -0.14366 | 95.21732 | 100 | 1 | 4
900.42667 | 121.5 | -0.15051 | 95.23187 | 100 | 1 | 4
900.38587 | 122 | -0.15842 | 95.22229 | 100 | 1 | 4
900.34496 | 122.5 | -0.17098 | 95.24989 | 100 | 1 | 4
900.31406 | 123 | -0.17282 | 95.18131 | 100 | 1 | 4
900.28829 | 123.5 | -0.17922 | 95.199 | 100 | 1 | 4
900.26269 | 124 | -0.18553 | 95.24379 | 100 | 1 | 4
900.23616 | 124.5 | -0.19134 | 95.20055 | 100 | 1 | 4
900.21269 | 125 | -0.19628 | 95.22701 | 100 | 1 | 4
900.20629 | 125.5 | -0.1961 | 95.22485 | 100 | 1 | 4
900.19778 | 126 | -0.20179 | 95.14732 | 100 | 1 | 4
900.18299 | 126.5 | -0.21045 | 95.1273 | 100 | 1 | 4
900.17153 | 127 | -0.20841 | 95.15895 | 100 | 1 | 4
900.13546 | 127.5 | -0.22373 | 95.19477 | 100 | 1 | 4
900.11076 | 128 | -0.22325 | 95.14776 | 100 | 1 | 4
900.09872 | 128.5 | -0.22357 | 95.14765 | 100 | 1 | 4
900.12288 | 129 | -0.22618 | 95.1299 | 100 | 1 | 4
900.2461 | 129.5 | -0.17941 | 95.09932 | 100 | 1 | 4
900.26548 | 130 | -0.22973 | 95.18065 | 100 | 1 | 4
900.15546 | 130.5 | -0.26169 | 95.1141 | 100 | 1 | 4
900.0773 | 131 | -0.25824 | 95.16933 | 100 | 1 | 4
900.04644 | 131.5 | -0.25201 | 95.12185 | 100 | 1 | 4
900.02851 | 132 | -0.25227 | 95.15917 | 100 | 1 | 4
900.02089 | 132.5 | -0.24957 | 95.1415 | 100 | 1 | 4
900.02423 | 133 | -0.25052 | 95.06015 | 100 | 1 | 4
900.02335 | 133.5 | -0.25478 | 95.0505 | 100 | 1 | 4
900.0223 | 134 | -0.25706 | 95.12962 | 100 | 1 | 4
900.02865 | 134.5 | -0.25828 | 95.07742 | 100 | 1 | 4
900.03632 | 135 | -0.25923 | 95.08692 | 100 | 1 | 4
900.04255 | 135.5 | -0.26251 | 95.08441 | 100 | 1 | 4
900.04695 | 136 | -0.26499 | 95.15581 | 100 | 1 | 4
900.05086 | 136.5 | -0.26714 | 95.10088 | 100 | 1 | 4
900.05437 | 137 | -0.26953 | 95.07434 | 100 | 1 | 4
900.05084 | 137.5 | -0.27079 | 95.08442 | 100 | 1 | 4
900.04506 | 138 | -0.27372 | 95.05328 | 100 | 1 | 4
900.04066 | 138.5 | -0.27542 | 95.04603 | 100 | 1 | 4
900.03975 | 139 | -0.2793 | 95.06805 | 100 | 1 | 4
900.0376 | 139.5 | -0.2788 | 95.07952 | 100 | 1 | 4
900.03759 | 140 | -0.27902 | 95.00861 | 100 | 1 | 4
900.0367 | 140.5 | -0.28141 | 95.01804 | 100 | 1 | 4
900.0434 | 141 | -0.28068 | 95.09486 | 100 | 1 | 4
900.05395 | 141.5 | -0.28234 | 95.09007 | 100 | 1 | 4
900.05855 | 142 | -0.28361 | 95.09878 | 100 | 1 | 4
900.05584 | 142.5 | -0.28837 | 95.03684 | 100 | 1 | 4
900.05439 | 143 | -0.28854 | 95.05443 | 100 | 1 | 4
900.05595 | 143.5 | -0.28841 | 95.02174 | 100 | 1 | 4