## Sheet
#EXPORTTYPE: | DATA ALL
#FILE: | WS 700.ngb-ds1
#FORMAT: | NETZSCH5
#FTYPE: | UNICODE
#IDENTITY: | WS 700
#MTYPE: | DSC
#INSTRUMENT: | NETZSCH STA 449F1
#PROJECT: | 113397
#DATE/TIME: | 10-11-2025 23:37:01 (UTC+1)
#CORR. FILE: | Correction for method VM 900C
#TEMPCAL: | TCALZERO.TCX
#SENSITIVITY: | SENSZERO.EXX
#LABORATORY: | CHEC-053
#OPERATOR: | AHUGO, CORNELIUS
#REMARK:
#SAMPLE: | WS 700
#SAMPLE MASS /mg: | 13.265125
#MATERIAL: | Biochar
#REFERENCE: | ahugo
#REFERENCE MASS /mg: | 0
#TYPE OF CRUCIBLE: | Al2O3 85 µl, open
#SAMPLE CRUCIBLE MASS /mg: | 143.98665
#REFERENCE CRUCIBLE MASS /mg: | 143.75
#PURGE 1 MFC: | OXYGEN,252,5 ml/min
#PURGE 2 MFC: | NITROGEN,250,0 ml/min
#PROTECTIVE MFC: | NITROGEN,250,0 ml/min
#DSC RANGE /µV: | 5000
#TG RANGE /mg: | 5000
#TAU-R: | ---
#CORR. CODE: | 20
#EXO: | 1
#RANGE: | 60°C....900°C/0.0....10.0K/min
#SEGMENT: | S1-4/4
#SEG. 1: | 60°C/10.0(K/min)/110°C
#SEG. 2: | 110°C/00:30/110°C
#SEG. 3: | 110°C/10.0(K/min)/900°C
#SEG. 4: | 900°C/00:30/900°C
##Temp./°C | Time/min | DSC/(uV/mg) | Mass/% | Gas Flow(protective)/(ml/min) | Sensit./(uV/mW) | Segment
61.498 | 0 | -0.01144543 | 100 | 100 | 1 | 1
61.44624 | 0.5 | -0.004256087 | 99.9951 | 100 | 1 | 1
61.73362 | 1 | 0.01161797 | 99.94798 | 100 | 1 | 1
62.68019 | 1.5 | 0.03387616 | 100.00207 | 100 | 1 | 1
64.45933 | 2 | 0.06591185 | 100.03769 | 100 | 1 | 1
67.16252 | 2.5 | 0.10307 | 100.02507 | 100 | 1 | 1
70.74329 | 3 | 0.14074 | 100.062 | 100 | 1 | 1
75.05505 | 3.5 | 0.17134 | 100.0718 | 100 | 1 | 1
79.92819 | 4 | 0.19751 | 100.02393 | 100 | 1 | 1
85.23033 | 4.5 | 0.21999 | 99.98756 | 100 | 1 | 1
90.83608 | 5 | 0.24244 | 99.95156 | 100 | 1 | 2
96.44087 | 5.5 | 0.21515 | 99.82598 | 100 | 1 | 2
101.46816 | 6 | 0.13218 | 99.74029 | 100 | 1 | 2
105.63877 | 6.5 | 0.06260209 | 99.6329 | 100 | 1 | 2
108.94669 | 7 | 0.02416728 | 99.5614 | 100 | 1 | 2
111.538 | 7.5 | 0.00959315 | 99.51022 | 100 | 1 | 2
113.58151 | 8 | 0.009229571 | 99.46079 | 100 | 1 | 2
115.20726 | 8.5 | 0.0126249 | 99.37877 | 100 | 1 | 2
116.50844 | 9 | 0.01669156 | 99.31548 | 100 | 1 | 2
117.52505 | 9.5 | 0.01728199 | 99.26887 | 100 | 1 | 2
118.27983 | 10 | 0.01533773 | 99.22174 | 100 | 1 | 2
118.77805 | 10.5 | 0.01350687 | 99.2032 | 100 | 1 | 2
119.04005 | 11 | 0.01197966 | 99.16563 | 100 | 1 | 2
119.08587 | 11.5 | 0.01140396 | 99.12295 | 100 | 1 | 2
118.9465 | 12 | 0.01248974 | 99.09936 | 100 | 1 | 2
118.66631 | 12.5 | 0.01336816 | 99.08437 | 100 | 1 | 2
118.27846 | 13 | 0.01523205 | 99.08417 | 100 | 1 | 2
117.81047 | 13.5 | 0.01817321 | 99.06532 | 100 | 1 | 2
117.29084 | 14 | 0.02018749 | 99.0318 | 100 | 1 | 2
116.73681 | 14.5 | 0.02165178 | 98.99805 | 100 | 1 | 2
116.16706 | 15 | 0.02383883 | 99.01607 | 100 | 1 | 2
115.59401 | 15.5 | 0.0249897 | 98.98633 | 100 | 1 | 2
115.0285 | 16 | 0.02653713 | 98.98312 | 100 | 1 | 2
114.4805 | 16.5 | 0.02769134 | 98.96632 | 100 | 1 | 2
113.95313 | 17 | 0.02867178 | 98.96187 | 100 | 1 | 2
113.45733 | 17.5 | 0.02953679 | 98.96191 | 100 | 1 | 2
112.99186 | 18 | 0.0302548 | 98.96362 | 100 | 1 | 2
112.55712 | 18.5 | 0.03166109 | 98.91712 | 100 | 1 | 2
112.16131 | 19 | 0.03221004 | 98.95371 | 100 | 1 | 2
111.79599 | 19.5 | 0.03299049 | 98.91942 | 100 | 1 | 2
111.46374 | 20 | 0.03305547 | 98.9208 | 100 | 1 | 2
111.17163 | 20.5 | 0.03398212 | 98.92384 | 100 | 1 | 2
110.91394 | 21 | 0.03444808 | 98.93117 | 100 | 1 | 2
110.68612 | 21.5 | 0.03450551 | 98.90921 | 100 | 1 | 2
110.48992 | 22 | 0.03492892 | 98.9477 | 100 | 1 | 2
110.32236 | 22.5 | 0.03553013 | 98.90429 | 100 | 1 | 2
110.18067 | 23 | 0.0356381 | 98.91877 | 100 | 1 | 2
110.05964 | 23.5 | 0.03583497 | 98.92141 | 100 | 1 | 2
109.9631 | 24 | 0.03631406 | 98.92717 | 100 | 1 | 2
109.88646 | 24.5 | 0.03632921 | 98.89445 | 100 | 1 | 2
109.82161 | 25 | 0.03685937 | 98.8838 | 100 | 1 | 2
109.77417 | 25.5 | 0.03685209 | 98.89153 | 100 | 1 | 2
109.73858 | 26 | 0.03684589 | 98.90403 | 100 | 1 | 2
109.71896 | 26.5 | 0.03684919 | 98.89479 | 100 | 1 | 2
109.70711 | 27 | 0.03705863 | 98.88898 | 100 | 1 | 2
109.70247 | 27.5 | 0.0372103 | 98.8687 | 100 | 1 | 2
109.70496 | 28 | 0.03749854 | 98.88809 | 100 | 1 | 2
109.71099 | 28.5 | 0.03673751 | 98.89019 | 100 | 1 | 2
109.72539 | 29 | 0.03680212 | 98.87645 | 100 | 1 | 2
109.74181 | 29.5 | 0.03719217 | 98.89224 | 100 | 1 | 2
109.75796 | 30 | 0.03707511 | 98.88459 | 100 | 1 | 2
109.78007 | 30.5 | 0.03689063 | 98.87834 | 100 | 1 | 2
109.8005 | 31 | 0.03707181 | 98.8678 | 100 | 1 | 2
109.81758 | 31.5 | 0.03717786 | 98.87059 | 100 | 1 | 2
109.83989 | 32 | 0.03709758 | 98.89063 | 100 | 1 | 2
109.85902 | 32.5 | 0.03705555 | 98.89476 | 100 | 1 | 2
109.87965 | 33 | 0.03724281 | 98.89095 | 100 | 1 | 2
109.89918 | 33.5 | 0.03725258 | 98.88 | 100 | 1 | 2
109.91751 | 34 | 0.03727032 | 98.88825 | 100 | 1 | 2
109.93254 | 34.5 | 0.03740556 | 98.8729 | 100 | 1 | 2
109.94125 | 35 | 0.03704161 | 98.86041 | 100 | 1 | 3
110.07033 | 35.5 | 0.05751784 | 98.88505 | 100 | 1 | 3
110.75881 | 36 | 0.11476 | 98.89013 | 100 | 1 | 3
112.3712 | 36.5 | 0.19684 | 98.87199 | 100 | 1 | 3
115.04045 | 37 | 0.28518 | 98.84982 | 100 | 1 | 3
118.6759 | 37.5 | 0.36225 | 98.82846 | 100 | 1 | 3
123.04843 | 38 | 0.41507 | 98.81558 | 100 | 1 | 3
127.9318 | 38.5 | 0.45297 | 98.77147 | 100 | 1 | 3
133.13473 | 39 | 0.48351 | 98.75746 | 100 | 1 | 3
138.57901 | 39.5 | 0.52083 | 98.71746 | 100 | 1 | 3
144.26264 | 40 | 0.56708 | 98.74357 | 100 | 1 | 3
150.12297 | 40.5 | 0.62001 | 98.70063 | 100 | 1 | 3
156.16049 | 41 | 0.67491 | 98.66262 | 100 | 1 | 3
162.3156 | 41.5 | 0.72429 | 98.63574 | 100 | 1 | 3
168.53369 | 42 | 0.7674 | 98.57243 | 100 | 1 | 3
174.75616 | 42.5 | 0.80603 | 98.50887 | 100 | 1 | 3
180.96347 | 43 | 0.8443 | 98.44172 | 100 | 1 | 3
187.13165 | 43.5 | 0.87763 | 98.37922 | 100 | 1 | 3
193.20414 | 44 | 0.90396 | 98.27747 | 100 | 1 | 3
199.18077 | 44.5 | 0.93317 | 98.25726 | 100 | 1 | 3
205.061 | 45 | 0.96384 | 98.17775 | 100 | 1 | 3
210.84679 | 45.5 | 0.99145 | 98.07417 | 100 | 1 | 3
216.51851 | 46 | 1.01595 | 98.0314 | 100 | 1 | 3
222.10155 | 46.5 | 1.03962 | 97.96753 | 100 | 1 | 3
227.57968 | 47 | 1.06231 | 97.88749 | 100 | 1 | 3
232.97631 | 47.5 | 1.08787 | 97.81153 | 100 | 1 | 3
238.3081 | 48 | 1.11484 | 97.75573 | 100 | 1 | 3
243.5928 | 48.5 | 1.14334 | 97.69309 | 100 | 1 | 3
248.84095 | 49 | 1.17496 | 97.65956 | 100 | 1 | 3
254.04356 | 49.5 | 1.19673 | 97.55521 | 100 | 1 | 3
259.15176 | 50 | 1.2076 | 97.53053 | 100 | 1 | 3
264.22512 | 50.5 | 1.237 | 97.48264 | 100 | 1 | 3
269.30028 | 51 | 1.26876 | 97.37684 | 100 | 1 | 3
274.36226 | 51.5 | 1.29681 | 97.34999 | 100 | 1 | 3
279.40797 | 52 | 1.32061 | 97.29342 | 100 | 1 | 3
284.42517 | 52.5 | 1.34202 | 97.24763 | 100 | 1 | 3
289.39916 | 53 | 1.36004 | 97.21678 | 100 | 1 | 3
294.34478 | 53.5 | 1.38379 | 97.13556 | 100 | 1 | 3
299.31826 | 54 | 1.41777 | 97.09835 | 100 | 1 | 3
304.30634 | 54.5 | 1.44717 | 97.03154 | 100 | 1 | 3
309.29414 | 55 | 1.47084 | 96.99963 | 100 | 1 | 3
314.25962 | 55.5 | 1.48887 | 96.96349 | 100 | 1 | 3
319.20297 | 56 | 1.5073 | 96.90891 | 100 | 1 | 3
324.13462 | 56.5 | 1.53033 | 96.85745 | 100 | 1 | 3
329.07258 | 57 | 1.55685 | 96.82557 | 100 | 1 | 3
334.02158 | 57.5 | 1.58381 | 96.74433 | 100 | 1 | 3
338.97855 | 58 | 1.60836 | 96.73117 | 100 | 1 | 3
343.94384 | 58.5 | 1.6301 | 96.65396 | 100 | 1 | 3
348.87093 | 59 | 1.64152 | 96.64442 | 100 | 1 | 3
353.78288 | 59.5 | 1.6588 | 96.61686 | 100 | 1 | 3
358.72058 | 60 | 1.68965 | 96.53793 | 100 | 1 | 3
363.72386 | 60.5 | 1.73023 | 96.50595 | 100 | 1 | 3
368.75121 | 61 | 1.75121 | 96.44224 | 100 | 1 | 3
373.73037 | 61.5 | 1.75771 | 96.41408 | 100 | 1 | 3
378.6725 | 62 | 1.76694 | 96.36491 | 100 | 1 | 3
383.60452 | 62.5 | 1.78413 | 96.27627 | 100 | 1 | 3
388.54223 | 63 | 1.80696 | 96.26963 | 100 | 1 | 3
393.49817 | 63.5 | 1.83063 | 96.22722 | 100 | 1 | 3
398.46654 | 64 | 1.85273 | 96.17354 | 100 | 1 | 3
403.42561 | 64.5 | 1.86551 | 96.08085 | 100 | 1 | 3
408.38164 | 65 | 1.88353 | 96.07493 | 100 | 1 | 3
413.34768 | 65.5 | 1.90106 | 96.04177 | 100 | 1 | 3
418.3413 | 66 | 1.92503 | 95.95823 | 100 | 1 | 3
423.34137 | 66.5 | 1.94376 | 95.91214 | 100 | 1 | 3
428.3273 | 67 | 1.9536 | 95.87446 | 100 | 1 | 3
433.28937 | 67.5 | 1.95683 | 95.82405 | 100 | 1 | 3
438.21697 | 68 | 1.96408 | 95.77736 | 100 | 1 | 3
443.17252 | 68.5 | 1.98621 | 95.70666 | 100 | 1 | 3
448.1708 | 69 | 2.01001 | 95.67093 | 100 | 1 | 3
453.1707 | 69.5 | 2.02341 | 95.67812 | 100 | 1 | 3
458.15876 | 70 | 2.03274 | 95.57599 | 100 | 1 | 3
463.14578 | 70.5 | 2.04462 | 95.52591 | 100 | 1 | 3
468.13085 | 71 | 2.05632 | 95.5008 | 100 | 1 | 3
473.11494 | 71.5 | 2.06747 | 95.43414 | 100 | 1 | 3
478.08642 | 72 | 2.07832 | 95.34921 | 100 | 1 | 3
483.06249 | 72.5 | 2.09122 | 95.30054 | 100 | 1 | 3
488.03972 | 73 | 2.10352 | 95.31029 | 100 | 1 | 3
493.0185 | 73.5 | 2.11416 | 95.27377 | 100 | 1 | 3
497.99949 | 74 | 2.12369 | 95.18227 | 100 | 1 | 3
502.97974 | 74.5 | 2.13222 | 95.21799 | 100 | 1 | 3
507.96005 | 75 | 2.1366 | 95.1797 | 100 | 1 | 3
512.9418 | 75.5 | 2.14246 | 95.10422 | 100 | 1 | 3
517.91063 | 76 | 2.14634 | 95.13126 | 100 | 1 | 3
522.89836 | 76.5 | 2.15548 | 95.13881 | 100 | 1 | 3
527.88768 | 77 | 2.16243 | 95.10104 | 100 | 1 | 3
532.88311 | 77.5 | 2.16887 | 95.05095 | 100 | 1 | 3
537.89759 | 78 | 2.17794 | 95.04561 | 100 | 1 | 3
542.89669 | 78.5 | 2.17445 | 94.96758 | 100 | 1 | 3
547.87095 | 79 | 2.172 | 94.92116 | 100 | 1 | 3
552.83526 | 79.5 | 2.17289 | 94.96183 | 100 | 1 | 3
557.85788 | 80 | 2.19034 | 94.85804 | 100 | 1 | 3
562.86839 | 80.5 | 2.18636 | 94.85959 | 100 | 1 | 3
567.84413 | 81 | 2.18203 | 94.7937 | 100 | 1 | 3
572.8381 | 81.5 | 2.18636 | 94.80823 | 100 | 1 | 3
577.85304 | 82 | 2.19274 | 94.75875 | 100 | 1 | 3
582.84982 | 82.5 | 2.18757 | 94.74725 | 100 | 1 | 3
587.85394 | 83 | 2.18827 | 94.70182 | 100 | 1 | 3
592.8568 | 83.5 | 2.18948 | 94.70415 | 100 | 1 | 3
597.85386 | 84 | 2.18743 | 94.63278 | 100 | 1 | 3
602.83713 | 84.5 | 2.18319 | 94.5506 | 100 | 1 | 3
607.86579 | 85 | 2.19308 | 94.5315 | 100 | 1 | 3
612.90371 | 85.5 | 2.19323 | 94.50812 | 100 | 1 | 3
617.88202 | 86 | 2.17515 | 94.43693 | 100 | 1 | 3
622.82936 | 86.5 | 2.16431 | 94.40593 | 100 | 1 | 3
627.8195 | 87 | 2.17183 | 94.34599 | 100 | 1 | 3
632.83192 | 87.5 | 2.17566 | 94.32105 | 100 | 1 | 3
637.86969 | 88 | 2.1786 | 94.27101 | 100 | 1 | 3
642.86565 | 88.5 | 2.16571 | 94.27116 | 100 | 1 | 3
647.87147 | 89 | 2.16425 | 94.1728 | 100 | 1 | 3
652.85886 | 89.5 | 2.15118 | 94.14791 | 100 | 1 | 3
657.86286 | 90 | 2.14851 | 94.11242 | 100 | 1 | 3
662.89117 | 90.5 | 2.14871 | 94.08486 | 100 | 1 | 3
667.87146 | 91 | 2.12971 | 93.99177 | 100 | 1 | 3
672.86723 | 91.5 | 2.12601 | 93.9649 | 100 | 1 | 3
677.88389 | 92 | 2.12248 | 93.86743 | 100 | 1 | 3
682.9331 | 92.5 | 2.12517 | 93.85005 | 100 | 1 | 3
687.92481 | 93 | 2.09921 | 93.80418 | 100 | 1 | 3
692.9301 | 93.5 | 2.09734 | 93.75333 | 100 | 1 | 3
697.94911 | 94 | 2.08899 | 93.6447 | 100 | 1 | 3
703.04892 | 94.5 | 2.09994 | 93.61907 | 100 | 1 | 3
708.01477 | 95 | 2.05821 | 93.53643 | 100 | 1 | 3
712.96659 | 95.5 | 2.041 | 93.48785 | 100 | 1 | 3
717.95748 | 96 | 2.0396 | 93.41749 | 100 | 1 | 3
722.96317 | 96.5 | 2.02696 | 93.33236 | 100 | 1 | 3
727.87537 | 97 | 1.99588 | 93.30193 | 100 | 1 | 3
732.81684 | 97.5 | 1.98629 | 93.21571 | 100 | 1 | 3
737.80917 | 98 | 1.98313 | 93.18634 | 100 | 1 | 3
743.03644 | 98.5 | 2.02872 | 93.10743 | 100 | 1 | 3
748.13508 | 99 | 1.98621 | 93.00784 | 100 | 1 | 3
753.08005 | 99.5 | 1.93734 | 92.9937 | 100 | 1 | 3
758.00779 | 100 | 1.91662 | 92.89196 | 100 | 1 | 3
762.97228 | 100.5 | 1.90872 | 92.76873 | 100 | 1 | 3
767.9774 | 101 | 1.90382 | 92.66833 | 100 | 1 | 3
772.9752 | 101.5 | 1.88907 | 92.70053 | 100 | 1 | 3
777.95694 | 102 | 1.87544 | 92.60107 | 100 | 1 | 3
783.01387 | 102.5 | 1.87478 | 92.45197 | 100 | 1 | 3
788.02618 | 103 | 1.85053 | 92.38694 | 100 | 1 | 3
793.02555 | 103.5 | 1.84295 | 92.27643 | 100 | 1 | 3
798.0817 | 104 | 1.82724 | 92.27195 | 100 | 1 | 3
803.11885 | 104.5 | 1.81583 | 92.11658 | 100 | 1 | 3
808.1888 | 105 | 1.80666 | 92.04678 | 100 | 1 | 3
813.15958 | 105.5 | 1.77651 | 91.9277 | 100 | 1 | 3
818.14443 | 106 | 1.7612 | 91.89973 | 100 | 1 | 3
823.04884 | 106.5 | 1.75528 | 91.74977 | 100 | 1 | 3
828.10626 | 107 | 1.78287 | 91.78856 | 100 | 1 | 3
833.14967 | 107.5 | 1.76033 | 91.614 | 100 | 1 | 3
838.04631 | 108 | 1.71324 | 91.57842 | 100 | 1 | 3
842.99911 | 108.5 | 1.71328 | 91.45559 | 100 | 1 | 3
848.28117 | 109 | 1.77177 | 91.39842 | 100 | 1 | 3
853.3713 | 109.5 | 1.71728 | 91.34782 | 100 | 1 | 3
858.30666 | 110 | 1.67399 | 91.13851 | 100 | 1 | 3
863.23403 | 110.5 | 1.65659 | 91.1071 | 100 | 1 | 3
868.2047 | 111 | 1.65239 | 91.04756 | 100 | 1 | 3
873.10355 | 111.5 | 1.62866 | 90.99157 | 100 | 1 | 3
878.0668 | 112 | 1.6237 | 90.88155 | 100 | 1 | 3
883.1311 | 112.5 | 1.63289 | 90.82885 | 100 | 1 | 3
888.33856 | 113 | 1.64995 | 90.78272 | 100 | 1 | 3
893.3205 | 113.5 | 1.59381 | 90.6769 | 100 | 1 | 3
898.32057 | 114 | 1.57906 | 90.59864 | 100 | 1 | 4
900.32573 | 114.5 | 0.93675 | 90.4973 | 100 | 1 | 4
900.68765 | 115 | 0.50176 | 90.43954 | 100 | 1 | 4
900.75637 | 115.5 | 0.36998 | 90.37644 | 100 | 1 | 4
900.85456 | 116 | 0.33382 | 90.33261 | 100 | 1 | 4
900.92855 | 116.5 | 0.29666 | 90.23775 | 100 | 1 | 4
900.93212 | 117 | 0.26031 | 90.22011 | 100 | 1 | 4
900.87469 | 117.5 | 0.22377 | 90.15067 | 100 | 1 | 4
900.7968 | 118 | 0.21349 | 90.12446 | 100 | 1 | 4
900.73473 | 118.5 | 0.19291 | 90.11841 | 100 | 1 | 4
900.72961 | 119 | 0.19994 | 89.99685 | 100 | 1 | 4
900.68184 | 119.5 | 0.17636 | 89.93854 | 100 | 1 | 4
900.60944 | 120 | 0.1583 | 89.9657 | 100 | 1 | 4
900.55917 | 120.5 | 0.15922 | 89.96264 | 100 | 1 | 4
900.47761 | 121 | 0.13726 | 89.88393 | 100 | 1 | 4
900.38196 | 121.5 | 0.12764 | 89.83562 | 100 | 1 | 4
900.3128 | 122 | 0.1315 | 89.82283 | 100 | 1 | 4
900.23181 | 122.5 | 0.11228 | 89.83915 | 100 | 1 | 4
900.21113 | 123 | 0.13217 | 89.7961 | 100 | 1 | 4
900.21735 | 123.5 | 0.12684 | 89.76805 | 100 | 1 | 4
900.21758 | 124 | 0.12446 | 89.79322 | 100 | 1 | 4
900.27121 | 124.5 | 0.13708 | 89.69776 | 100 | 1 | 4
900.28432 | 125 | 0.12257 | 89.72991 | 100 | 1 | 4
900.23797 | 125.5 | 0.10758 | 89.69823 | 100 | 1 | 4
900.16139 | 126 | 0.09646905 | 89.65267 | 100 | 1 | 4
900.11729 | 126.5 | 0.0886569 | 89.63987 | 100 | 1 | 4
900.18974 | 127 | 0.13467 | 89.58768 | 100 | 1 | 4
900.2472 | 127.5 | 0.11857 | 89.59602 | 100 | 1 | 4
900.18612 | 128 | 0.08928002 | 89.58694 | 100 | 1 | 4
900.12699 | 128.5 | 0.09096121 | 89.57706 | 100 | 1 | 4
900.08116 | 129 | 0.08757073 | 89.54708 | 100 | 1 | 4
900.05561 | 129.5 | 0.08923089 | 89.56418 | 100 | 1 | 4
900.06823 | 130 | 0.10237 | 89.50669 | 100 | 1 | 4
900.06084 | 130.5 | 0.09133046 | 89.50588 | 100 | 1 | 4
900.05328 | 131 | 0.09163005 | 89.49939 | 100 | 1 | 4
900.11171 | 131.5 | 0.10703 | 89.50027 | 100 | 1 | 4
900.17776 | 132 | 0.10721 | 89.49453 | 100 | 1 | 4
900.15382 | 132.5 | 0.08178899 | 89.48969 | 100 | 1 | 4
900.09468 | 133 | 0.07743059 | 89.39632 | 100 | 1 | 4
900.04193 | 133.5 | 0.07466151 | 89.39968 | 100 | 1 | 4
900.02884 | 134 | 0.07985656 | 89.46201 | 100 | 1 | 4
900.02809 | 134.5 | 0.08449495 | 89.38208 | 100 | 1 | 4
900.02033 | 135 | 0.07996409 | 89.35574 | 100 | 1 | 4
900.03118 | 135.5 | 0.08886958 | 89.40339 | 100 | 1 | 4
900.04538 | 136 | 0.08766106 | 89.4182 | 100 | 1 | 4
900.0269 | 136.5 | 0.07713732 | 89.36837 | 100 | 1 | 4
900.03022 | 137 | 0.0778674 | 89.38521 | 100 | 1 | 4
900.09389 | 137.5 | 0.10229 | 89.35675 | 100 | 1 | 4
900.13386 | 138 | 0.09128885 | 89.32955 | 100 | 1 | 4
900.09929 | 138.5 | 0.07572709 | 89.33217 | 100 | 1 | 4
900.04907 | 139 | 0.06783779 | 89.36733 | 100 | 1 | 4
900.04249 | 139.5 | 0.07896136 | 89.35866 | 100 | 1 | 4
900.04253 | 140 | 0.07918001 | 89.29217 | 100 | 1 | 4
900.04368 | 140.5 | 0.07803831 | 89.27253 | 100 | 1 | 4
900.03531 | 141 | 0.07645945 | 89.37135 | 100 | 1 | 4
900.01878 | 141.5 | 0.07441523 | 89.25998 | 100 | 1 | 4
899.99949 | 142 | 0.07268222 | 89.30777 | 100 | 1 | 4
899.9932 | 142.5 | 0.0764266 | 89.29142 | 100 | 1 | 4
900.01127 | 143 | 0.08097076 | 89.28875 | 100 | 1 | 4
900.04009 | 143.5 | 0.0839433 | 89.23119 | 100 | 1 | 4