## Sheet
#EXPORTTYPE: | DATA ALL
#FILE: | BRF500.ngb-ds1
#FORMAT: | NETZSCH5
#FTYPE: | UNICODE
#IDENTITY: | BRF500
#MTYPE: | DSC
#INSTRUMENT: | NETZSCH STA 449F1
#PROJECT: | 113397
#DATE/TIME: | 12-11-2025 20:15:35 (UTC+1)
#CORR. FILE: | Correction for method 225C 20% O2, ISOTHERMAL 4H
#TEMPCAL: | TCALZERO.TCX
#SENSITIVITY: | SENSZERO.EXX
#LABORATORY: | CHEC-053
#OPERATOR: | AHUGO, CORNELIUS
#REMARK:
#SAMPLE: | BRF500
#SAMPLE MASS /mg: | 4.20905
#MATERIAL: | biochar
#REFERENCE: | ahugo
#REFERENCE MASS /mg: | 0
#TYPE OF CRUCIBLE: | Al2O3 85 µl, open
#SAMPLE CRUCIBLE MASS /mg: | 138.16375
#REFERENCE CRUCIBLE MASS /mg: | 143.75
#PURGE 1 MFC: | OXYGEN,252,5 ml/min
#PURGE 2 MFC: | NITROGEN,250,0 ml/min
#PROTECTIVE MFC: | NITROGEN,250,0 ml/min
#DSC RANGE /µV: | 5000
#TG RANGE /mg: | 5000
#TAU-R: | ---
#CORR. CODE: | 20
#EXO: | 1
#RANGE: | 50°C....225°C/0.0....40.0K/min
#SEGMENT: | S1-4/4
#SEG. 1: | 50°C/40.0(K/min)/105°C
#SEG. 2: | 105°C/00:30/105°C
#SEG. 3: | 105°C/5.0(K/min)/225°C
#SEG. 4: | 225°C/04:00/225°C
##Temp./°C | Time/min | DSC/(uV/mg) | Mass/% | Gas Flow(purge1)/(ml/min) | Gas Flow(protective)/(ml/min) | Sensit./(uV/mW) | Segment
50.84 | 0 | -0.01359463 | 100 | 0 | 100 | 1 | 1
51.05955 | 0.5 | 0.07794255 | 100.15205 | 0 | 100 | 1 | 1
53.11327 | 1 | 0.65707 | 100.52684 | 0 | 100 | 1 | 1
59.66288 | 1.5 | 2.34909 | 100.84665 | 0 | 100 | 1 | 2
69.86229 | 2 | 2.94475 | 100.94266 | 0 | 100 | 1 | 2
79.81856 | 2.5 | 2.26764 | 101.32585 | 0 | 100 | 1 | 2
88.50787 | 3 | 1.60026 | 101.32911 | 0 | 100 | 1 | 2
95.60381 | 3.5 | 1.12343 | 101.27993 | 0 | 100 | 1 | 2
101.12851 | 4 | 0.79176 | 101.09714 | 0 | 100 | 1 | 2
105.22832 | 4.5 | 0.55088 | 101.01459 | 0 | 100 | 1 | 2
108.11417 | 5 | 0.37081 | 101.17068 | 0 | 100 | 1 | 2
110.06563 | 5.5 | 0.26092 | 101.04868 | 0 | 100 | 1 | 2
111.3953 | 6 | 0.20719 | 101.11029 | 0 | 100 | 1 | 2
112.35804 | 6.5 | 0.18751 | 101.24541 | 0 | 100 | 1 | 2
113.11205 | 7 | 0.18091 | 101.21052 | 0 | 100 | 1 | 2
113.73271 | 7.5 | 0.17043 | 101.25529 | 0 | 100 | 1 | 2
114.23024 | 8 | 0.14897 | 101.21607 | 0 | 100 | 1 | 2
114.56702 | 8.5 | 0.11931 | 101.11824 | 0 | 100 | 1 | 2
114.72185 | 9 | 0.08331909 | 101.16994 | 0 | 100 | 1 | 2
114.69268 | 9.5 | 0.04950874 | 101.23262 | 0 | 100 | 1 | 2
114.47854 | 10 | 0.02150834 | 101.06487 | 0 | 100 | 1 | 2
114.11937 | 10.5 | -0.0009325142 | 101.11743 | 0 | 100 | 1 | 2
113.64592 | 11 | -0.01751347 | 101.07126 | 0 | 100 | 1 | 2
113.08996 | 11.5 | -0.02581155 | 101.03328 | 0 | 100 | 1 | 2
112.4894 | 12 | -0.02998388 | 101.13414 | 0 | 100 | 1 | 2
111.86642 | 12.5 | -0.02951609 | 101.0399 | 0 | 100 | 1 | 2
111.24475 | 13 | -0.02578337 | 101.09507 | 0 | 100 | 1 | 2
110.6345 | 13.5 | -0.02333529 | 101.05246 | 0 | 100 | 1 | 2
110.04039 | 14 | -0.01892153 | 101.01159 | 0 | 100 | 1 | 2
109.47035 | 14.5 | -0.0142358 | 100.97996 | 0 | 100 | 1 | 2
108.93196 | 15 | -0.008702748 | 100.97258 | 0 | 100 | 1 | 2
108.41749 | 15.5 | -0.004472309 | 100.91677 | 0 | 100 | 1 | 2
107.93826 | 16 | 0.001856163 | 100.86413 | 0 | 100 | 1 | 2
107.50525 | 16.5 | 0.007417829 | 100.84636 | 0 | 100 | 1 | 2
107.10876 | 17 | 0.01319432 | 100.89734 | 0 | 100 | 1 | 2
106.74332 | 17.5 | 0.01973906 | 100.90594 | 0 | 100 | 1 | 2
106.41511 | 18 | 0.02437679 | 100.95511 | 0 | 100 | 1 | 2
106.11821 | 18.5 | 0.03050221 | 100.79316 | 0 | 100 | 1 | 2
105.85517 | 19 | 0.03596731 | 100.89256 | 0 | 100 | 1 | 2
105.62871 | 19.5 | 0.04093456 | 100.8465 | 0 | 100 | 1 | 2
105.43021 | 20 | 0.045826 | 100.95748 | 0 | 100 | 1 | 2
105.26657 | 20.5 | 0.0507895 | 100.80746 | 0 | 100 | 1 | 2
105.12801 | 21 | 0.05355741 | 100.77081 | 0 | 100 | 1 | 2
105.01418 | 21.5 | 0.05791827 | 100.90107 | 0 | 100 | 1 | 2
104.9174 | 22 | 0.05899075 | 100.86982 | 0 | 100 | 1 | 2
104.84429 | 22.5 | 0.06206535 | 100.87685 | 0 | 100 | 1 | 2
104.78783 | 23 | 0.06412522 | 100.76683 | 0 | 100 | 1 | 2
104.75081 | 23.5 | 0.06629025 | 100.69132 | 0 | 100 | 1 | 2
104.71756 | 24 | 0.0697828 | 100.88607 | 0 | 100 | 1 | 2
104.69604 | 24.5 | 0.07074951 | 100.77655 | 0 | 100 | 1 | 2
104.68713 | 25 | 0.07182595 | 100.88037 | 0 | 100 | 1 | 2
104.68396 | 25.5 | 0.07299081 | 100.8464 | 0 | 100 | 1 | 2
104.69272 | 26 | 0.07387458 | 100.87629 | 0 | 100 | 1 | 2
104.70245 | 26.5 | 0.07492897 | 100.82927 | 0 | 100 | 1 | 2
104.71403 | 27 | 0.07641903 | 100.90154 | 0 | 100 | 1 | 2
104.72803 | 27.5 | 0.07501201 | 100.86913 | 0 | 100 | 1 | 2
104.74282 | 28 | 0.0755482 | 100.90468 | 0 | 100 | 1 | 2
104.76172 | 28.5 | 0.07596795 | 100.81778 | 0 | 100 | 1 | 2
104.78343 | 29 | 0.07641824 | 100.73327 | 0 | 100 | 1 | 2
104.80468 | 29.5 | 0.07625794 | 100.93001 | 0 | 100 | 1 | 2
104.8246 | 30 | 0.07745367 | 100.73527 | 0 | 100 | 1 | 2
104.84493 | 30.5 | 0.07681 | 100.74949 | 0 | 100 | 1 | 2
104.86974 | 31 | 0.07645418 | 100.81115 | 0 | 100 | 1 | 2
104.89519 | 31.5 | 0.07921663 | 100.83266 | 0 | 100 | 1 | 3
105.01228 | 32 | 0.1163 | 100.84134 | 0 | 100 | 1 | 3
105.42015 | 32.5 | 0.19503 | 100.78488 | 0 | 100 | 1 | 3
106.25752 | 33 | 0.29884 | 100.80789 | 0 | 100 | 1 | 3
107.56009 | 33.5 | 0.40371 | 100.83449 | 0 | 100 | 1 | 3
109.29147 | 34 | 0.49774 | 100.80891 | 0 | 100 | 1 | 3
111.3801 | 34.5 | 0.57355 | 100.77161 | 0 | 100 | 1 | 3
113.73122 | 35 | 0.63092 | 100.70742 | 0 | 100 | 1 | 3
116.26472 | 35.5 | 0.67572 | 100.85347 | 0 | 100 | 1 | 3
118.93949 | 36 | 0.7124 | 100.85581 | 0 | 100 | 1 | 3
121.72308 | 36.5 | 0.74976 | 100.79457 | 0 | 100 | 1 | 3
124.5789 | 37 | 0.7833 | 100.89365 | 0 | 100 | 1 | 3
127.52012 | 37.5 | 0.82082 | 100.70981 | 0 | 100 | 1 | 3
130.51832 | 38 | 0.85643 | 100.80012 | 0 | 100 | 1 | 3
133.56437 | 38.5 | 0.88982 | 100.67783 | 0 | 100 | 1 | 3
136.64406 | 39 | 0.91708 | 100.77722 | 0 | 100 | 1 | 3
139.73573 | 39.5 | 0.94099 | 100.59477 | 0 | 100 | 1 | 3
142.82042 | 40 | 0.96235 | 100.72507 | 0 | 100 | 1 | 3
145.88277 | 40.5 | 0.98034 | 100.73657 | 0 | 100 | 1 | 3
148.91865 | 41 | 0.99435 | 100.7032 | 0 | 100 | 1 | 3
151.91758 | 41.5 | 1.00823 | 100.79408 | 0 | 100 | 1 | 3
154.87487 | 42 | 1.0227 | 100.54642 | 0 | 100 | 1 | 3
157.78736 | 42.5 | 1.03625 | 100.6417 | 0 | 100 | 1 | 3
160.66431 | 43 | 1.05286 | 100.65959 | 0 | 100 | 1 | 3
163.49853 | 43.5 | 1.06429 | 100.68608 | 0 | 100 | 1 | 3
166.29077 | 44 | 1.07839 | 100.58795 | 0 | 100 | 1 | 3
169.04707 | 44.5 | 1.09208 | 100.56421 | 0 | 100 | 1 | 3
171.75821 | 45 | 1.1073 | 100.58547 | 0 | 100 | 1 | 3
174.44608 | 45.5 | 1.12002 | 100.4652 | 0 | 100 | 1 | 3
177.10058 | 46 | 1.13547 | 100.45538 | 0 | 100 | 1 | 3
179.72948 | 46.5 | 1.15184 | 100.5149 | 0 | 100 | 1 | 3
182.33297 | 47 | 1.16671 | 100.33001 | 0 | 100 | 1 | 3
184.91512 | 47.5 | 1.18423 | 100.53659 | 0 | 100 | 1 | 3
187.48337 | 48 | 1.20291 | 100.42657 | 0 | 100 | 1 | 3
190.03649 | 48.5 | 1.22254 | 100.43527 | 6.602812e-296 | 100 | 1 | 3
192.56568 | 49 | 1.24043 | 100.4763 | 1.333307e-274 | 100 | 1 | 3
195.09218 | 49.5 | 1.25879 | 100.26266 | -5.197506e-253 | 100 | 1 | 3
197.60727 | 50 | 1.28005 | 100.27511 | -1.049533e-231 | 100 | 1 | 3
200.11624 | 50.5 | 1.30273 | 100.20997 | 4.091298e-210 | 100 | 1 | 3
202.61812 | 51 | 1.32576 | 100.28322 | 8.261565e-189 | 100 | 1 | 3
205.11838 | 51.5 | 1.34689 | 100.38626 | -3.220528e-167 | 100 | 1 | 3
207.60906 | 52 | 1.3683 | 100.17828 | -6.50322e-146 | 100 | 1 | 3
210.09628 | 52.5 | 1.39066 | 100.17877 | 2.535089e-124 | 100 | 1 | 3
212.5851 | 53 | 1.41296 | 100.11261 | 5.11911e-103 | 100 | 1 | 3
215.06808 | 53.5 | 1.43654 | 100.13304 | -1.995535e-81 | 100 | 1 | 3
217.55152 | 54 | 1.46018 | 100.18634 | -4.029587e-60 | 100 | 1 | 3
220.04084 | 54.5 | 1.48368 | 100.07817 | 1.570816e-38 | 100 | 1 | 3
222.52317 | 55 | 1.50691 | 99.69904 | 3.171952e-17 | 100 | 1 | 3
224.99323 | 55.5 | 1.52091 | 100.07582 | 19.45346 | 80.54654 | 1 | 4 | 239.5 | 3.991667 | 2.03169
227.11912 | 56 | 1.45415 | 99.77134 | 20 | 80 | 1 | 4
228.69852 | 56.5 | 1.74059 | 100.08382 | 20 | 80 | 1 | 4
229.64314 | 57 | 1.5063 | 100.08121 | 20 | 80 | 1 | 4
230.09608 | 57.5 | 1.2722 | 100.06466 | 20 | 80 | 1 | 4
230.26029 | 58 | 1.14273 | 100.14502 | 20 | 80 | 1 | 4
230.29175 | 58.5 | 1.07856 | 100.17519 | 20 | 80 | 1 | 4
230.26492 | 59 | 1.03743 | 100.1371 | 20 | 80 | 1 | 4
230.19832 | 59.5 | 0.99092 | 100.1304 | 20 | 80 | 1 | 4
230.06881 | 60 | 0.93282 | 100.24339 | 20 | 80 | 1 | 4
229.86067 | 60.5 | 0.87379 | 99.96279 | 20 | 80 | 1 | 4
229.58063 | 61 | 0.8219 | 100.04909 | 20 | 80 | 1 | 4
229.24639 | 61.5 | 0.7846 | 100.13445 | 20 | 80 | 1 | 4
228.88248 | 62 | 0.75966 | 100.00054 | 20 | 80 | 1 | 4
228.51753 | 62.5 | 0.74608 | 100.1945 | 20 | 80 | 1 | 4
228.17219 | 63 | 0.73947 | 100.10457 | 20 | 80 | 1 | 4
227.84817 | 63.5 | 0.73068 | 99.99582 | 20 | 80 | 1 | 4
227.54402 | 64 | 0.72451 | 99.97807 | 20 | 80 | 1 | 4
227.26118 | 64.5 | 0.71851 | 100.00992 | 20 | 80 | 1 | 4
226.99897 | 65 | 0.71307 | 99.96701 | 20 | 80 | 1 | 4
226.75583 | 65.5 | 0.7095 | 100.15365 | 20 | 80 | 1 | 4
226.5316 | 66 | 0.70449 | 100.02082 | 20 | 80 | 1 | 4
226.32705 | 66.5 | 0.70498 | 99.98817 | 20 | 80 | 1 | 4
226.14424 | 67 | 0.7014 | 100.19926 | 20 | 80 | 1 | 4
225.98162 | 67.5 | 0.70336 | 100.10898 | 20 | 80 | 1 | 4
225.84359 | 68 | 0.70192 | 99.99937 | 20 | 80 | 1 | 4
225.71887 | 68.5 | 0.70016 | 99.89843 | 20 | 80 | 1 | 4
225.60541 | 69 | 0.70019 | 100.0784 | 20 | 80 | 1 | 4
225.50656 | 69.5 | 0.69958 | 100.0696 | 20 | 80 | 1 | 4
225.42753 | 70 | 0.69883 | 99.83716 | 20 | 80 | 1 | 4
225.35889 | 70.5 | 0.69892 | 99.9732 | 20 | 80 | 1 | 4
225.29812 | 71 | 0.69672 | 100.10295 | 20 | 80 | 1 | 4
225.24592 | 71.5 | 0.69631 | 100.08858 | 20 | 80 | 1 | 4
225.20442 | 72 | 0.6943 | 100.10449 | 20 | 80 | 1 | 4
225.16553 | 72.5 | 0.69251 | 100.08759 | 20 | 80 | 1 | 4
225.13215 | 73 | 0.69165 | 99.92068 | 20 | 80 | 1 | 4
225.1058 | 73.5 | 0.69153 | 100.16233 | 20 | 80 | 1 | 4
225.08937 | 74 | 0.69005 | 99.99532 | 20 | 80 | 1 | 4
225.07411 | 74.5 | 0.68801 | 100.1094 | 20 | 80 | 1 | 4
225.06073 | 75 | 0.68611 | 99.94134 | 20 | 80 | 1 | 4
225.04811 | 75.5 | 0.68574 | 99.9543 | 20 | 80 | 1 | 4
225.03962 | 76 | 0.68399 | 100.02202 | 20 | 80 | 1 | 4
225.03448 | 76.5 | 0.68156 | 99.90297 | 20 | 80 | 1 | 4
225.02907 | 77 | 0.68103 | 100.00347 | 20 | 80 | 1 | 4
225.02819 | 77.5 | 0.67793 | 99.93671 | 20 | 80 | 1 | 4
225.02809 | 78 | 0.67942 | 100.06253 | 20 | 80 | 1 | 4
225.02447 | 78.5 | 0.67608 | 100.00153 | 20 | 80 | 1 | 4
225.0234 | 79 | 0.67517 | 99.86437 | 20 | 80 | 1 | 4
225.02028 | 79.5 | 0.67286 | 100.01871 | 20 | 80 | 1 | 4
225.016 | 80 | 0.67054 | 99.87667 | 20 | 80 | 1 | 4
225.01461 | 80.5 | 0.67005 | 99.7495 | 20 | 80 | 1 | 4
225.01323 | 81 | 0.66824 | 99.91079 | 20 | 80 | 1 | 4
225.01035 | 81.5 | 0.6648 | 99.90232 | 20 | 80 | 1 | 4
225.00692 | 82 | 0.66364 | 99.92088 | 20 | 80 | 1 | 4
225.00406 | 82.5 | 0.66269 | 99.91368 | 20 | 80 | 1 | 4
225.00384 | 83 | 0.66202 | 99.86608 | 20 | 80 | 1 | 4
225.00475 | 83.5 | 0.66167 | 99.92544 | 20 | 80 | 1 | 4
225.00811 | 84 | 0.66229 | 99.84991 | 20 | 80 | 1 | 4
225.01211 | 84.5 | 0.66071 | 99.86277 | 20 | 80 | 1 | 4
225.01592 | 85 | 0.65864 | 99.92703 | 20 | 80 | 1 | 4
225.01884 | 85.5 | 0.65838 | 99.86238 | 20 | 80 | 1 | 4
225.02116 | 86 | 0.6554 | 99.98062 | 20 | 80 | 1 | 4
225.02168 | 86.5 | 0.65286 | 99.88405 | 20 | 80 | 1 | 4
225.02118 | 87 | 0.65161 | 99.84878 | 20 | 80 | 1 | 4
225.01923 | 87.5 | 0.6502 | 99.96367 | 20 | 80 | 1 | 4
225.01926 | 88 | 0.64996 | 99.98611 | 20 | 80 | 1 | 4
225.02119 | 88.5 | 0.6498 | 99.77965 | 20 | 80 | 1 | 4
225.01861 | 89 | 0.64756 | 99.95316 | 20 | 80 | 1 | 4
225.01947 | 89.5 | 0.64637 | 99.88021 | 20 | 80 | 1 | 4
225.01994 | 90 | 0.64548 | 99.8745 | 20 | 80 | 1 | 4
225.02191 | 90.5 | 0.64468 | 99.81559 | 20 | 80 | 1 | 4
225.02203 | 91 | 0.64307 | 99.75581 | 20 | 80 | 1 | 4
225.02146 | 91.5 | 0.64169 | 99.93536 | 20 | 80 | 1 | 4
225.02128 | 92 | 0.6392 | 99.86075 | 20 | 80 | 1 | 4
225.01896 | 92.5 | 0.64069 | 99.7995 | 20 | 80 | 1 | 4
225.02086 | 93 | 0.63778 | 99.83059 | 20 | 80 | 1 | 4
225.02054 | 93.5 | 0.63754 | 99.75222 | 20 | 80 | 1 | 4
225.0162 | 94 | 0.63491 | 99.79436 | 20 | 80 | 1 | 4
225.01617 | 94.5 | 0.63617 | 99.85142 | 20 | 80 | 1 | 4
225.01348 | 95 | 0.63412 | 99.7494 | 20 | 80 | 1 | 4
225.01155 | 95.5 | 0.63318 | 99.85586 | 20 | 80 | 1 | 4
225.01089 | 96 | 0.63356 | 99.72414 | 20 | 80 | 1 | 4
225.01189 | 96.5 | 0.63263 | 99.66406 | 20 | 80 | 1 | 4
225.01482 | 97 | 0.63181 | 99.65556 | 20 | 80 | 1 | 4
225.01858 | 97.5 | 0.63017 | 99.54261 | 20 | 80 | 1 | 4
225.02205 | 98 | 0.62952 | 99.83494 | 20 | 80 | 1 | 4
225.02348 | 98.5 | 0.62719 | 99.72661 | 20 | 80 | 1 | 4
225.01438 | 99 | 0.62633 | 99.76751 | 20 | 80 | 1 | 4
225.01157 | 99.5 | 0.62688 | 99.64567 | 20 | 80 | 1 | 4
225.01253 | 100 | 0.626 | 99.78279 | 20 | 80 | 1 | 4
225.01844 | 100.5 | 0.62625 | 99.70957 | 20 | 80 | 1 | 4
225.02211 | 101 | 0.6267 | 99.79823 | 20 | 80 | 1 | 4
225.02175 | 101.5 | 0.62538 | 99.73506 | 20 | 80 | 1 | 4
225.02092 | 102 | 0.62585 | 99.76434 | 20 | 80 | 1 | 4
225.02506 | 102.5 | 0.62389 | 99.72621 | 20 | 80 | 1 | 4
225.0253 | 103 | 0.62161 | 99.73439 | 20 | 80 | 1 | 4
225.02436 | 103.5 | 0.62265 | 99.78617 | 20 | 80 | 1 | 4
225.0231 | 104 | 0.61963 | 99.61882 | 20 | 80 | 1 | 4
225.02302 | 104.5 | 0.61968 | 99.69488 | 20 | 80 | 1 | 4
225.02501 | 105 | 0.61897 | 99.74166 | 20 | 80 | 1 | 4
225.02578 | 105.5 | 0.61854 | 99.76586 | 20 | 80 | 1 | 4
225.02548 | 106 | 0.61731 | 99.63013 | 20 | 80 | 1 | 4
225.02106 | 106.5 | 0.61671 | 99.60356 | 20 | 80 | 1 | 4
225.01586 | 107 | 0.61635 | 99.70533 | 20 | 80 | 1 | 4
225.01497 | 107.5 | 0.61732 | 99.62896 | 20 | 80 | 1 | 4
225.01588 | 108 | 0.6163 | 99.67624 | 20 | 80 | 1 | 4
225.01468 | 108.5 | 0.61683 | 99.66435 | 20 | 80 | 1 | 4
225.01193 | 109 | 0.6151 | 99.6556 | 20 | 80 | 1 | 4
225.01079 | 109.5 | 0.61652 | 99.7077 | 20 | 80 | 1 | 4
225.01482 | 110 | 0.61533 | 99.60234 | 20 | 80 | 1 | 4
225.01531 | 110.5 | 0.61445 | 99.73307 | 20 | 80 | 1 | 4
225.01428 | 111 | 0.61435 | 99.66481 | 20 | 80 | 1 | 4
225.01339 | 111.5 | 0.61289 | 99.62566 | 20 | 80 | 1 | 4
225.01279 | 112 | 0.6127 | 99.48495 | 20 | 80 | 1 | 4
225.01034 | 112.5 | 0.61101 | 99.65167 | 20 | 80 | 1 | 4
225.00906 | 113 | 0.61106 | 99.76254 | 20 | 80 | 1 | 4
225.00844 | 113.5 | 0.6104 | 99.63422 | 20 | 80 | 1 | 4
225.00845 | 114 | 0.61004 | 99.57185 | 20 | 80 | 1 | 4
225.00897 | 114.5 | 0.60888 | 99.61558 | 20 | 80 | 1 | 4
225.00913 | 115 | 0.60704 | 99.51608 | 20 | 80 | 1 | 4
225.0086 | 115.5 | 0.60789 | 99.65853 | 20 | 80 | 1 | 4
225.01283 | 116 | 0.60746 | 99.59791 | 20 | 80 | 1 | 4
225.01454 | 116.5 | 0.60672 | 99.58735 | 20 | 80 | 1 | 4
225.01411 | 117 | 0.60604 | 99.55809 | 20 | 80 | 1 | 4
225.01736 | 117.5 | 0.60514 | 99.52654 | 20 | 80 | 1 | 4
225.01805 | 118 | 0.60585 | 99.61713 | 20 | 80 | 1 | 4
225.01587 | 118.5 | 0.60525 | 99.37517 | 20 | 80 | 1 | 4
225.01343 | 119 | 0.60596 | 99.54435 | 20 | 80 | 1 | 4
225.01188 | 119.5 | 0.60475 | 99.63094 | 20 | 80 | 1 | 4
225.00841 | 120 | 0.60532 | 99.57229 | 20 | 80 | 1 | 4
225.00776 | 120.5 | 0.60566 | 99.6239 | 20 | 80 | 1 | 4
225.01059 | 121 | 0.60645 | 99.56271 | 20 | 80 | 1 | 4
225.01248 | 121.5 | 0.60552 | 99.61572 | 20 | 80 | 1 | 4
225.01451 | 122 | 0.60378 | 99.72191 | 20 | 80 | 1 | 4
225.0177 | 122.5 | 0.60359 | 99.54043 | 20 | 80 | 1 | 4
225.01564 | 123 | 0.60258 | 99.61579 | 20 | 80 | 1 | 4
225.01565 | 123.5 | 0.60181 | 99.43495 | 20 | 80 | 1 | 4
225.01956 | 124 | 0.60141 | 99.44635 | 20 | 80 | 1 | 4
225.02076 | 124.5 | 0.60001 | 99.51511 | 20 | 80 | 1 | 4
225.01671 | 125 | 0.60113 | 99.46993 | 20 | 80 | 1 | 4
225.01614 | 125.5 | 0.60073 | 99.44752 | 20 | 80 | 1 | 4
225.01822 | 126 | 0.59965 | 99.54212 | 20 | 80 | 1 | 4
225.01854 | 126.5 | 0.60105 | 99.47688 | 20 | 80 | 1 | 4
225.0217 | 127 | 0.6005 | 99.41089 | 20 | 80 | 1 | 4
225.0195 | 127.5 | 0.59955 | 99.46994 | 20 | 80 | 1 | 4
225.01563 | 128 | 0.59888 | 99.45125 | 20 | 80 | 1 | 4
225.01909 | 128.5 | 0.59825 | 99.51491 | 20 | 80 | 1 | 4
225.02094 | 129 | 0.59829 | 99.53421 | 20 | 80 | 1 | 4
225.02042 | 129.5 | 0.59734 | 99.51984 | 20 | 80 | 1 | 4
225.01864 | 130 | 0.59792 | 99.36338 | 20 | 80 | 1 | 4
225.01596 | 130.5 | 0.59793 | 99.53881 | 20 | 80 | 1 | 4
225.01368 | 131 | 0.59534 | 99.46059 | 20 | 80 | 1 | 4
225.01422 | 131.5 | 0.5952 | 99.52196 | 20 | 80 | 1 | 4
225.01162 | 132 | 0.59607 | 99.4839 | 20 | 80 | 1 | 4
225.00945 | 132.5 | 0.59329 | 99.38539 | 20 | 80 | 1 | 4
225.0087 | 133 | 0.59484 | 99.46477 | 20 | 80 | 1 | 4
225.00659 | 133.5 | 0.59557 | 99.41869 | 20 | 80 | 1 | 4
225.00522 | 134 | 0.59458 | 99.37102 | 20 | 80 | 1 | 4
225.00581 | 134.5 | 0.59583 | 99.3978 | 20 | 80 | 1 | 4
225.00737 | 135 | 0.59463 | 99.3566 | 20 | 80 | 1 | 4
225.00773 | 135.5 | 0.59288 | 99.41224 | 20 | 80 | 1 | 4
225.00856 | 136 | 0.59234 | 99.36861 | 20 | 80 | 1 | 4
225.00924 | 136.5 | 0.59407 | 99.37282 | 20 | 80 | 1 | 4
225.00698 | 137 | 0.59327 | 99.38235 | 20 | 80 | 1 | 4
225.00742 | 137.5 | 0.59352 | 99.48357 | 20 | 80 | 1 | 4
225.0154 | 138 | 0.59334 | 99.41676 | 20 | 80 | 1 | 4
225.01993 | 138.5 | 0.59321 | 99.3836 | 20 | 80 | 1 | 4
225.02193 | 139 | 0.59089 | 99.48776 | 20 | 80 | 1 | 4
225.02425 | 139.5 | 0.59292 | 99.43892 | 20 | 80 | 1 | 4
225.02626 | 140 | 0.59105 | 99.33102 | 20 | 80 | 1 | 4
225.02367 | 140.5 | 0.58987 | 99.38533 | 20 | 80 | 1 | 4
225.02049 | 141 | 0.58817 | 99.35964 | 20 | 80 | 1 | 4
225.02281 | 141.5 | 0.58811 | 99.35409 | 20 | 80 | 1 | 4
225.02418 | 142 | 0.58863 | 99.50267 | 20 | 80 | 1 | 4
225.01836 | 142.5 | 0.58957 | 99.40204 | 20 | 80 | 1 | 4
225.01525 | 143 | 0.5915 | 99.42138 | 20 | 80 | 1 | 4
225.01794 | 143.5 | 0.59218 | 99.32458 | 20 | 80 | 1 | 4
225.01815 | 144 | 0.59205 | 99.41335 | 20 | 80 | 1 | 4
225.02137 | 144.5 | 0.58936 | 99.35001 | 20 | 80 | 1 | 4
225.022 | 145 | 0.58802 | 99.3186 | 20 | 80 | 1 | 4
225.02008 | 145.5 | 0.58861 | 99.30535 | 20 | 80 | 1 | 4
225.01965 | 146 | 0.58853 | 99.24275 | 20 | 80 | 1 | 4
225.0188 | 146.5 | 0.58676 | 99.20208 | 20 | 80 | 1 | 4
225.01867 | 147 | 0.5877 | 99.3164 | 20 | 80 | 1 | 4
225.01495 | 147.5 | 0.58662 | 99.31433 | 20 | 80 | 1 | 4
225.01475 | 148 | 0.58685 | 99.38192 | 20 | 80 | 1 | 4
225.01469 | 148.5 | 0.58629 | 99.41925 | 20 | 80 | 1 | 4
225.01559 | 149 | 0.5866 | 99.34634 | 20 | 80 | 1 | 4
225.01825 | 149.5 | 0.58779 | 99.3107 | 20 | 80 | 1 | 4
225.02183 | 150 | 0.58617 | 99.34453 | 20 | 80 | 1 | 4
225.02469 | 150.5 | 0.58391 | 99.25998 | 20 | 80 | 1 | 4
225.02216 | 151 | 0.58428 | 99.29323 | 20 | 80 | 1 | 4
225.01707 | 151.5 | 0.58149 | 99.29554 | 20 | 80 | 1 | 4
225.01812 | 152 | 0.58267 | 99.2714 | 20 | 80 | 1 | 4
225.02051 | 152.5 | 0.58358 | 99.24696 | 20 | 80 | 1 | 4
225.0197 | 153 | 0.58154 | 99.21871 | 20 | 80 | 1 | 4
225.0178 | 153.5 | 0.58209 | 99.1567 | 20 | 80 | 1 | 4
225.0169 | 154 | 0.58154 | 99.20204 | 20 | 80 | 1 | 4
225.017 | 154.5 | 0.58297 | 99.18654 | 20 | 80 | 1 | 4
225.01449 | 155 | 0.58145 | 99.19428 | 20 | 80 | 1 | 4
225.01367 | 155.5 | 0.58078 | 99.14594 | 20 | 80 | 1 | 4
225.01593 | 156 | 0.58192 | 99.33844 | 20 | 80 | 1 | 4
225.01628 | 156.5 | 0.57977 | 99.21409 | 20 | 80 | 1 | 4
225.01426 | 157 | 0.58017 | 99.19292 | 20 | 80 | 1 | 4
225.01582 | 157.5 | 0.58073 | 99.27971 | 20 | 80 | 1 | 4
225.01798 | 158 | 0.57933 | 99.28606 | 20 | 80 | 1 | 4
225.01868 | 158.5 | 0.57884 | 99.25931 | 20 | 80 | 1 | 4
225.02104 | 159 | 0.57757 | 99.21974 | 20 | 80 | 1 | 4
225.016 | 159.5 | 0.5791 | 99.31248 | 20 | 80 | 1 | 4
225.01507 | 160 | 0.57832 | 99.1714 | 20 | 80 | 1 | 4
225.01169 | 160.5 | 0.58002 | 99.12816 | 20 | 80 | 1 | 4
225.01063 | 161 | 0.5807 | 99.19305 | 20 | 80 | 1 | 4
225.01161 | 161.5 | 0.58029 | 99.32042 | 20 | 80 | 1 | 4
225.01265 | 162 | 0.57901 | 99.12919 | 20 | 80 | 1 | 4
225.01291 | 162.5 | 0.57941 | 99.15269 | 20 | 80 | 1 | 4
225.01316 | 163 | 0.57777 | 99.05644 | 20 | 80 | 1 | 4
225.015 | 163.5 | 0.57843 | 99.08425 | 20 | 80 | 1 | 4
225.01643 | 164 | 0.57753 | 99.1961 | 20 | 80 | 1 | 4
225.01833 | 164.5 | 0.57874 | 99.1706 | 20 | 80 | 1 | 4
225.0208 | 165 | 0.5783 | 99.13741 | 20 | 80 | 1 | 4
225.0217 | 165.5 | 0.57889 | 99.10621 | 20 | 80 | 1 | 4
225.02144 | 166 | 0.57649 | 99.1611 | 20 | 80 | 1 | 4
225.02309 | 166.5 | 0.57543 | 99.18025 | 20 | 80 | 1 | 4
225.02396 | 167 | 0.57527 | 99.17681 | 20 | 80 | 1 | 4
225.0224 | 167.5 | 0.57587 | 99.12009 | 20 | 80 | 1 | 4
225.02125 | 168 | 0.57589 | 99.13825 | 20 | 80 | 1 | 4
225.02216 | 168.5 | 0.57616 | 99.2087 | 20 | 80 | 1 | 4
225.02413 | 169 | 0.57554 | 99.12487 | 20 | 80 | 1 | 4
225.02428 | 169.5 | 0.57519 | 99.09408 | 20 | 80 | 1 | 4
225.02141 | 170 | 0.57471 | 99.10984 | 20 | 80 | 1 | 4
225.02153 | 170.5 | 0.57642 | 99.0528 | 20 | 80 | 1 | 4
225.02315 | 171 | 0.57559 | 99.13706 | 20 | 80 | 1 | 4
225.02444 | 171.5 | 0.57386 | 99.13108 | 20 | 80 | 1 | 4
225.02456 | 172 | 0.5733 | 99.06761 | 20 | 80 | 1 | 4
225.0258 | 172.5 | 0.57393 | 98.93385 | 20 | 80 | 1 | 4
225.02746 | 173 | 0.57403 | 99.0892 | 20 | 80 | 1 | 4
225.02731 | 173.5 | 0.57318 | 99.0664 | 20 | 80 | 1 | 4
225.02288 | 174 | 0.57192 | 98.96394 | 20 | 80 | 1 | 4
225.01921 | 174.5 | 0.57077 | 99.07519 | 20 | 80 | 1 | 4
225.01647 | 175 | 0.57247 | 99.15442 | 20 | 80 | 1 | 4
225.01571 | 175.5 | 0.57424 | 99.05969 | 20 | 80 | 1 | 4
225.01684 | 176 | 0.57298 | 99.11264 | 20 | 80 | 1 | 4
225.01497 | 176.5 | 0.57208 | 99.09793 | 20 | 80 | 1 | 4
225.01047 | 177 | 0.57098 | 98.9747 | 20 | 80 | 1 | 4
225.00974 | 177.5 | 0.56944 | 98.98077 | 20 | 80 | 1 | 4
225.00938 | 178 | 0.5711 | 99.04113 | 20 | 80 | 1 | 4
225.00884 | 178.5 | 0.57114 | 98.97175 | 20 | 80 | 1 | 4
225.00792 | 179 | 0.57004 | 99.03746 | 20 | 80 | 1 | 4
225.01235 | 179.5 | 0.57191 | 99.08334 | 20 | 80 | 1 | 4
225.0143 | 180 | 0.57001 | 98.8781 | 20 | 80 | 1 | 4
225.01562 | 180.5 | 0.57194 | 98.98442 | 20 | 80 | 1 | 4
225.0186 | 181 | 0.57091 | 98.99293 | 20 | 80 | 1 | 4
225.01774 | 181.5 | 0.56911 | 99.03215 | 20 | 80 | 1 | 4
225.01883 | 182 | 0.56992 | 99.05173 | 20 | 80 | 1 | 4
225.02008 | 182.5 | 0.56865 | 99.05846 | 20 | 80 | 1 | 4
225.02075 | 183 | 0.57018 | 99.1243 | 20 | 80 | 1 | 4
225.02396 | 183.5 | 0.56915 | 99.02665 | 20 | 80 | 1 | 4
225.02138 | 184 | 0.56999 | 99.02496 | 20 | 80 | 1 | 4
225.01857 | 184.5 | 0.56977 | 99.02172 | 20 | 80 | 1 | 4
225.02073 | 185 | 0.5695 | 98.95598 | 20 | 80 | 1 | 4
225.02142 | 185.5 | 0.56831 | 99.00795 | 20 | 80 | 1 | 4
225.02086 | 186 | 0.56689 | 98.96514 | 20 | 80 | 1 | 4
225.02345 | 186.5 | 0.56768 | 98.85298 | 20 | 80 | 1 | 4
225.02138 | 187 | 0.5677 | 98.98443 | 20 | 80 | 1 | 4
225.01773 | 187.5 | 0.56826 | 98.99741 | 20 | 80 | 1 | 4
225.02042 | 188 | 0.5681 | 98.95847 | 20 | 80 | 1 | 4
225.02025 | 188.5 | 0.56724 | 98.91415 | 20 | 80 | 1 | 4
225.01956 | 189 | 0.56635 | 98.85298 | 20 | 80 | 1 | 4
225.01461 | 189.5 | 0.56655 | 99.00786 | 20 | 80 | 1 | 4
225.01542 | 190 | 0.56684 | 98.90222 | 20 | 80 | 1 | 4
225.01695 | 190.5 | 0.56556 | 98.9073 | 20 | 80 | 1 | 4
225.01704 | 191 | 0.56636 | 98.94843 | 20 | 80 | 1 | 4
225.01712 | 191.5 | 0.5667 | 99.01681 | 20 | 80 | 1 | 4
225.01728 | 192 | 0.56578 | 98.9073 | 20 | 80 | 1 | 4
225.01876 | 192.5 | 0.56551 | 98.87998 | 20 | 80 | 1 | 4
225.01937 | 193 | 0.56648 | 98.94848 | 20 | 80 | 1 | 4
225.01653 | 193.5 | 0.56662 | 98.8288 | 20 | 80 | 1 | 4
225.01593 | 194 | 0.567 | 98.88306 | 20 | 80 | 1 | 4
225.01622 | 194.5 | 0.56623 | 98.87448 | 20 | 80 | 1 | 4
225.01942 | 195 | 0.56581 | 98.87627 | 20 | 80 | 1 | 4
225.01986 | 195.5 | 0.5665 | 99.03095 | 20 | 80 | 1 | 4
225.01878 | 196 | 0.56637 | 98.82342 | 20 | 80 | 1 | 4
225.01542 | 196.5 | 0.5649 | 98.87536 | 20 | 80 | 1 | 4
225.01599 | 197 | 0.5645 | 99.00054 | 20 | 80 | 1 | 4
225.01659 | 197.5 | 0.56511 | 98.87841 | 20 | 80 | 1 | 4
225.01781 | 198 | 0.56444 | 98.71669 | 20 | 80 | 1 | 4
225.01584 | 198.5 | 0.5645 | 98.85523 | 20 | 80 | 1 | 4
225.01946 | 199 | 0.56498 | 98.79962 | 20 | 80 | 1 | 4
225.01939 | 199.5 | 0.56642 | 98.86137 | 20 | 80 | 1 | 4
225.01812 | 200 | 0.56507 | 98.81471 | 20 | 80 | 1 | 4
225.01882 | 200.5 | 0.56491 | 98.88249 | 20 | 80 | 1 | 4
225.0222 | 201 | 0.56419 | 98.8573 | 20 | 80 | 1 | 4
225.02034 | 201.5 | 0.56301 | 98.80074 | 20 | 80 | 1 | 4
225.01787 | 202 | 0.56354 | 98.91651 | 20 | 80 | 1 | 4
225.01393 | 202.5 | 0.56394 | 98.76313 | 20 | 80 | 1 | 4
225.01668 | 203 | 0.56461 | 98.86065 | 20 | 80 | 1 | 4
225.02155 | 203.5 | 0.56356 | 98.72563 | 20 | 80 | 1 | 4
225.02317 | 204 | 0.56372 | 98.90914 | 20 | 80 | 1 | 4
225.02198 | 204.5 | 0.56225 | 98.69986 | 20 | 80 | 1 | 4
225.01553 | 205 | 0.56211 | 98.7763 | 20 | 80 | 1 | 4
225.00959 | 205.5 | 0.5612 | 98.79637 | 20 | 80 | 1 | 4
225.01368 | 206 | 0.56306 | 98.87574 | 20 | 80 | 1 | 4
225.01616 | 206.5 | 0.56421 | 98.80258 | 20 | 80 | 1 | 4
225.01293 | 207 | 0.56446 | 98.757 | 20 | 80 | 1 | 4
225.01587 | 207.5 | 0.56194 | 98.84737 | 20 | 80 | 1 | 4
225.01637 | 208 | 0.5625 | 98.6741 | 20 | 80 | 1 | 4
225.01554 | 208.5 | 0.56108 | 98.65114 | 20 | 80 | 1 | 4
225.0176 | 209 | 0.56062 | 98.74733 | 20 | 80 | 1 | 4
225.01401 | 209.5 | 0.56057 | 98.74168 | 20 | 80 | 1 | 4
225.01246 | 210 | 0.56108 | 98.69168 | 20 | 80 | 1 | 4
225.01254 | 210.5 | 0.56212 | 98.78539 | 20 | 80 | 1 | 4
225.01399 | 211 | 0.56105 | 98.78468 | 20 | 80 | 1 | 4
225.01385 | 211.5 | 0.56036 | 98.64548 | 20 | 80 | 1 | 4
225.01339 | 212 | 0.56049 | 98.77791 | 20 | 80 | 1 | 4
225.01412 | 212.5 | 0.55837 | 98.75414 | 20 | 80 | 1 | 4
225.01307 | 213 | 0.56028 | 98.75365 | 20 | 80 | 1 | 4
225.01287 | 213.5 | 0.5609 | 98.77193 | 20 | 80 | 1 | 4
225.01248 | 214 | 0.56069 | 98.83776 | 20 | 80 | 1 | 4
225.01405 | 214.5 | 0.55967 | 98.65936 | 20 | 80 | 1 | 4
225.01939 | 215 | 0.56026 | 98.65702 | 20 | 80 | 1 | 4
225.01799 | 215.5 | 0.56015 | 98.64658 | 20 | 80 | 1 | 4
225.01445 | 216 | 0.55859 | 98.67458 | 20 | 80 | 1 | 4
225.01122 | 216.5 | 0.55872 | 98.60785 | 20 | 80 | 1 | 4
225.00901 | 217 | 0.55915 | 98.58621 | 20 | 80 | 1 | 4
225.00983 | 217.5 | 0.5581 | 98.69742 | 20 | 80 | 1 | 4
225.00962 | 218 | 0.56008 | 98.71262 | 20 | 80 | 1 | 4
225.00987 | 218.5 | 0.55945 | 98.68395 | 20 | 80 | 1 | 4
225.01302 | 219 | 0.55856 | 98.62899 | 20 | 80 | 1 | 4
225.01474 | 219.5 | 0.55983 | 98.59585 | 20 | 80 | 1 | 4
225.01495 | 220 | 0.55919 | 98.6833 | 20 | 80 | 1 | 4
225.01705 | 220.5 | 0.55864 | 98.62179 | 20 | 80 | 1 | 4
225.01776 | 221 | 0.5575 | 98.68807 | 20 | 80 | 1 | 4
225.01688 | 221.5 | 0.55878 | 98.58102 | 20 | 80 | 1 | 4
225.01772 | 222 | 0.55759 | 98.51897 | 20 | 80 | 1 | 4
225.01802 | 222.5 | 0.55779 | 98.65392 | 20 | 80 | 1 | 4
225.01518 | 223 | 0.55949 | 98.64368 | 20 | 80 | 1 | 4
225.01791 | 223.5 | 0.55817 | 98.66319 | 20 | 80 | 1 | 4
225.01818 | 224 | 0.55913 | 98.64094 | 20 | 80 | 1 | 4
225.01723 | 224.5 | 0.56017 | 98.6814 | 20 | 80 | 1 | 4
225.01465 | 225 | 0.55874 | 98.70263 | 20 | 80 | 1 | 4
225.01439 | 225.5 | 0.56026 | 98.68222 | 20 | 80 | 1 | 4
225.01647 | 226 | 0.5607 | 98.58939 | 20 | 80 | 1 | 4
225.01753 | 226.5 | 0.56056 | 98.53478 | 20 | 80 | 1 | 4
225.01873 | 227 | 0.55869 | 98.56626 | 20 | 80 | 1 | 4
225.02015 | 227.5 | 0.56017 | 98.57029 | 20 | 80 | 1 | 4
225.01962 | 228 | 0.56001 | 98.57303 | 20 | 80 | 1 | 4
225.01964 | 228.5 | 0.56066 | 98.56937 | 20 | 80 | 1 | 4
225.01898 | 229 | 0.56031 | 98.61119 | 20 | 80 | 1 | 4
225.02008 | 229.5 | 0.55884 | 98.52787 | 20 | 80 | 1 | 4
225.01878 | 230 | 0.5604 | 98.59662 | 20 | 80 | 1 | 4
225.02018 | 230.5 | 0.55857 | 98.461 | 20 | 80 | 1 | 4
225.02266 | 231 | 0.55928 | 98.53002 | 20 | 80 | 1 | 4
225.02014 | 231.5 | 0.55728 | 98.5098 | 20 | 80 | 1 | 4
225.02081 | 232 | 0.55805 | 98.52189 | 20 | 80 | 1 | 4
225.02075 | 232.5 | 0.55814 | 98.59448 | 20 | 80 | 1 | 4
225.01966 | 233 | 0.55817 | 98.53532 | 20 | 80 | 1 | 4
225.01849 | 233.5 | 0.55692 | 98.55789 | 20 | 80 | 1 | 4
225.01701 | 234 | 0.55819 | 98.60688 | 20 | 80 | 1 | 4
225.01706 | 234.5 | 0.55874 | 98.50897 | 20 | 80 | 1 | 4
225.01784 | 235 | 0.55856 | 98.45523 | 20 | 80 | 1 | 4
225.01778 | 235.5 | 0.55845 | 98.54386 | 20 | 80 | 1 | 4
225.02088 | 236 | 0.55854 | 98.48783 | 20 | 80 | 1 | 4
225.02487 | 236.5 | 0.55867 | 98.62625 | 20 | 80 | 1 | 4
225.02445 | 237 | 0.5578 | 98.48633 | 20 | 80 | 1 | 4
225.02382 | 237.5 | 0.55702 | 98.50638 | 20 | 80 | 1 | 4
225.0217 | 238 | 0.55652 | 98.5131 | 20 | 80 | 1 | 4
225.0193 | 238.5 | 0.55764 | 98.4636 | 20 | 80 | 1 | 4
225.01918 | 239 | 0.55623 | 98.40276 | 20 | 80 | 1 | 4
225.02241 | 239.5 | 0.55618 | 98.50719 | 20 | 80 | 1 | 4
225.02179 | 240 | 0.55608 | 98.54542 | 20 | 80 | 1 | 4
225.01786 | 240.5 | 0.55685 | 98.44966 | 20 | 80 | 1 | 4
225.01564 | 241 | 0.55492 | 98.51187 | 20 | 80 | 1 | 4
225.01614 | 241.5 | 0.55591 | 98.49214 | 20 | 80 | 1 | 4
225.01403 | 242 | 0.55622 | 98.52872 | 20 | 80 | 1 | 4
225.01439 | 242.5 | 0.55679 | 98.49754 | 20 | 80 | 1 | 4
225.01177 | 243 | 0.5567 | 98.42564 | 20 | 80 | 1 | 4
225.00928 | 243.5 | 0.55591 | 98.43074 | 20 | 80 | 1 | 4
225.01413 | 244 | 0.55687 | 98.42682 | 20 | 80 | 1 | 4
225.01489 | 244.5 | 0.55602 | 98.48699 | 20 | 80 | 1 | 4
225.01516 | 245 | 0.55604 | 98.40429 | 20 | 80 | 1 | 4
225.01525 | 245.5 | 0.55577 | 98.46856 | 20 | 80 | 1 | 4
225.0156 | 246 | 0.55668 | 98.50265 | 20 | 80 | 1 | 4
225.01841 | 246.5 | 0.5562 | 98.36619 | 20 | 80 | 1 | 4
225.01763 | 247 | 0.55531 | 98.40731 | 20 | 80 | 1 | 4
225.0156 | 247.5 | 0.55316 | 98.39344 | 20 | 80 | 1 | 4
225.01649 | 248 | 0.55521 | 98.46857 | 20 | 80 | 1 | 4
225.01453 | 248.5 | 0.55509 | 98.51353 | 20 | 80 | 1 | 4
225.01634 | 249 | 0.55609 | 98.47426 | 20 | 80 | 1 | 4
225.01702 | 249.5 | 0.55626 | 98.47832 | 20 | 80 | 1 | 4
225.01918 | 250 | 0.55572 | 98.28562 | 20 | 80 | 1 | 4
225.01828 | 250.5 | 0.5559 | 98.47003 | 20 | 80 | 1 | 4
225.01637 | 251 | 0.55503 | 98.43743 | 20 | 80 | 1 | 4
225.01861 | 251.5 | 0.55722 | 98.55572 | 20 | 80 | 1 | 4
225.01844 | 252 | 0.55547 | 98.43778 | 20 | 80 | 1 | 4
225.01604 | 252.5 | 0.55523 | 98.47348 | 20 | 80 | 1 | 4
225.01975 | 253 | 0.55473 | 98.31764 | 20 | 80 | 1 | 4
225.02107 | 253.5 | 0.55481 | 98.37666 | 20 | 80 | 1 | 4
225.01813 | 254 | 0.55331 | 98.44946 | 20 | 80 | 1 | 4
225.01399 | 254.5 | 0.55534 | 98.38417 | 20 | 80 | 1 | 4
225.01473 | 255 | 0.55644 | 98.39608 | 20 | 80 | 1 | 4
225.01769 | 255.5 | 0.55331 | 98.40744 | 20 | 80 | 1 | 4
225.02067 | 256 | 0.55348 | 98.28556 | 20 | 80 | 1 | 4
225.01729 | 256.5 | 0.55248 | 98.33647 | 20 | 80 | 1 | 4
225.0163 | 257 | 0.5528 | 98.34228 | 20 | 80 | 1 | 4
225.01419 | 257.5 | 0.55242 | 98.23945 | 20 | 80 | 1 | 4
225.01293 | 258 | 0.55224 | 98.39822 | 20 | 80 | 1 | 4
225.01291 | 258.5 | 0.55298 | 98.30786 | 20 | 80 | 1 | 4
225.01331 | 259 | 0.55362 | 98.32884 | 20 | 80 | 1 | 4
225.01588 | 259.5 | 0.55259 | 98.40671 | 20 | 80 | 1 | 4
225.01772 | 260 | 0.55424 | 98.31465 | 20 | 80 | 1 | 4
225.0129 | 260.5 | 0.5526 | 98.26818 | 20 | 80 | 1 | 4
225.01485 | 261 | 0.55438 | 98.40339 | 20 | 80 | 1 | 4
225.01676 | 261.5 | 0.55427 | 98.34839 | 20 | 80 | 1 | 4
225.01645 | 262 | 0.55317 | 98.35984 | 20 | 80 | 1 | 4
225.01825 | 262.5 | 0.55239 | 98.27749 | 20 | 80 | 1 | 4
225.01924 | 263 | 0.55362 | 98.30162 | 20 | 80 | 1 | 4
225.02016 | 263.5 | 0.55294 | 98.39798 | 20 | 80 | 1 | 4
225.01963 | 264 | 0.55156 | 98.31701 | 20 | 80 | 1 | 4
225.01702 | 264.5 | 0.55197 | 98.31824 | 20 | 80 | 1 | 4
225.01439 | 265 | 0.55182 | 98.26477 | 20 | 80 | 1 | 4
225.01451 | 265.5 | 0.55233 | 98.3578 | 20 | 80 | 1 | 4
225.01958 | 266 | 0.55147 | 98.3407 | 20 | 80 | 1 | 4
225.02128 | 266.5 | 0.55095 | 98.34325 | 20 | 80 | 1 | 4
225.01719 | 267 | 0.55057 | 98.41407 | 20 | 80 | 1 | 4
225.02073 | 267.5 | 0.55153 | 98.35008 | 20 | 80 | 1 | 4
225.02472 | 268 | 0.55226 | 98.33633 | 20 | 80 | 1 | 4
225.02239 | 268.5 | 0.55149 | 98.43917 | 20 | 80 | 1 | 4
225.02719 | 269 | 0.55103 | 98.19639 | 20 | 80 | 1 | 4
225.03036 | 269.5 | 0.55169 | 98.22031 | 20 | 80 | 1 | 4
225.02763 | 270 | 0.54925 | 98.2921 | 20 | 80 | 1 | 4
225.02626 | 270.5 | 0.54875 | 98.29203 | 20 | 80 | 1 | 4
225.02281 | 271 | 0.55073 | 98.24671 | 20 | 80 | 1 | 4
225.01483 | 271.5 | 0.55038 | 98.29549 | 20 | 80 | 1 | 4
225.0132 | 272 | 0.54975 | 98.29374 | 20 | 80 | 1 | 4
225.01457 | 272.5 | 0.55065 | 98.334 | 20 | 80 | 1 | 4
225.01333 | 273 | 0.54937 | 98.31248 | 20 | 80 | 1 | 4
225.00988 | 273.5 | 0.55034 | 98.21531 | 20 | 80 | 1 | 4
225.01111 | 274 | 0.54879 | 98.13086 | 20 | 80 | 1 | 4
225.01365 | 274.5 | 0.54944 | 98.23605 | 20 | 80 | 1 | 4
225.01267 | 275 | 0.5481 | 98.17695 | 20 | 80 | 1 | 4
225.01482 | 275.5 | 0.54987 | 98.26787 | 20 | 80 | 1 | 4
225.01922 | 276 | 0.55026 | 98.196 | 20 | 80 | 1 | 4
225.0228 | 276.5 | 0.54905 | 98.14707 | 20 | 80 | 1 | 4
225.02153 | 277 | 0.54912 | 98.33548 | 20 | 80 | 1 | 4
225.0239 | 277.5 | 0.54991 | 98.19085 | 20 | 80 | 1 | 4
225.02369 | 278 | 0.5486 | 98.20003 | 20 | 80 | 1 | 4
225.01848 | 278.5 | 0.54916 | 98.24844 | 20 | 80 | 1 | 4
225.01435 | 279 | 0.54789 | 98.31263 | 20 | 80 | 1 | 4
225.01974 | 279.5 | 0.55022 | 98.23392 | 20 | 80 | 1 | 4
225.02109 | 280 | 0.54911 | 98.09329 | 20 | 80 | 1 | 4
225.0182 | 280.5 | 0.54841 | 98.20845 | 20 | 80 | 1 | 4
225.0154 | 281 | 0.5454 | 98.28878 | 20 | 80 | 1 | 4
225.01276 | 281.5 | 0.54559 | 98.19455 | 20 | 80 | 1 | 4
225.01018 | 282 | 0.5487 | 98.20685 | 20 | 80 | 1 | 4
225.00696 | 282.5 | 0.54634 | 98.26219 | 20 | 80 | 1 | 4
225.00998 | 283 | 0.5485 | 98.17054 | 20 | 80 | 1 | 4
225.0117 | 283.5 | 0.54797 | 98.2225 | 20 | 80 | 1 | 4
225.01647 | 284 | 0.54867 | 98.11388 | 20 | 80 | 1 | 4
225.01864 | 284.5 | 0.55063 | 98.0984 | 20 | 80 | 1 | 4
225.01187 | 285 | 0.54862 | 98.25255 | 20 | 80 | 1 | 4
225.01229 | 285.5 | 0.54802 | 98.16049 | 20 | 80 | 1 | 4
225.01372 | 286 | 0.54689 | 98.12419 | 20 | 80 | 1 | 4
225.01232 | 286.5 | 0.5471 | 98.1703 | 20 | 80 | 1 | 4
225.01221 | 287 | 0.54901 | 98.03265 | 20 | 80 | 1 | 4
225.01585 | 287.5 | 0.54942 | 98.10212 | 20 | 80 | 1 | 4
225.01755 | 288 | 0.54932 | 98.22343 | 20 | 80 | 1 | 4
225.01929 | 288.5 | 0.5472 | 98.04647 | 20 | 80 | 1 | 4
225.01682 | 289 | 0.54766 | 98.11761 | 20 | 80 | 1 | 4
225.01371 | 289.5 | 0.54712 | 98.22561 | 20 | 80 | 1 | 4
225.0152 | 290 | 0.54886 | 98.14963 | 20 | 80 | 1 | 4
225.01657 | 290.5 | 0.54765 | 98.07226 | 20 | 80 | 1 | 4
225.01466 | 291 | 0.54796 | 98.28789 | 20 | 80 | 1 | 4
225.01712 | 291.5 | 0.54809 | 98.17619 | 20 | 80 | 1 | 4
225.01893 | 292 | 0.54616 | 98.22115 | 20 | 80 | 1 | 4
225.0167 | 292.5 | 0.54798 | 98.19545 | 20 | 80 | 1 | 4
225.0178 | 293 | 0.54794 | 98.12464 | 20 | 80 | 1 | 4
225.01813 | 293.5 | 0.54818 | 98.12759 | 20 | 80 | 1 | 4
225.01778 | 294 | 0.54723 | 98.11438 | 20 | 80 | 1 | 4
225.01878 | 294.5 | 0.54772 | 98.06871 | 20 | 80 | 1 | 4
225.01825 | 295 | 0.54621 | 98.04413 | 20 | 80 | 1 | 4 | 325