## Sheet
#EXPORTTYPE: | DATA ALL
#FILE: | PW500.ngb-ds1
#FORMAT: | NETZSCH5
#FTYPE: | UNICODE
#IDENTITY: | PW500
#MTYPE: | DSC
#INSTRUMENT: | NETZSCH STA 449F1
#PROJECT: | 113397
#DATE/TIME: | 13-11-2025 08:10:28 (UTC+1)
#CORR. FILE: | Correction for method 225C 20% O2, ISOTHERMAL 4H
#TEMPCAL: | TCALZERO.TCX
#SENSITIVITY: | SENSZERO.EXX
#LABORATORY: | CHEC-053
#OPERATOR: | AHUGO, CORNELIUS
#REMARK:
#SAMPLE: | PW500
#SAMPLE MASS /mg: | 4.689225
#MATERIAL: | biochar
#REFERENCE: | ahugo
#REFERENCE MASS /mg: | 0
#TYPE OF CRUCIBLE: | Al2O3 85 µl, open
#SAMPLE CRUCIBLE MASS /mg: | 148.075425
#REFERENCE CRUCIBLE MASS /mg: | 143.75
#PURGE 1 MFC: | OXYGEN,252,5 ml/min
#PURGE 2 MFC: | NITROGEN,250,0 ml/min
#PROTECTIVE MFC: | NITROGEN,250,0 ml/min
#DSC RANGE /µV: | 5000
#TG RANGE /mg: | 5000
#TAU-R: | ---
#CORR. CODE: | 20
#EXO: | 1
#RANGE: | 50°C....225°C/0.0....40.0K/min
#SEGMENT: | S1-4/4
#SEG. 1: | 50°C/40.0(K/min)/105°C
#SEG. 2: | 105°C/00:30/105°C
#SEG. 3: | 105°C/5.0(K/min)/225°C
#SEG. 4: | 225°C/04:00/225°C
##Temp./°C | Time/min | DSC/(uV/mg) | Mass/% | Gas Flow(purge1)/(ml/min) | Gas Flow(protective)/(ml/min) | Sensit./(uV/mW) | Segment
50.859 | 0 | -0.01220254 | 100 | 0 | 100 | 1 | 1
51.07409 | 0.5 | 0.04457996 | 100.30602 | 0 | 100 | 1 | 1
53.09164 | 1 | 0.424 | 100.58912 | 0 | 100 | 1 | 1
59.57994 | 1.5 | 1.70932 | 100.71609 | 0 | 100 | 1 | 2
69.69972 | 2 | 2.1004 | 100.8804 | 0 | 100 | 1 | 2
79.61764 | 2.5 | 1.40708 | 101.14929 | 0 | 100 | 1 | 2
88.29757 | 3 | 0.79243 | 101.34787 | 0 | 100 | 1 | 2
95.40751 | 3.5 | 0.40471 | 101.39241 | 0 | 100 | 1 | 2
100.96037 | 4 | 0.18204 | 101.22377 | 0 | 100 | 1 | 2
105.08859 | 4.5 | 0.05953433 | 101.15056 | 0 | 100 | 1 | 2
108.00055 | 5 | -0.003441055 | 101.38123 | 0 | 100 | 1 | 2
109.97228 | 5.5 | -0.01793367 | 101.28736 | 0 | 100 | 1 | 2
111.31354 | 6 | -0.000554749 | 101.31906 | 0 | 100 | 1 | 2
112.28318 | 6.5 | 0.02557841 | 101.49509 | 0 | 100 | 1 | 2
113.04389 | 7 | 0.04333169 | 101.48607 | 0 | 100 | 1 | 2
113.67099 | 7.5 | 0.05120109 | 101.6452 | 0 | 100 | 1 | 2
114.17008 | 8 | 0.04632888 | 101.67551 | 0 | 100 | 1 | 2
114.51781 | 8.5 | 0.03676342 | 101.51478 | 0 | 100 | 1 | 2
114.69322 | 9 | 0.02236112 | 101.58074 | 0 | 100 | 1 | 2
114.67404 | 9.5 | 0.01085307 | 101.64488 | 0 | 100 | 1 | 2
114.47712 | 10 | 0.004658347 | 101.54328 | 0 | 100 | 1 | 2
114.12787 | 10.5 | 0.001940976 | 101.57449 | 0 | 100 | 1 | 2
113.65961 | 11 | 0.002776103 | 101.5695 | 0 | 100 | 1 | 2
113.11579 | 11.5 | 0.006200653 | 101.44885 | 0 | 100 | 1 | 2
112.52272 | 12 | 0.009038209 | 101.64912 | 0 | 100 | 1 | 2
111.9008 | 12.5 | 0.01386667 | 101.52827 | 0 | 100 | 1 | 2
111.27779 | 13 | 0.01898409 | 101.49794 | 0 | 100 | 1 | 2
110.66507 | 13.5 | 0.02091997 | 101.53337 | 0 | 100 | 1 | 2
110.07282 | 14 | 0.02309437 | 101.49093 | 0 | 100 | 1 | 2
109.50404 | 14.5 | 0.02479163 | 101.42862 | 0 | 100 | 1 | 2
108.96079 | 15 | 0.02612864 | 101.48029 | 0 | 100 | 1 | 2
108.45267 | 15.5 | 0.02557564 | 101.39325 | 0 | 100 | 1 | 2
107.97769 | 16 | 0.02770458 | 101.33997 | 0 | 100 | 1 | 2
107.53337 | 16.5 | 0.0288714 | 101.35497 | 0 | 100 | 1 | 2
107.12412 | 17 | 0.03072392 | 101.36378 | 0 | 100 | 1 | 2
106.75034 | 17.5 | 0.03055428 | 101.42566 | 0 | 100 | 1 | 2
106.41757 | 18 | 0.03051961 | 101.43625 | 0 | 100 | 1 | 2
106.12484 | 18.5 | 0.03252484 | 101.31889 | 0 | 100 | 1 | 2
105.86743 | 19 | 0.03311559 | 101.37689 | 0 | 100 | 1 | 2
105.63961 | 19.5 | 0.03412853 | 101.35388 | 0 | 100 | 1 | 2
105.43914 | 20 | 0.03331995 | 101.45213 | 0 | 100 | 1 | 2
105.27329 | 20.5 | 0.03539766 | 101.32739 | 0 | 100 | 1 | 2
105.13544 | 21 | 0.03566567 | 101.31787 | 0 | 100 | 1 | 2
105.02047 | 21.5 | 0.03491659 | 101.3229 | 0 | 100 | 1 | 2
104.92674 | 22 | 0.03424497 | 101.40109 | 0 | 100 | 1 | 2
104.8556 | 22.5 | 0.03351966 | 101.35355 | 0 | 100 | 1 | 2
104.80028 | 23 | 0.03430843 | 101.37072 | 0 | 100 | 1 | 2
104.75572 | 23.5 | 0.03516578 | 101.20014 | 0 | 100 | 1 | 2
104.72136 | 24 | 0.03503665 | 101.42617 | 0 | 100 | 1 | 2
104.70218 | 24.5 | 0.03544622 | 101.19519 | 0 | 100 | 1 | 2
104.69008 | 25 | 0.03590718 | 101.39674 | 0 | 100 | 1 | 2
104.68606 | 25.5 | 0.03482286 | 101.31909 | 0 | 100 | 1 | 2
104.68622 | 26 | 0.03455072 | 101.3798 | 0 | 100 | 1 | 2
104.69717 | 26.5 | 0.03395062 | 101.38431 | 0 | 100 | 1 | 2
104.71195 | 27 | 0.03625628 | 101.3961 | 0 | 100 | 1 | 2
104.73395 | 27.5 | 0.03539551 | 101.39227 | 0 | 100 | 1 | 2
104.75151 | 28 | 0.03527819 | 101.39037 | 0 | 100 | 1 | 2
104.77284 | 28.5 | 0.03470795 | 101.2874 | 0 | 100 | 1 | 2
104.79237 | 29 | 0.0342364 | 101.2392 | 0 | 100 | 1 | 2
104.81065 | 29.5 | 0.03448678 | 101.44682 | 0 | 100 | 1 | 2
104.83321 | 30 | 0.03414376 | 101.29955 | 0 | 100 | 1 | 2
104.85097 | 30.5 | 0.03316608 | 101.30852 | 0 | 100 | 1 | 2
104.87066 | 31 | 0.03403323 | 101.39232 | 0 | 100 | 1 | 2
104.8896 | 31.5 | 0.03495521 | 101.37759 | 0 | 100 | 1 | 3
105.00654 | 32 | 0.06217169 | 101.42566 | 0 | 100 | 1 | 3
105.41563 | 32.5 | 0.10732 | 101.25084 | 0 | 100 | 1 | 3
106.24315 | 33 | 0.15824 | 101.38458 | 0 | 100 | 1 | 3
107.53114 | 33.5 | 0.20611 | 101.28645 | 0 | 100 | 1 | 3
109.25234 | 34 | 0.24843 | 101.39639 | 0 | 100 | 1 | 3
111.33594 | 34.5 | 0.27809 | 101.29253 | 0 | 100 | 1 | 3
113.68667 | 35 | 0.29983 | 101.25727 | 0 | 100 | 1 | 3
116.2293 | 35.5 | 0.3167 | 101.33396 | 0 | 100 | 1 | 3
118.90557 | 36 | 0.33459 | 101.38614 | 0 | 100 | 1 | 3
121.68 | 36.5 | 0.3556 | 101.37049 | 0 | 100 | 1 | 3
124.54586 | 37 | 0.37573 | 101.33576 | 0 | 100 | 1 | 3
127.48119 | 37.5 | 0.40283 | 101.28665 | 0 | 100 | 1 | 3
130.48778 | 38 | 0.42963 | 101.30883 | 0 | 100 | 1 | 3
133.53713 | 38.5 | 0.45537 | 101.18343 | 0 | 100 | 1 | 3
136.62325 | 39 | 0.47766 | 101.3422 | 0 | 100 | 1 | 3
139.72695 | 39.5 | 0.49902 | 101.15669 | 0 | 100 | 1 | 3
142.82025 | 40 | 0.51754 | 101.3251 | 0 | 100 | 1 | 3
145.89009 | 40.5 | 0.53484 | 101.31275 | 0 | 100 | 1 | 3
148.93066 | 41 | 0.55141 | 101.27089 | 0 | 100 | 1 | 3
151.93487 | 41.5 | 0.56689 | 101.28965 | 0 | 100 | 1 | 3
154.89278 | 42 | 0.582 | 101.13257 | 0 | 100 | 1 | 3
157.80675 | 42.5 | 0.59996 | 101.24035 | 0 | 100 | 1 | 3
160.67736 | 43 | 0.61732 | 101.35914 | 0 | 100 | 1 | 3
163.51325 | 43.5 | 0.632 | 101.2862 | 0 | 100 | 1 | 3
166.30198 | 44 | 0.64869 | 101.24032 | 0 | 100 | 1 | 3
169.05711 | 44.5 | 0.66563 | 101.15117 | 0 | 100 | 1 | 3
171.77425 | 45 | 0.68016 | 101.23238 | 0 | 100 | 1 | 3
174.45326 | 45.5 | 0.69548 | 101.15368 | 0 | 100 | 1 | 3
177.10191 | 46 | 0.711 | 101.19613 | 0 | 100 | 1 | 3
179.72421 | 46.5 | 0.72745 | 101.17216 | 0 | 100 | 1 | 3
182.32579 | 47 | 0.74475 | 101.04533 | 0 | 100 | 1 | 3
184.9099 | 47.5 | 0.76128 | 101.09031 | 0 | 100 | 1 | 3
187.47781 | 48 | 0.77942 | 101.12739 | -2.320073973e-317 | 100 | 1 | 3
190.03007 | 48.5 | 0.7987 | 101.13216 | 6.10431e-296 | 100 | 1 | 3
192.57232 | 49 | 0.81649 | 101.1951 | 1.826282e-274 | 100 | 1 | 3
195.10485 | 49.5 | 0.83364 | 101.02671 | -4.805102e-253 | 100 | 1 | 3
197.62631 | 50 | 0.85037 | 101.00472 | -1.437586e-231 | 100 | 1 | 3
200.13423 | 50.5 | 0.86727 | 100.94024 | 3.782411e-210 | 100 | 1 | 3
202.62708 | 51 | 0.88552 | 101.04409 | 1.131619e-188 | 100 | 1 | 3
205.11818 | 51.5 | 0.90451 | 101.21297 | -2.977383e-167 | 100 | 1 | 3
207.60577 | 52 | 0.92404 | 101.00284 | -8.907711e-146 | 100 | 1 | 3
210.09608 | 52.5 | 0.94692 | 101.0375 | 2.343694e-124 | 100 | 1 | 3
212.58807 | 53 | 0.9676 | 101.04364 | 7.011843e-103 | 100 | 1 | 3
215.08394 | 53.5 | 0.98448 | 100.978 | -1.844875e-81 | 100 | 1 | 3
217.57127 | 54 | 1.00297 | 101.02587 | -5.519481e-60 | 100 | 1 | 3
220.05732 | 54.5 | 1.02209 | 100.94037 | 1.452222e-38 | 100 | 1 | 3
222.54259 | 55 | 1.04052 | 100.59148 | 4.344745e-17 | 100 | 1 | 3
225.02356 | 55.5 | 1.05509 | 100.79239 | 19.47182 | 80.52818 | 1 | 4
227.14356 | 56 | 1.22399 | 100.85732 | 20 | 80 | 1 | 4
228.74603 | 56.5 | 1.51712 | 101.01386 | 20 | 80 | 1 | 4
229.70337 | 57 | 1.20738 | 101.13418 | 20 | 80 | 1 | 4
230.15039 | 57.5 | 0.97072 | 101.09103 | 20 | 80 | 1 | 4
230.30001 | 58 | 0.84859 | 101.2114 | 20 | 80 | 1 | 4
230.31912 | 58.5 | 0.79298 | 101.32413 | 20 | 80 | 1 | 4
230.28104 | 59 | 0.75474 | 101.25149 | 20 | 80 | 1 | 4
230.20173 | 59.5 | 0.71573 | 101.38406 | 20 | 80 | 1 | 4
230.06826 | 60 | 0.66798 | 101.40749 | 20 | 80 | 1 | 4
229.85282 | 60.5 | 0.61971 | 101.42798 | 20 | 80 | 1 | 4
229.57177 | 61 | 0.5769 | 101.482 | 20 | 80 | 1 | 4
229.23616 | 61.5 | 0.54914 | 101.59352 | 20 | 80 | 1 | 4
228.87184 | 62 | 0.52809 | 101.47503 | 20 | 80 | 1 | 4
228.50792 | 62.5 | 0.51547 | 101.45806 | 20 | 80 | 1 | 4
228.15644 | 63 | 0.50726 | 101.66459 | 20 | 80 | 1 | 4
227.82171 | 63.5 | 0.50066 | 101.55194 | 20 | 80 | 1 | 4
227.51702 | 64 | 0.49582 | 101.5378 | 20 | 80 | 1 | 4
227.2372 | 64.5 | 0.49007 | 101.47137 | 20 | 80 | 1 | 4
226.97469 | 65 | 0.48498 | 101.63173 | 20 | 80 | 1 | 4
226.73417 | 65.5 | 0.48056 | 101.81667 | 20 | 80 | 1 | 4
226.51638 | 66 | 0.47668 | 101.62581 | 20 | 80 | 1 | 4
226.31823 | 66.5 | 0.4747 | 101.60951 | 20 | 80 | 1 | 4
226.13506 | 67 | 0.47155 | 101.82763 | 20 | 80 | 1 | 4
225.97564 | 67.5 | 0.47104 | 101.70535 | 20 | 80 | 1 | 4
225.8346 | 68 | 0.46928 | 101.70815 | 20 | 80 | 1 | 4
225.71096 | 68.5 | 0.46653 | 101.83277 | 20 | 80 | 1 | 4
225.60271 | 69 | 0.46603 | 101.74652 | 20 | 80 | 1 | 4
225.50652 | 69.5 | 0.46439 | 101.92554 | 20 | 80 | 1 | 4
225.42193 | 70 | 0.4634 | 101.72656 | 20 | 80 | 1 | 4
225.35547 | 70.5 | 0.46235 | 101.73077 | 20 | 80 | 1 | 4
225.2968 | 71 | 0.46075 | 101.98958 | 20 | 80 | 1 | 4
225.24376 | 71.5 | 0.46077 | 101.93707 | 20 | 80 | 1 | 4
225.20114 | 72 | 0.45882 | 101.95934 | 20 | 80 | 1 | 4
225.16345 | 72.5 | 0.45683 | 101.9431 | 20 | 80 | 1 | 4
225.13781 | 73 | 0.4561 | 101.9468 | 20 | 80 | 1 | 4
225.11533 | 73.5 | 0.45507 | 101.97376 | 20 | 80 | 1 | 4
225.09062 | 74 | 0.45427 | 101.94516 | 20 | 80 | 1 | 4
225.07319 | 74.5 | 0.45105 | 101.98058 | 20 | 80 | 1 | 4
225.05924 | 75 | 0.45206 | 101.82351 | 20 | 80 | 1 | 4
225.0487 | 75.5 | 0.45221 | 101.96004 | 20 | 80 | 1 | 4
225.04587 | 76 | 0.44864 | 101.98669 | 20 | 80 | 1 | 4
225.04175 | 76.5 | 0.44688 | 101.85615 | 20 | 80 | 1 | 4
225.03442 | 77 | 0.44514 | 101.93943 | 20 | 80 | 1 | 4
225.02768 | 77.5 | 0.44185 | 101.97016 | 20 | 80 | 1 | 4
225.01826 | 78 | 0.44333 | 102.10297 | 20 | 80 | 1 | 4
225.01384 | 78.5 | 0.44215 | 102.09266 | 20 | 80 | 1 | 4
225.01431 | 79 | 0.44186 | 102.00479 | 20 | 80 | 1 | 4
225.0149 | 79.5 | 0.44119 | 101.92128 | 20 | 80 | 1 | 4
225.01457 | 80 | 0.44006 | 101.96467 | 20 | 80 | 1 | 4
225.01466 | 80.5 | 0.43805 | 101.89409 | 20 | 80 | 1 | 4
225.01473 | 81 | 0.4372 | 102.11908 | 20 | 80 | 1 | 4
225.018 | 81.5 | 0.43506 | 102.09838 | 20 | 80 | 1 | 4
225.01589 | 82 | 0.43299 | 102.08802 | 20 | 80 | 1 | 4
225.01421 | 82.5 | 0.43237 | 102.07497 | 20 | 80 | 1 | 4
225.01199 | 83 | 0.43185 | 102.10487 | 20 | 80 | 1 | 4
225.01281 | 83.5 | 0.43106 | 102.12787 | 20 | 80 | 1 | 4
225.01417 | 84 | 0.43213 | 102.15673 | 20 | 80 | 1 | 4
225.01459 | 84.5 | 0.43152 | 102.17284 | 20 | 80 | 1 | 4
225.01278 | 85 | 0.42749 | 102.17007 | 20 | 80 | 1 | 4
225.00843 | 85.5 | 0.42802 | 102.21042 | 20 | 80 | 1 | 4
225.00591 | 86 | 0.42583 | 102.16163 | 20 | 80 | 1 | 4
225.00637 | 86.5 | 0.42594 | 102.22308 | 20 | 80 | 1 | 4
225.01266 | 87 | 0.42562 | 102.21788 | 20 | 80 | 1 | 4
225.01409 | 87.5 | 0.42502 | 102.24008 | 20 | 80 | 1 | 4
225.01649 | 88 | 0.42413 | 102.30344 | 20 | 80 | 1 | 4
225.02032 | 88.5 | 0.42387 | 102.17748 | 20 | 80 | 1 | 4
225.02102 | 89 | 0.4228 | 102.2916 | 20 | 80 | 1 | 4
225.02166 | 89.5 | 0.42104 | 102.22833 | 20 | 80 | 1 | 4
225.0246 | 90 | 0.42059 | 102.24197 | 20 | 80 | 1 | 4
225.02461 | 90.5 | 0.4181 | 102.23744 | 20 | 80 | 1 | 4
225.02386 | 91 | 0.41777 | 102.20847 | 20 | 80 | 1 | 4
225.02072 | 91.5 | 0.41722 | 102.28547 | 20 | 80 | 1 | 4
225.01819 | 92 | 0.41558 | 102.38551 | 20 | 80 | 1 | 4
225.01967 | 92.5 | 0.4165 | 102.21067 | 20 | 80 | 1 | 4
225.01816 | 93 | 0.41507 | 102.29827 | 20 | 80 | 1 | 4
225.0132 | 93.5 | 0.41497 | 102.24772 | 20 | 80 | 1 | 4
225.00947 | 94 | 0.41349 | 102.35297 | 20 | 80 | 1 | 4
225.01208 | 94.5 | 0.41428 | 102.35046 | 20 | 80 | 1 | 4
225.01621 | 95 | 0.41375 | 102.34171 | 20 | 80 | 1 | 4
225.01759 | 95.5 | 0.4129 | 102.45511 | 20 | 80 | 1 | 4
225.01554 | 96 | 0.41295 | 102.40621 | 20 | 80 | 1 | 4
225.01693 | 96.5 | 0.41184 | 102.22925 | 20 | 80 | 1 | 4
225.01956 | 97 | 0.41163 | 102.26129 | 20 | 80 | 1 | 4
225.02422 | 97.5 | 0.4101 | 102.1828 | 20 | 80 | 1 | 4
225.02569 | 98 | 0.40884 | 102.49988 | 20 | 80 | 1 | 4
225.02696 | 98.5 | 0.40804 | 102.30662 | 20 | 80 | 1 | 4
225.02618 | 99 | 0.40643 | 102.32484 | 20 | 80 | 1 | 4
225.02276 | 99.5 | 0.40762 | 102.41093 | 20 | 80 | 1 | 4
225.01912 | 100 | 0.40607 | 102.36982 | 20 | 80 | 1 | 4
225.01554 | 100.5 | 0.40629 | 102.33289 | 20 | 80 | 1 | 4
225.01363 | 101 | 0.40774 | 102.38586 | 20 | 80 | 1 | 4
225.01421 | 101.5 | 0.40771 | 102.4558 | 20 | 80 | 1 | 4
225.01897 | 102 | 0.40611 | 102.44424 | 20 | 80 | 1 | 4
225.01613 | 102.5 | 0.40453 | 102.36319 | 20 | 80 | 1 | 4
225.01232 | 103 | 0.4035 | 102.50788 | 20 | 80 | 1 | 4
225.01511 | 103.5 | 0.40442 | 102.53419 | 20 | 80 | 1 | 4
225.0161 | 104 | 0.40378 | 102.49792 | 20 | 80 | 1 | 4
225.01463 | 104.5 | 0.40395 | 102.50365 | 20 | 80 | 1 | 4
225.01585 | 105 | 0.40339 | 102.51621 | 20 | 80 | 1 | 4
225.01411 | 105.5 | 0.40339 | 102.51427 | 20 | 80 | 1 | 4
225.01621 | 106 | 0.40268 | 102.35908 | 20 | 80 | 1 | 4
225.01664 | 106.5 | 0.40339 | 102.46421 | 20 | 80 | 1 | 4
225.01626 | 107 | 0.40225 | 102.53719 | 20 | 80 | 1 | 4
225.01818 | 107.5 | 0.40181 | 102.51881 | 20 | 80 | 1 | 4
225.01793 | 108 | 0.40083 | 102.51708 | 20 | 80 | 1 | 4
225.01906 | 108.5 | 0.40126 | 102.50749 | 20 | 80 | 1 | 4
225.01987 | 109 | 0.39949 | 102.41747 | 20 | 80 | 1 | 4
225.02063 | 109.5 | 0.39887 | 102.56985 | 20 | 80 | 1 | 4
225.02108 | 110 | 0.39869 | 102.51938 | 20 | 80 | 1 | 4
225.02006 | 110.5 | 0.3994 | 102.65443 | 20 | 80 | 1 | 4
225.01883 | 111 | 0.3993 | 102.51648 | 20 | 80 | 1 | 4
225.02059 | 111.5 | 0.39807 | 102.5792 | 20 | 80 | 1 | 4
225.01918 | 112 | 0.39937 | 102.41105 | 20 | 80 | 1 | 4
225.01523 | 112.5 | 0.39759 | 102.73719 | 20 | 80 | 1 | 4
225.01493 | 113 | 0.3971 | 102.74016 | 20 | 80 | 1 | 4
225.01523 | 113.5 | 0.39794 | 102.601 | 20 | 80 | 1 | 4
225.01559 | 114 | 0.39683 | 102.61275 | 20 | 80 | 1 | 4
225.0147 | 114.5 | 0.39649 | 102.70699 | 20 | 80 | 1 | 4
225.01387 | 115 | 0.39413 | 102.63574 | 20 | 80 | 1 | 4
225.01374 | 115.5 | 0.39401 | 102.76607 | 20 | 80 | 1 | 4
225.01233 | 116 | 0.39469 | 102.55794 | 20 | 80 | 1 | 4
225.01275 | 116.5 | 0.3945 | 102.7195 | 20 | 80 | 1 | 4
225.01087 | 117 | 0.39393 | 102.62987 | 20 | 80 | 1 | 4
225.01299 | 117.5 | 0.39414 | 102.62156 | 20 | 80 | 1 | 4
225.01726 | 118 | 0.39374 | 102.66917 | 20 | 80 | 1 | 4
225.02141 | 118.5 | 0.39459 | 102.55203 | 20 | 80 | 1 | 4
225.0219 | 119 | 0.39459 | 102.68833 | 20 | 80 | 1 | 4
225.02128 | 119.5 | 0.39365 | 102.69133 | 20 | 80 | 1 | 4
225.02093 | 120 | 0.39202 | 102.76702 | 20 | 80 | 1 | 4
225.02073 | 120.5 | 0.39234 | 102.72979 | 20 | 80 | 1 | 4
225.0201 | 121 | 0.39297 | 102.65541 | 20 | 80 | 1 | 4
225.01812 | 121.5 | 0.39196 | 102.78415 | 20 | 80 | 1 | 4
225.01806 | 122 | 0.3898 | 102.80021 | 20 | 80 | 1 | 4
225.01822 | 122.5 | 0.39062 | 102.79077 | 20 | 80 | 1 | 4
225.01282 | 123 | 0.39063 | 102.78713 | 20 | 80 | 1 | 4
225.01218 | 123.5 | 0.38997 | 102.79265 | 20 | 80 | 1 | 4
225.01705 | 124 | 0.39067 | 102.79485 | 20 | 80 | 1 | 4
225.02261 | 124.5 | 0.38991 | 102.78313 | 20 | 80 | 1 | 4
225.02541 | 125 | 0.38966 | 102.79996 | 20 | 80 | 1 | 4
225.02632 | 125.5 | 0.38818 | 102.70118 | 20 | 80 | 1 | 4
225.02858 | 126 | 0.38581 | 102.75408 | 20 | 80 | 1 | 4
225.02667 | 126.5 | 0.38763 | 102.80627 | 20 | 80 | 1 | 4
225.02077 | 127 | 0.38767 | 102.66916 | 20 | 80 | 1 | 4
225.01437 | 127.5 | 0.38599 | 102.79498 | 20 | 80 | 1 | 4
225.01085 | 128 | 0.38727 | 102.87941 | 20 | 80 | 1 | 4
225.01242 | 128.5 | 0.38646 | 102.85311 | 20 | 80 | 1 | 4
225.01217 | 129 | 0.38699 | 103.00879 | 20 | 80 | 1 | 4
225.01513 | 129.5 | 0.38624 | 102.75521 | 20 | 80 | 1 | 4
225.01647 | 130 | 0.38679 | 102.7701 | 20 | 80 | 1 | 4
225.01669 | 130.5 | 0.38701 | 102.98542 | 20 | 80 | 1 | 4
225.01455 | 131 | 0.38752 | 102.8074 | 20 | 80 | 1 | 4
225.01197 | 131.5 | 0.38665 | 102.9465 | 20 | 80 | 1 | 4
225.0183 | 132 | 0.38675 | 102.86493 | 20 | 80 | 1 | 4
225.02211 | 132.5 | 0.38389 | 102.64929 | 20 | 80 | 1 | 4
225.01813 | 133 | 0.38385 | 102.77199 | 20 | 80 | 1 | 4
225.01405 | 133.5 | 0.38385 | 102.88797 | 20 | 80 | 1 | 4
225.01577 | 134 | 0.383 | 102.87873 | 20 | 80 | 1 | 4
225.01539 | 134.5 | 0.38465 | 102.92793 | 20 | 80 | 1 | 4
225.0173 | 135 | 0.38452 | 102.82323 | 20 | 80 | 1 | 4
225.01881 | 135.5 | 0.38472 | 102.78994 | 20 | 80 | 1 | 4
225.01988 | 136 | 0.38338 | 102.72693 | 20 | 80 | 1 | 4
225.01791 | 136.5 | 0.3839 | 102.94269 | 20 | 80 | 1 | 4
225.01813 | 137 | 0.38277 | 102.92335 | 20 | 80 | 1 | 4
225.0193 | 137.5 | 0.38265 | 102.90693 | 20 | 80 | 1 | 4
225.01871 | 138 | 0.38204 | 102.94535 | 20 | 80 | 1 | 4
225.02098 | 138.5 | 0.38176 | 102.96482 | 20 | 80 | 1 | 4
225.02386 | 139 | 0.38149 | 102.94307 | 20 | 80 | 1 | 4
225.02231 | 139.5 | 0.38256 | 102.95625 | 20 | 80 | 1 | 4
225.01962 | 140 | 0.3812 | 102.84399 | 20 | 80 | 1 | 4
225.01768 | 140.5 | 0.38143 | 102.99031 | 20 | 80 | 1 | 4
225.01725 | 141 | 0.38065 | 102.93298 | 20 | 80 | 1 | 4
225.01803 | 141.5 | 0.37966 | 102.82477 | 20 | 80 | 1 | 4
225.01895 | 142 | 0.38032 | 103.00432 | 20 | 80 | 1 | 4
225.01336 | 142.5 | 0.3794 | 102.91064 | 20 | 80 | 1 | 4
225.01314 | 143 | 0.37948 | 102.96166 | 20 | 80 | 1 | 4
225.01592 | 143.5 | 0.38036 | 102.85119 | 20 | 80 | 1 | 4
225.01307 | 144 | 0.38067 | 103.00169 | 20 | 80 | 1 | 4
225.0155 | 144.5 | 0.37896 | 102.94533 | 20 | 80 | 1 | 4
225.01772 | 145 | 0.37863 | 102.95066 | 20 | 80 | 1 | 4
225.01536 | 145.5 | 0.37872 | 102.96738 | 20 | 80 | 1 | 4
225.01088 | 146 | 0.37882 | 102.95154 | 20 | 80 | 1 | 4
225.01255 | 146.5 | 0.37753 | 102.92907 | 20 | 80 | 1 | 4
225.01223 | 147 | 0.37803 | 103.03921 | 20 | 80 | 1 | 4
225.01224 | 147.5 | 0.378 | 103.17417 | 20 | 80 | 1 | 4
225.01193 | 148 | 0.37865 | 103.02572 | 20 | 80 | 1 | 4
225.01238 | 148.5 | 0.3783 | 103.15126 | 20 | 80 | 1 | 4
225.01468 | 149 | 0.37734 | 103.15831 | 20 | 80 | 1 | 4
225.01256 | 149.5 | 0.37815 | 103.14449 | 20 | 80 | 1 | 4
225.01112 | 150 | 0.37644 | 103.10131 | 20 | 80 | 1 | 4
225.0132 | 150.5 | 0.37497 | 103.0072 | 20 | 80 | 1 | 4
225.01333 | 151 | 0.37569 | 102.98476 | 20 | 80 | 1 | 4
225.01447 | 151.5 | 0.37476 | 103.0811 | 20 | 80 | 1 | 4
225.01482 | 152 | 0.37616 | 103.13253 | 20 | 80 | 1 | 4
225.01294 | 152.5 | 0.37446 | 102.89443 | 20 | 80 | 1 | 4
225.0136 | 153 | 0.37348 | 103.11562 | 20 | 80 | 1 | 4
225.01276 | 153.5 | 0.37483 | 103.12293 | 20 | 80 | 1 | 4
225.01081 | 154 | 0.37513 | 103.00889 | 20 | 80 | 1 | 4
225.01215 | 154.5 | 0.37487 | 103.0949 | 20 | 80 | 1 | 4
225.01651 | 155 | 0.37459 | 103.02182 | 20 | 80 | 1 | 4
225.01903 | 155.5 | 0.37412 | 103.03273 | 20 | 80 | 1 | 4
225.02495 | 156 | 0.3753 | 103.04728 | 20 | 80 | 1 | 4
225.02805 | 156.5 | 0.37451 | 103.11835 | 20 | 80 | 1 | 4
225.02691 | 157 | 0.37322 | 103.08352 | 20 | 80 | 1 | 4
225.02676 | 157.5 | 0.372 | 103.14565 | 20 | 80 | 1 | 4
225.02777 | 158 | 0.37085 | 103.13989 | 20 | 80 | 1 | 4
225.02493 | 158.5 | 0.37156 | 103.14251 | 20 | 80 | 1 | 4
225.0194 | 159 | 0.37079 | 103.19269 | 20 | 80 | 1 | 4
225.01365 | 159.5 | 0.37124 | 103.21127 | 20 | 80 | 1 | 4
225.01201 | 160 | 0.37199 | 103.14256 | 20 | 80 | 1 | 4
225.01246 | 160.5 | 0.37364 | 103.12841 | 20 | 80 | 1 | 4
225.01531 | 161 | 0.37385 | 103.23326 | 20 | 80 | 1 | 4
225.01474 | 161.5 | 0.37243 | 103.39689 | 20 | 80 | 1 | 4
225.01541 | 162 | 0.37199 | 103.04294 | 20 | 80 | 1 | 4
225.01985 | 162.5 | 0.37285 | 103.15306 | 20 | 80 | 1 | 4
225.02131 | 163 | 0.37135 | 103.03082 | 20 | 80 | 1 | 4
225.01957 | 163.5 | 0.36993 | 103.10926 | 20 | 80 | 1 | 4
225.01774 | 164 | 0.37197 | 103.22012 | 20 | 80 | 1 | 4
225.0167 | 164.5 | 0.37081 | 103.13219 | 20 | 80 | 1 | 4
225.01761 | 165 | 0.37028 | 103.30318 | 20 | 80 | 1 | 4
225.0184 | 165.5 | 0.37043 | 103.2726 | 20 | 80 | 1 | 4
225.01598 | 166 | 0.36904 | 103.26864 | 20 | 80 | 1 | 4
225.01356 | 166.5 | 0.36975 | 103.25102 | 20 | 80 | 1 | 4
225.00966 | 167 | 0.36825 | 103.06113 | 20 | 80 | 1 | 4
225.0052 | 167.5 | 0.36978 | 103.24188 | 20 | 80 | 1 | 4
225.00793 | 168 | 0.37032 | 103.23635 | 20 | 80 | 1 | 4
225.00728 | 168.5 | 0.36975 | 103.26532 | 20 | 80 | 1 | 4
225.00781 | 169 | 0.36935 | 103.20614 | 20 | 80 | 1 | 4
225.01555 | 169.5 | 0.36893 | 103.22332 | 20 | 80 | 1 | 4
225.01579 | 170 | 0.36963 | 103.17029 | 20 | 80 | 1 | 4
225.01674 | 170.5 | 0.36967 | 103.12149 | 20 | 80 | 1 | 4
225.01616 | 171 | 0.36957 | 103.26837 | 20 | 80 | 1 | 4
225.01775 | 171.5 | 0.36919 | 103.3099 | 20 | 80 | 1 | 4
225.02576 | 172 | 0.36769 | 103.40544 | 20 | 80 | 1 | 4
225.024 | 172.5 | 0.36727 | 103.05767 | 20 | 80 | 1 | 4
225.02282 | 173 | 0.3683 | 103.26518 | 20 | 80 | 1 | 4
225.02603 | 173.5 | 0.36871 | 103.22632 | 20 | 80 | 1 | 4
225.02508 | 174 | 0.36741 | 103.09527 | 20 | 80 | 1 | 4
225.02447 | 174.5 | 0.36679 | 103.3471 | 20 | 80 | 1 | 4
225.02215 | 175 | 0.36721 | 103.44859 | 20 | 80 | 1 | 4
225.01775 | 175.5 | 0.36821 | 103.37307 | 20 | 80 | 1 | 4
225.01362 | 176 | 0.36777 | 103.34394 | 20 | 80 | 1 | 4
225.01199 | 176.5 | 0.36652 | 103.33472 | 20 | 80 | 1 | 4
225.0143 | 177 | 0.36699 | 103.26064 | 20 | 80 | 1 | 4
225.01727 | 177.5 | 0.36674 | 103.30939 | 20 | 80 | 1 | 4
225.01668 | 178 | 0.36652 | 103.3733 | 20 | 80 | 1 | 4
225.01403 | 178.5 | 0.36593 | 103.28554 | 20 | 80 | 1 | 4
225.01734 | 179 | 0.36619 | 103.42484 | 20 | 80 | 1 | 4
225.01736 | 179.5 | 0.3681 | 103.44204 | 20 | 80 | 1 | 4
225.01481 | 180 | 0.36651 | 103.35865 | 20 | 80 | 1 | 4
225.01686 | 180.5 | 0.36829 | 103.36172 | 20 | 80 | 1 | 4
225.01776 | 181 | 0.36695 | 103.31605 | 20 | 80 | 1 | 4
225.01852 | 181.5 | 0.36517 | 103.3443 | 20 | 80 | 1 | 4
225.02134 | 182 | 0.36582 | 103.26605 | 20 | 80 | 1 | 4
225.02063 | 182.5 | 0.36382 | 103.34265 | 20 | 80 | 1 | 4
225.0209 | 183 | 0.36544 | 103.45514 | 20 | 80 | 1 | 4
225.02329 | 183.5 | 0.36544 | 103.4944 | 20 | 80 | 1 | 4
225.01856 | 184 | 0.36673 | 103.40834 | 20 | 80 | 1 | 4
225.01604 | 184.5 | 0.36604 | 103.45801 | 20 | 80 | 1 | 4
225.01608 | 185 | 0.36631 | 103.3969 | 20 | 80 | 1 | 4
225.01511 | 185.5 | 0.36682 | 103.37092 | 20 | 80 | 1 | 4
225.01664 | 186 | 0.36596 | 103.35405 | 20 | 80 | 1 | 4
225.01768 | 186.5 | 0.36427 | 103.19781 | 20 | 80 | 1 | 4
225.01912 | 187 | 0.36511 | 103.4082 | 20 | 80 | 1 | 4
225.02019 | 187.5 | 0.36402 | 103.43774 | 20 | 80 | 1 | 4
225.01978 | 188 | 0.36351 | 103.34239 | 20 | 80 | 1 | 4
225.01634 | 188.5 | 0.3642 | 103.38914 | 20 | 80 | 1 | 4
225.01472 | 189 | 0.36417 | 103.42209 | 20 | 80 | 1 | 4
225.01344 | 189.5 | 0.36478 | 103.41612 | 20 | 80 | 1 | 4
225.01729 | 190 | 0.36455 | 103.43218 | 20 | 80 | 1 | 4
225.02075 | 190.5 | 0.36305 | 103.40084 | 20 | 80 | 1 | 4
225.01999 | 191 | 0.36395 | 103.3614 | 20 | 80 | 1 | 4
225.01923 | 191.5 | 0.36457 | 103.60755 | 20 | 80 | 1 | 4
225.02192 | 192 | 0.3643 | 103.40525 | 20 | 80 | 1 | 4
225.02209 | 192.5 | 0.36361 | 103.36296 | 20 | 80 | 1 | 4
225.01875 | 193 | 0.36446 | 103.47662 | 20 | 80 | 1 | 4
225.01764 | 193.5 | 0.36374 | 103.41399 | 20 | 80 | 1 | 4
225.01954 | 194 | 0.36337 | 103.38419 | 20 | 80 | 1 | 4
225.01747 | 194.5 | 0.36293 | 103.3819 | 20 | 80 | 1 | 4
225.01689 | 195 | 0.36422 | 103.45847 | 20 | 80 | 1 | 4
225.01747 | 195.5 | 0.36407 | 103.57554 | 20 | 80 | 1 | 4
225.01628 | 196 | 0.3635 | 103.29808 | 20 | 80 | 1 | 4
225.01641 | 196.5 | 0.36263 | 103.42874 | 20 | 80 | 1 | 4
225.01634 | 197 | 0.36171 | 103.54994 | 20 | 80 | 1 | 4
225.01381 | 197.5 | 0.36237 | 103.48739 | 20 | 80 | 1 | 4
225.01385 | 198 | 0.36201 | 103.34525 | 20 | 80 | 1 | 4
225.01661 | 198.5 | 0.36182 | 103.43165 | 20 | 80 | 1 | 4
225.01651 | 199 | 0.36276 | 103.45326 | 20 | 80 | 1 | 4
225.0145 | 199.5 | 0.36296 | 103.50421 | 20 | 80 | 1 | 4
225.01265 | 200 | 0.36219 | 103.41392 | 20 | 80 | 1 | 4
225.01204 | 200.5 | 0.36319 | 103.54633 | 20 | 80 | 1 | 4
225.01574 | 201 | 0.36129 | 103.41812 | 20 | 80 | 1 | 4
225.01642 | 201.5 | 0.36141 | 103.63759 | 20 | 80 | 1 | 4
225.01729 | 202 | 0.3617 | 103.51986 | 20 | 80 | 1 | 4
225.02158 | 202.5 | 0.36158 | 103.54881 | 20 | 80 | 1 | 4
225.02349 | 203 | 0.36075 | 103.53054 | 20 | 80 | 1 | 4
225.02227 | 203.5 | 0.35989 | 103.50092 | 20 | 80 | 1 | 4
225.01876 | 204 | 0.36281 | 103.5424 | 20 | 80 | 1 | 4
225.01943 | 204.5 | 0.36257 | 103.37839 | 20 | 80 | 1 | 4
225.01955 | 205 | 0.36103 | 103.43973 | 20 | 80 | 1 | 4
225.02189 | 205.5 | 0.36038 | 103.48116 | 20 | 80 | 1 | 4
225.02304 | 206 | 0.36122 | 103.5218 | 20 | 80 | 1 | 4
225.02525 | 206.5 | 0.35998 | 103.56272 | 20 | 80 | 1 | 4
225.02803 | 207 | 0.36022 | 103.39457 | 20 | 80 | 1 | 4
225.0254 | 207.5 | 0.35836 | 103.6323 | 20 | 80 | 1 | 4
225.02175 | 208 | 0.35864 | 103.49963 | 20 | 80 | 1 | 4
225.01641 | 208.5 | 0.36004 | 103.46267 | 20 | 80 | 1 | 4
225.01572 | 209 | 0.36031 | 103.58285 | 20 | 80 | 1 | 4
225.01654 | 209.5 | 0.3602 | 103.50118 | 20 | 80 | 1 | 4
225.01255 | 210 | 0.35941 | 103.49773 | 20 | 80 | 1 | 4
225.01116 | 210.5 | 0.36058 | 103.57128 | 20 | 80 | 1 | 4
225.01506 | 211 | 0.35929 | 103.44779 | 20 | 80 | 1 | 4
225.01677 | 211.5 | 0.35956 | 103.39064 | 20 | 80 | 1 | 4
225.0155 | 212 | 0.35899 | 103.56248 | 20 | 80 | 1 | 4
225.01464 | 212.5 | 0.35791 | 103.53611 | 20 | 80 | 1 | 4
225.01324 | 213 | 0.35948 | 103.58192 | 20 | 80 | 1 | 4
225.01333 | 213.5 | 0.35955 | 103.61472 | 20 | 80 | 1 | 4
225.01508 | 214 | 0.3598 | 103.66887 | 20 | 80 | 1 | 4
225.01942 | 214.5 | 0.3584 | 103.52619 | 20 | 80 | 1 | 4
225.02329 | 215 | 0.35747 | 103.52002 | 20 | 80 | 1 | 4
225.0221 | 215.5 | 0.35712 | 103.52933 | 20 | 80 | 1 | 4
225.01741 | 216 | 0.35727 | 103.57222 | 20 | 80 | 1 | 4
225.01451 | 216.5 | 0.35642 | 103.45654 | 20 | 80 | 1 | 4
225.01189 | 217 | 0.358 | 103.50976 | 20 | 80 | 1 | 4
225.01419 | 217.5 | 0.35701 | 103.59203 | 20 | 80 | 1 | 4
225.017 | 218 | 0.35746 | 103.568 | 20 | 80 | 1 | 4
225.01479 | 218.5 | 0.35756 | 103.53528 | 20 | 80 | 1 | 4
225.01039 | 219 | 0.35609 | 103.57647 | 20 | 80 | 1 | 4
225.01125 | 219.5 | 0.3578 | 103.44656 | 20 | 80 | 1 | 4
225.01412 | 220 | 0.35852 | 103.6407 | 20 | 80 | 1 | 4
225.01608 | 220.5 | 0.35651 | 103.43955 | 20 | 80 | 1 | 4
225.01806 | 221 | 0.35676 | 103.65485 | 20 | 80 | 1 | 4
225.01895 | 221.5 | 0.35574 | 103.47678 | 20 | 80 | 1 | 4
225.01502 | 222 | 0.35635 | 103.47629 | 20 | 80 | 1 | 4
225.01478 | 222.5 | 0.35487 | 103.55465 | 20 | 80 | 1 | 4
225.01476 | 223 | 0.3567 | 103.5072 | 20 | 80 | 1 | 4
225.01402 | 223.5 | 0.3564 | 103.6406 | 20 | 80 | 1 | 4
225.01554 | 224 | 0.35685 | 103.59379 | 20 | 80 | 1 | 4
225.01236 | 224.5 | 0.35725 | 103.60879 | 20 | 80 | 1 | 4
225.01569 | 225 | 0.35639 | 103.75579 | 20 | 80 | 1 | 4
225.01815 | 225.5 | 0.35608 | 103.73009 | 20 | 80 | 1 | 4
225.0169 | 226 | 0.35679 | 103.65138 | 20 | 80 | 1 | 4
225.01474 | 226.5 | 0.35633 | 103.5512 | 20 | 80 | 1 | 4
225.01311 | 227 | 0.3563 | 103.53145 | 20 | 80 | 1 | 4
225.01539 | 227.5 | 0.3567 | 103.56747 | 20 | 80 | 1 | 4
225.01857 | 228 | 0.35654 | 103.68116 | 20 | 80 | 1 | 4
225.01914 | 228.5 | 0.35808 | 103.63914 | 20 | 80 | 1 | 4
225.02279 | 229 | 0.35531 | 103.63009 | 20 | 80 | 1 | 4
225.02313 | 229.5 | 0.35605 | 103.62296 | 20 | 80 | 1 | 4
225.02235 | 230 | 0.35622 | 103.61863 | 20 | 80 | 1 | 4
225.02117 | 230.5 | 0.35446 | 103.54098 | 20 | 80 | 1 | 4
225.01885 | 231 | 0.35446 | 103.55154 | 20 | 80 | 1 | 4
225.01671 | 231.5 | 0.35493 | 103.54092 | 20 | 80 | 1 | 4
225.01821 | 232 | 0.35341 | 103.61231 | 20 | 80 | 1 | 4
225.01781 | 232.5 | 0.35408 | 103.61253 | 20 | 80 | 1 | 4
225.01612 | 233 | 0.35558 | 103.62405 | 20 | 80 | 1 | 4
225.01866 | 233.5 | 0.35389 | 103.71108 | 20 | 80 | 1 | 4
225.01994 | 234 | 0.35563 | 103.6331 | 20 | 80 | 1 | 4
225.01942 | 234.5 | 0.35467 | 103.66338 | 20 | 80 | 1 | 4
225.01903 | 235 | 0.35555 | 103.63935 | 20 | 80 | 1 | 4
225.023 | 235.5 | 0.35546 | 103.7005 | 20 | 80 | 1 | 4
225.02576 | 236 | 0.35388 | 103.77033 | 20 | 80 | 1 | 4
225.02457 | 236.5 | 0.35466 | 103.83004 | 20 | 80 | 1 | 4
225.02022 | 237 | 0.35441 | 103.63533 | 20 | 80 | 1 | 4
225.02214 | 237.5 | 0.35386 | 103.77241 | 20 | 80 | 1 | 4
225.02491 | 238 | 0.35457 | 103.62299 | 20 | 80 | 1 | 4
225.02228 | 238.5 | 0.3546 | 103.66194 | 20 | 80 | 1 | 4
225.02083 | 239 | 0.35429 | 103.57295 | 20 | 80 | 1 | 4
225.02505 | 239.5 | 0.35411 | 103.67432 | 20 | 80 | 1 | 4
225.0246 | 240 | 0.35385 | 103.67698 | 20 | 80 | 1 | 4
225.02708 | 240.5 | 0.35396 | 103.65459 | 20 | 80 | 1 | 4
225.02464 | 241 | 0.35294 | 103.65702 | 20 | 80 | 1 | 4
225.01888 | 241.5 | 0.35256 | 103.62682 | 20 | 80 | 1 | 4
225.01619 | 242 | 0.35295 | 103.68618 | 20 | 80 | 1 | 4
225.013 | 242.5 | 0.35153 | 103.81397 | 20 | 80 | 1 | 4
225.0123 | 243 | 0.35278 | 103.65443 | 20 | 80 | 1 | 4
225.01191 | 243.5 | 0.35255 | 103.72369 | 20 | 80 | 1 | 4
225.01308 | 244 | 0.35333 | 103.6878 | 20 | 80 | 1 | 4
225.01529 | 244.5 | 0.35228 | 103.7267 | 20 | 80 | 1 | 4
225.01641 | 245 | 0.35222 | 103.7163 | 20 | 80 | 1 | 4
225.02164 | 245.5 | 0.35103 | 103.76389 | 20 | 80 | 1 | 4
225.02143 | 246 | 0.35164 | 103.7043 | 20 | 80 | 1 | 4
225.01902 | 246.5 | 0.35103 | 103.63504 | 20 | 80 | 1 | 4
225.01694 | 247 | 0.35128 | 103.71139 | 20 | 80 | 1 | 4
225.01849 | 247.5 | 0.35009 | 103.64983 | 20 | 80 | 1 | 4
225.01826 | 248 | 0.35211 | 103.74081 | 20 | 80 | 1 | 4
225.0168 | 248.5 | 0.35112 | 103.75736 | 20 | 80 | 1 | 4
225.01513 | 249 | 0.35055 | 103.84002 | 20 | 80 | 1 | 4
225.01407 | 249.5 | 0.35132 | 103.67403 | 20 | 80 | 1 | 4
225.00976 | 250 | 0.34884 | 103.66462 | 20 | 80 | 1 | 4
225.00826 | 250.5 | 0.35055 | 103.78896 | 20 | 80 | 1 | 4
225.01463 | 251 | 0.35073 | 103.82657 | 20 | 80 | 1 | 4
225.01444 | 251.5 | 0.35139 | 103.92362 | 20 | 80 | 1 | 4
225.01356 | 252 | 0.35049 | 103.85576 | 20 | 80 | 1 | 4
225.0159 | 252.5 | 0.351 | 103.80976 | 20 | 80 | 1 | 4
225.01567 | 253 | 0.35122 | 103.83895 | 20 | 80 | 1 | 4
225.01627 | 253.5 | 0.35091 | 103.72264 | 20 | 80 | 1 | 4
225.01964 | 254 | 0.35123 | 103.80448 | 20 | 80 | 1 | 4
225.02035 | 254.5 | 0.34978 | 103.7932 | 20 | 80 | 1 | 4
225.02194 | 255 | 0.35091 | 103.68933 | 20 | 80 | 1 | 4
225.02293 | 255.5 | 0.34987 | 103.81821 | 20 | 80 | 1 | 4
225.02133 | 256 | 0.34955 | 103.79569 | 20 | 80 | 1 | 4
225.01822 | 256.5 | 0.34926 | 103.80329 | 20 | 80 | 1 | 4
225.016 | 257 | 0.35017 | 103.83024 | 20 | 80 | 1 | 4
225.0176 | 257.5 | 0.34864 | 103.74273 | 20 | 80 | 1 | 4
225.01365 | 258 | 0.34892 | 103.79095 | 20 | 80 | 1 | 4
225.01347 | 258.5 | 0.34918 | 103.76378 | 20 | 80 | 1 | 4
225.01291 | 259 | 0.34954 | 103.82468 | 20 | 80 | 1 | 4
225.01214 | 259.5 | 0.34949 | 103.80813 | 20 | 80 | 1 | 4
225.01244 | 260 | 0.35012 | 103.78 | 20 | 80 | 1 | 4
225.0136 | 260.5 | 0.34999 | 103.77308 | 20 | 80 | 1 | 4
225.01639 | 261 | 0.35028 | 103.85453 | 20 | 80 | 1 | 4
225.01478 | 261.5 | 0.34906 | 103.79656 | 20 | 80 | 1 | 4
225.01402 | 262 | 0.34835 | 103.80862 | 20 | 80 | 1 | 4
225.01209 | 262.5 | 0.34778 | 103.75151 | 20 | 80 | 1 | 4
225.0114 | 263 | 0.35035 | 103.83993 | 20 | 80 | 1 | 4
225.01166 | 263.5 | 0.34909 | 103.85246 | 20 | 80 | 1 | 4
225.01336 | 264 | 0.35035 | 103.89104 | 20 | 80 | 1 | 4
225.01947 | 264.5 | 0.34961 | 103.84433 | 20 | 80 | 1 | 4
225.02313 | 265 | 0.34909 | 103.86226 | 20 | 80 | 1 | 4
225.02505 | 265.5 | 0.34768 | 103.90715 | 20 | 80 | 1 | 4
225.01877 | 266 | 0.34702 | 103.88655 | 20 | 80 | 1 | 4
225.01688 | 266.5 | 0.34685 | 103.84176 | 20 | 80 | 1 | 4
225.01431 | 267 | 0.34611 | 103.83346 | 20 | 80 | 1 | 4
225.01052 | 267.5 | 0.34702 | 103.81707 | 20 | 80 | 1 | 4
225.01428 | 268 | 0.34802 | 103.84548 | 20 | 80 | 1 | 4
225.01274 | 268.5 | 0.34706 | 103.94165 | 20 | 80 | 1 | 4
225.01028 | 269 | 0.34769 | 103.8059 | 20 | 80 | 1 | 4
225.01232 | 269.5 | 0.34707 | 103.79039 | 20 | 80 | 1 | 4
225.01879 | 270 | 0.34654 | 103.86654 | 20 | 80 | 1 | 4
225.02324 | 270.5 | 0.34739 | 103.85139 | 20 | 80 | 1 | 4
225.02296 | 271 | 0.34634 | 103.92169 | 20 | 80 | 1 | 4
225.01806 | 271.5 | 0.3473 | 103.88521 | 20 | 80 | 1 | 4
225.01621 | 272 | 0.34628 | 103.84049 | 20 | 80 | 1 | 4
225.01788 | 272.5 | 0.34542 | 103.96587 | 20 | 80 | 1 | 4
225.01907 | 273 | 0.3466 | 103.84502 | 20 | 80 | 1 | 4
225.02048 | 273.5 | 0.34584 | 103.97138 | 20 | 80 | 1 | 4
225.02019 | 274 | 0.34487 | 103.7853 | 20 | 80 | 1 | 4
225.0173 | 274.5 | 0.34637 | 103.94041 | 20 | 80 | 1 | 4
225.01363 | 275 | 0.34643 | 103.96823 | 20 | 80 | 1 | 4
225.01283 | 275.5 | 0.34714 | 103.96337 | 20 | 80 | 1 | 4
225.01527 | 276 | 0.34805 | 103.85382 | 20 | 80 | 1 | 4
225.01823 | 276.5 | 0.3477 | 103.90916 | 20 | 80 | 1 | 4
225.01942 | 277 | 0.3471 | 103.90477 | 20 | 80 | 1 | 4
225.02565 | 277.5 | 0.34729 | 103.88077 | 20 | 80 | 1 | 4
225.02832 | 278 | 0.34579 | 103.92659 | 20 | 80 | 1 | 4
225.02887 | 278.5 | 0.34584 | 103.96315 | 20 | 80 | 1 | 4
225.02715 | 279 | 0.34525 | 103.90399 | 20 | 80 | 1 | 4
225.02834 | 279.5 | 0.34732 | 103.868 | 20 | 80 | 1 | 4
225.02719 | 280 | 0.34602 | 103.85808 | 20 | 80 | 1 | 4
225.02192 | 280.5 | 0.34504 | 103.88915 | 20 | 80 | 1 | 4
225.02249 | 281 | 0.34466 | 104.01143 | 20 | 80 | 1 | 4
225.02118 | 281.5 | 0.34353 | 103.81591 | 20 | 80 | 1 | 4
225.02042 | 282 | 0.34504 | 103.92204 | 20 | 80 | 1 | 4
225.01972 | 282.5 | 0.34277 | 103.97871 | 20 | 80 | 1 | 4
225.01544 | 283 | 0.34496 | 103.93609 | 20 | 80 | 1 | 4
225.01293 | 283.5 | 0.34364 | 103.83997 | 20 | 80 | 1 | 4
225.01087 | 284 | 0.3442 | 103.8365 | 20 | 80 | 1 | 4
225.01092 | 284.5 | 0.34534 | 103.87779 | 20 | 80 | 1 | 4
225.01165 | 285 | 0.34407 | 103.87183 | 20 | 80 | 1 | 4
225.01149 | 285.5 | 0.34396 | 104.03023 | 20 | 80 | 1 | 4
225.00995 | 286 | 0.34461 | 103.94595 | 20 | 80 | 1 | 4
225.00835 | 286.5 | 0.34475 | 104.03375 | 20 | 80 | 1 | 4
225.0092 | 287 | 0.3446 | 103.93313 | 20 | 80 | 1 | 4
225.01306 | 287.5 | 0.34551 | 103.96535 | 20 | 80 | 1 | 4
225.01528 | 288 | 0.34482 | 104.07737 | 20 | 80 | 1 | 4
225.02067 | 288.5 | 0.34385 | 103.95325 | 20 | 80 | 1 | 4
225.01636 | 289 | 0.3441 | 103.97714 | 20 | 80 | 1 | 4
225.01024 | 289.5 | 0.34296 | 104.10561 | 20 | 80 | 1 | 4
225.00945 | 290 | 0.34716 | 104.09028 | 20 | 80 | 1 | 4
225.00625 | 290.5 | 0.34609 | 103.98164 | 20 | 80 | 1 | 4
225.00912 | 291 | 0.34545 | 104.05405 | 20 | 80 | 1 | 4
225.01347 | 291.5 | 0.34701 | 104.05071 | 20 | 80 | 1 | 4
225.01583 | 292 | 0.34558 | 104.07033 | 20 | 80 | 1 | 4
225.01793 | 292.5 | 0.34407 | 103.97257 | 20 | 80 | 1 | 4
225.01572 | 293 | 0.34316 | 103.89528 | 20 | 80 | 1 | 4
225.0155 | 293.5 | 0.34421 | 103.97591 | 20 | 80 | 1 | 4
225.0163 | 294 | 0.34504 | 103.94089 | 20 | 80 | 1 | 4
225.01436 | 294.5 | 0.34563 | 104.05312 | 20 | 80 | 1 | 4
225.01574 | 295 | 0.34539 | 103.88447 | 20 | 80 | 1 | 4