## Sheet
#EXPORTTYPE: | DATA ALL
#FILE: | BRF 500C.ngb-ds1
#FORMAT: | NETZSCH5
#FTYPE: | UNICODE
#IDENTITY: | BRF 500C
#MTYPE: | DSC
#INSTRUMENT: | NETZSCH STA 449F1
#PROJECT: | 113397
#DATE/TIME: | 30-10-2025 17:34:01 (UTC+1)
#CORR. FILE: | Correction for method ISOTHERMAL 200C, 20% O2, 30MIN DRYING TIME
#TEMPCAL: | TCALZERO.TCX
#SENSITIVITY: | SENSZERO.EXX
#LABORATORY: | CHEC-053
#OPERATOR: | cornelius
#REMARK:
#SAMPLE: | BRF 500C
#SAMPLE MASS /mg: | 5.1194
#MATERIAL: | biochar
#REFERENCE: | ahugo
#REFERENCE MASS /mg: | 0
#TYPE OF CRUCIBLE: | Al2O3 85 µl, open
#SAMPLE CRUCIBLE MASS /mg: | 145.5826
#REFERENCE CRUCIBLE MASS /mg: | 144.16
#PURGE 1 MFC: | OXYGEN,252,5 ml/min
#PURGE 2 MFC: | NITROGEN,250,0 ml/min
#PROTECTIVE MFC: | NITROGEN,250,0 ml/min
#DSC RANGE /µV: | 5000
#TG RANGE /mg: | 5000
#TAU-R: | ---
#CORR. CODE: | 20
#EXO: | 1
#RANGE: | 50°C....200°C/0.0....40.0K/min
#SEGMENT: | S1-4/4
#SEG. 1: | 50°C/40.0(K/min)/105°C
#SEG. 2: | 105°C/00:30/105°C
#SEG. 3: | 105°C/5.0(K/min)/200°C
#SEG. 4: | 200°C/04:00/200°C
##Temp./°C | Time/min | DSC/(uV/mg) | Mass/% | Gas Flow(purge1)/(ml/min) | Gas Flow(protective)/(ml/min) | Sensit./(uV/mW) | Segment
45.818 | 0 | 0.009984948 | 100 | 0 | 100 | 1 | 1
46.72873 | 0.5 | 0.07749514 | 100.01856 | 0 | 100 | 1 | 1
49.65018 | 1 | 0.56169 | 100.41753 | 0 | 100 | 1 | 1
57.1745 | 1.5 | 1.9721 | 100.39493 | 0 | 100 | 1 | 2
67.84869 | 2 | 2.36311 | 100.52348 | 0 | 100 | 1 | 2
78.11334 | 2.5 | 1.67597 | 100.48937 | 0 | 100 | 1 | 2
87.04059 | 3 | 1.03459 | 100.46287 | 0 | 100 | 1 | 2
94.35902 | 3.5 | 0.60566 | 100.42191 | 0 | 100 | 1 | 2
100.08458 | 4 | 0.33684 | 100.20656 | 0 | 100 | 1 | 2
104.36458 | 4.5 | 0.1715 | 100.03318 | 0 | 100 | 1 | 2
107.41754 | 5 | 0.07180887 | 99.99717 | 0 | 100 | 1 | 2
109.53846 | 5.5 | 0.03144244 | 99.96452 | 0 | 100 | 1 | 2
111.04961 | 6 | 0.02456486 | 99.97947 | 0 | 100 | 1 | 2
112.18848 | 6.5 | 0.03168278 | 99.98319 | 0 | 100 | 1 | 2
113.10302 | 7 | 0.03994837 | 99.99761 | 0 | 100 | 1 | 2
113.86445 | 7.5 | 0.03729346 | 99.98001 | 0 | 100 | 1 | 2
114.47182 | 8 | 0.02771705 | 99.99029 | 0 | 100 | 1 | 2
114.90086 | 8.5 | 0.01235784 | 99.92675 | 0 | 100 | 1 | 2
115.12802 | 9 | -0.008021169 | 99.96242 | 0 | 100 | 1 | 2
115.14475 | 9.5 | -0.02486936 | 100.00259 | 0 | 100 | 1 | 2
114.9669 | 10 | -0.03587681 | 99.89972 | 0 | 100 | 1 | 2
114.62254 | 10.5 | -0.04129061 | 99.78334 | 0 | 100 | 1 | 2
114.14038 | 11 | -0.04484696 | 99.77985 | 0 | 100 | 1 | 2
113.56773 | 11.5 | -0.04312908 | 99.83893 | 0 | 100 | 1 | 2
112.93672 | 12 | -0.03928081 | 99.77754 | 0 | 100 | 1 | 2
112.27587 | 12.5 | -0.0358561 | 99.78109 | 0 | 100 | 1 | 2
111.61192 | 13 | -0.02888334 | 99.63811 | 0 | 100 | 1 | 2
110.96119 | 13.5 | -0.02561369 | 99.75569 | 0 | 100 | 1 | 2
110.3279 | 14 | -0.01921166 | 99.60122 | 0 | 100 | 1 | 2
109.72197 | 14.5 | -0.01498018 | 99.69435 | 0 | 100 | 1 | 2
109.14487 | 15 | -0.01244154 | 99.67399 | 0 | 100 | 1 | 2
108.60476 | 15.5 | -0.007410848 | 99.57917 | 0 | 100 | 1 | 2
108.09934 | 16 | -0.003621973 | 99.69746 | 0 | 100 | 1 | 2
107.63082 | 16.5 | -0.0002346341 | 99.54608 | 0 | 100 | 1 | 2
107.19902 | 17 | 0.002933795 | 99.53071 | 0 | 100 | 1 | 2
106.80731 | 17.5 | 0.007400031 | 99.61569 | 0 | 100 | 1 | 2
106.4547 | 18 | 0.009232589 | 99.60442 | 0 | 100 | 1 | 2
106.14385 | 18.5 | 0.01228483 | 99.55345 | 0 | 100 | 1 | 2
105.86851 | 19 | 0.0157341 | 99.48845 | 0 | 100 | 1 | 2
105.62854 | 19.5 | 0.01863663 | 99.60744 | 0 | 100 | 1 | 2
105.42166 | 20 | 0.02097031 | 99.55595 | 0 | 100 | 1 | 2
105.24902 | 20.5 | 0.02197462 | 99.75327 | 0 | 100 | 1 | 2
105.10551 | 21 | 0.02415136 | 99.49105 | 0 | 100 | 1 | 2
104.98263 | 21.5 | 0.02563239 | 99.5619 | 0 | 100 | 1 | 2
104.88319 | 22 | 0.0266001 | 99.64005 | 0 | 100 | 1 | 2
104.80227 | 22.5 | 0.02707043 | 99.57643 | 0 | 100 | 1 | 2
104.74092 | 23 | 0.02973384 | 99.74466 | 0 | 100 | 1 | 2
104.69996 | 23.5 | 0.0303545 | 99.53811 | 0 | 100 | 1 | 2
104.67393 | 24 | 0.03083487 | 99.44953 | 0 | 100 | 1 | 2
104.65478 | 24.5 | 0.03142279 | 99.6174 | 0 | 100 | 1 | 2
104.6507 | 25 | 0.03162055 | 99.54084 | 0 | 100 | 1 | 2
104.65535 | 25.5 | 0.03159065 | 99.54263 | 0 | 100 | 1 | 2
104.65857 | 26 | 0.02985189 | 99.60121 | 0 | 100 | 1 | 2
104.66089 | 26.5 | 0.02925072 | 99.50714 | 0 | 100 | 1 | 2
104.6693 | 27 | 0.0307612 | 99.51001 | 0 | 100 | 1 | 2
104.6871 | 27.5 | 0.03414189 | 99.52328 | 0 | 100 | 1 | 2
104.7174 | 28 | 0.03267863 | 99.49437 | 0 | 100 | 1 | 2
104.74794 | 28.5 | 0.03349447 | 99.53267 | 0 | 100 | 1 | 2
104.77853 | 29 | 0.03208529 | 99.51862 | 0 | 100 | 1 | 2
104.80508 | 29.5 | 0.03129325 | 99.54528 | 0 | 100 | 1 | 2
104.82901 | 30 | 0.03131833 | 99.52833 | 0 | 100 | 1 | 2
104.84604 | 30.5 | 0.03022546 | 99.54803 | 0 | 100 | 1 | 2
104.85965 | 31 | 0.02962966 | 99.49905 | 0 | 100 | 1 | 2
104.87397 | 31.5 | 0.03019936 | 99.6652 | 0 | 100 | 1 | 3
104.98227 | 32 | 0.05759551 | 99.5486 | 0 | 100 | 1 | 3
105.36469 | 32.5 | 0.10946 | 99.48919 | 0 | 100 | 1 | 3
106.1455 | 33 | 0.17743 | 99.60601 | 0 | 100 | 1 | 3
107.4066 | 33.5 | 0.24839 | 99.40127 | 0 | 100 | 1 | 3
109.1181 | 34 | 0.31722 | 99.59406 | 0 | 100 | 1 | 3
111.20704 | 34.5 | 0.35989 | 99.53147 | 0 | 100 | 1 | 3
113.55463 | 35 | 0.38969 | 99.47413 | 0 | 100 | 1 | 3
116.09004 | 35.5 | 0.41282 | 99.53234 | 0 | 100 | 1 | 3
118.74474 | 36 | 0.43664 | 99.52142 | 0 | 100 | 1 | 3
121.50163 | 36.5 | 0.45943 | 99.62986 | 0 | 100 | 1 | 3
124.39266 | 37 | 0.50832 | 99.53076 | 0 | 100 | 1 | 3
127.43886 | 37.5 | 0.5601 | 99.62169 | 0 | 100 | 1 | 3
130.60421 | 38 | 0.5887 | 99.51293 | 0 | 100 | 1 | 3
133.80991 | 38.5 | 0.59995 | 99.58414 | 0 | 100 | 1 | 3
136.97778 | 39 | 0.60229 | 99.48819 | 0 | 100 | 1 | 3
140.09767 | 39.5 | 0.61341 | 99.56792 | 0 | 100 | 1 | 3
143.17149 | 40 | 0.62628 | 99.50473 | 0 | 100 | 1 | 3
146.19922 | 40.5 | 0.64102 | 99.39428 | 0 | 100 | 1 | 3
149.18599 | 41 | 0.65804 | 99.42893 | 0 | 100 | 1 | 3
152.13853 | 41.5 | 0.6769 | 99.31279 | 0 | 100 | 1 | 3
155.05628 | 42 | 0.69411 | 99.44898 | 0 | 100 | 1 | 3
157.93432 | 42.5 | 0.70731 | 99.15395 | 0 | 100 | 1 | 3
160.77377 | 43 | 0.72115 | 99.26008 | -1.693808218e-317 | 100 | 1 | 3
163.56756 | 43.5 | 0.73221 | 99.27792 | 6.602812e-296 | 100 | 1 | 3
166.31935 | 44 | 0.74538 | 99.22699 | 1.333307e-274 | 100 | 1 | 3
169.03728 | 44.5 | 0.76193 | 99.19124 | -5.197506e-253 | 100 | 1 | 3
171.72389 | 45 | 0.77789 | 99.17198 | -1.049533e-231 | 100 | 1 | 3
174.38268 | 45.5 | 0.79694 | 99.06583 | 4.091298e-210 | 100 | 1 | 3
177.04486 | 46 | 0.82198 | 99.1195 | 8.261565e-189 | 100 | 1 | 3
179.6965 | 46.5 | 0.84176 | 99.2615 | -3.220528e-167 | 100 | 1 | 3
182.33308 | 47 | 0.85671 | 99.05647 | -6.50322e-146 | 100 | 1 | 3
184.93889 | 47.5 | 0.86212 | 99.0036 | 2.535089e-124 | 100 | 1 | 3
187.49861 | 48 | 0.87275 | 99.07253 | 5.11911e-103 | 100 | 1 | 3
190.03314 | 48.5 | 0.88599 | 99.10828 | -1.995535e-81 | 100 | 1 | 3
192.54797 | 49 | 0.90923 | 99.07783 | -4.029587e-60 | 100 | 1 | 3
195.06948 | 49.5 | 0.93588 | 99.01379 | 1.570816e-38 | 100 | 1 | 3
197.60034 | 50 | 0.95919 | 98.87887 | 3.171952e-17 | 100 | 1 | 3
200.11103 | 50.5 | 0.97113 | 98.87356 | 19.45346 | 80.54654 | 1 | 4
202.31092 | 51 | 0.98551 | 98.94037 | 20 | 80 | 1 | 4
204.03914 | 51.5 | 1.40329 | 99.04353 | 20 | 80 | 1 | 4
205.16368 | 52 | 1.22826 | 99.1012 | 20 | 80 | 1 | 4
205.76915 | 52.5 | 0.99638 | 99.1657 | 20 | 80 | 1 | 4
206.02692 | 53 | 0.84873 | 99.20744 | 20 | 80 | 1 | 4
206.08526 | 53.5 | 0.76404 | 99.29296 | 20 | 80 | 1 | 4
206.03246 | 54 | 0.71011 | 99.25693 | 20 | 80 | 1 | 4
205.90749 | 54.5 | 0.66236 | 99.28542 | 20 | 80 | 1 | 4
205.72273 | 55 | 0.61616 | 99.21124 | 20 | 80 | 1 | 4
205.48319 | 55.5 | 0.57442 | 99.2469 | 20 | 80 | 1 | 4
205.18277 | 56 | 0.53324 | 99.17901 | 20 | 80 | 1 | 4
204.8312 | 56.5 | 0.49881 | 99.22138 | 20 | 80 | 1 | 4
204.44404 | 57 | 0.47133 | 99.27847 | 20 | 80 | 1 | 4
204.04245 | 57.5 | 0.45304 | 99.30095 | 20 | 80 | 1 | 4
203.6442 | 58 | 0.44027 | 99.32027 | 20 | 80 | 1 | 4
203.27386 | 58.5 | 0.43912 | 99.37332 | 20 | 80 | 1 | 4
202.93733 | 59 | 0.43658 | 99.36734 | 20 | 80 | 1 | 4
202.62302 | 59.5 | 0.42507 | 99.2993 | 20 | 80 | 1 | 4
202.3154 | 60 | 0.41028 | 99.34893 | 20 | 80 | 1 | 4
202.00354 | 60.5 | 0.39829 | 99.33731 | 20 | 80 | 1 | 4
201.69974 | 61 | 0.3929 | 99.42151 | 20 | 80 | 1 | 4
201.42119 | 61.5 | 0.39357 | 99.44385 | 20 | 80 | 1 | 4
201.18457 | 62 | 0.40075 | 99.48511 | 20 | 80 | 1 | 4
200.98357 | 62.5 | 0.40129 | 99.27121 | 20 | 80 | 1 | 4
200.80102 | 63 | 0.39145 | 99.39587 | 20 | 80 | 1 | 4
200.63311 | 63.5 | 0.38829 | 99.41608 | 20 | 80 | 1 | 4
200.49079 | 64 | 0.3935 | 99.38409 | 20 | 80 | 1 | 4
200.37731 | 64.5 | 0.39661 | 99.3755 | 20 | 80 | 1 | 4
200.30011 | 65 | 0.39796 | 99.47837 | 20 | 80 | 1 | 4
200.24753 | 65.5 | 0.39839 | 99.40479 | 20 | 80 | 1 | 4
200.20774 | 66 | 0.39549 | 99.53723 | 20 | 80 | 1 | 4
200.17178 | 66.5 | 0.39196 | 99.38842 | 20 | 80 | 1 | 4
200.14081 | 67 | 0.38999 | 99.48336 | 20 | 80 | 1 | 4
200.11722 | 67.5 | 0.38913 | 99.39668 | 20 | 80 | 1 | 4
200.091 | 68 | 0.38747 | 99.27164 | 20 | 80 | 1 | 4
200.07266 | 68.5 | 0.38743 | 99.43174 | 20 | 80 | 1 | 4
200.06287 | 69 | 0.38828 | 99.44966 | 20 | 80 | 1 | 4
200.04934 | 69.5 | 0.38499 | 99.42374 | 20 | 80 | 1 | 4
200.03645 | 70 | 0.37909 | 99.28427 | 20 | 80 | 1 | 4
200.02247 | 70.5 | 0.37666 | 99.40124 | 20 | 80 | 1 | 4
200.0036 | 71 | 0.37682 | 99.48244 | 20 | 80 | 1 | 4
199.97775 | 71.5 | 0.37084 | 99.42904 | 20 | 80 | 1 | 4
199.94002 | 72 | 0.3657 | 99.37913 | 20 | 80 | 1 | 4
199.90665 | 72.5 | 0.3705 | 99.32302 | 20 | 80 | 1 | 4
199.88918 | 73 | 0.3729 | 99.4753 | 20 | 80 | 1 | 4
199.8902 | 73.5 | 0.37492 | 99.48081 | 20 | 80 | 1 | 4
199.9053 | 74 | 0.37547 | 99.36959 | 20 | 80 | 1 | 4
199.93181 | 74.5 | 0.37713 | 99.36447 | 20 | 80 | 1 | 4
199.96363 | 75 | 0.37128 | 99.41706 | 20 | 80 | 1 | 4
199.97597 | 75.5 | 0.36256 | 99.5362 | 20 | 80 | 1 | 4
199.95774 | 76 | 0.34977 | 99.45675 | 20 | 80 | 1 | 4
199.91352 | 76.5 | 0.34568 | 99.39319 | 20 | 80 | 1 | 4
199.86389 | 77 | 0.35009 | 99.45336 | 20 | 80 | 1 | 4
199.82796 | 77.5 | 0.35663 | 99.45352 | 20 | 80 | 1 | 4
199.83024 | 78 | 0.36842 | 99.45397 | 20 | 80 | 1 | 4
199.88507 | 78.5 | 0.38123 | 99.33948 | 20 | 80 | 1 | 4
199.96812 | 79 | 0.38087 | 99.44164 | 20 | 80 | 1 | 4
200.04367 | 79.5 | 0.36991 | 99.33545 | 20 | 80 | 1 | 4
200.08933 | 80 | 0.35722 | 99.46169 | 20 | 80 | 1 | 4
200.1052 | 80.5 | 0.3487 | 99.49417 | 20 | 80 | 1 | 4
200.11276 | 81 | 0.35256 | 99.36579 | 20 | 80 | 1 | 4
200.11704 | 81.5 | 0.35562 | 99.41765 | 20 | 80 | 1 | 4
200.11874 | 82 | 0.35058 | 99.35811 | 20 | 80 | 1 | 4
200.11364 | 82.5 | 0.34797 | 99.39176 | 20 | 80 | 1 | 4
200.09605 | 83 | 0.34321 | 99.47357 | 20 | 80 | 1 | 4
200.06559 | 83.5 | 0.34072 | 99.40886 | 20 | 80 | 1 | 4
200.02741 | 84 | 0.33821 | 99.46613 | 20 | 80 | 1 | 4
199.99572 | 84.5 | 0.34022 | 99.42657 | 20 | 80 | 1 | 4
199.97241 | 85 | 0.34228 | 99.45694 | 20 | 80 | 1 | 4
199.95904 | 85.5 | 0.34314 | 99.45227 | 20 | 80 | 1 | 4
199.94823 | 86 | 0.34129 | 99.37583 | 20 | 80 | 1 | 4
199.93788 | 86.5 | 0.34018 | 99.43742 | 20 | 80 | 1 | 4
199.93573 | 87 | 0.34152 | 99.33674 | 20 | 80 | 1 | 4
199.93636 | 87.5 | 0.33657 | 99.34514 | 20 | 80 | 1 | 4
199.93786 | 88 | 0.3381 | 99.41147 | 20 | 80 | 1 | 4
199.94239 | 88.5 | 0.33739 | 99.41634 | 20 | 80 | 1 | 4
199.94986 | 89 | 0.33626 | 99.59506 | 20 | 80 | 1 | 4
199.94709 | 89.5 | 0.3333 | 99.39578 | 20 | 80 | 1 | 4
199.93655 | 90 | 0.33084 | 99.45755 | 20 | 80 | 1 | 4
199.92549 | 90.5 | 0.33141 | 99.51591 | 20 | 80 | 1 | 4
199.9162 | 91 | 0.33044 | 99.5293 | 20 | 80 | 1 | 4
199.91752 | 91.5 | 0.3368 | 99.46938 | 20 | 80 | 1 | 4
199.93911 | 92 | 0.34348 | 99.46208 | 20 | 80 | 1 | 4
199.9831 | 92.5 | 0.34858 | 99.42739 | 20 | 80 | 1 | 4
200.03607 | 93 | 0.34612 | 99.38274 | 20 | 80 | 1 | 4
200.07975 | 93.5 | 0.33707 | 99.5227 | 20 | 80 | 1 | 4
200.10411 | 94 | 0.32887 | 99.26107 | 20 | 80 | 1 | 4
200.10308 | 94.5 | 0.32444 | 99.52801 | 20 | 80 | 1 | 4
200.08676 | 95 | 0.32021 | 99.48633 | 20 | 80 | 1 | 4
200.06371 | 95.5 | 0.32019 | 99.42665 | 20 | 80 | 1 | 4
200.03886 | 96 | 0.32061 | 99.49945 | 20 | 80 | 1 | 4
200.02345 | 96.5 | 0.32315 | 99.42476 | 20 | 80 | 1 | 4
200.00876 | 97 | 0.32216 | 99.50993 | 20 | 80 | 1 | 4
199.99112 | 97.5 | 0.31801 | 99.49101 | 20 | 80 | 1 | 4
199.96964 | 98 | 0.31919 | 99.38808 | 20 | 80 | 1 | 4
199.94871 | 98.5 | 0.3191 | 99.45213 | 20 | 80 | 1 | 4
199.94092 | 99 | 0.32223 | 99.3183 | 20 | 80 | 1 | 4
199.95097 | 99.5 | 0.3282 | 99.49932 | 20 | 80 | 1 | 4
199.96312 | 100 | 0.32534 | 99.44868 | 20 | 80 | 1 | 4
199.98047 | 100.5 | 0.3284 | 99.55461 | 20 | 80 | 1 | 4
200.01059 | 101 | 0.33046 | 99.36787 | 20 | 80 | 1 | 4
200.04139 | 101.5 | 0.32666 | 99.43269 | 20 | 80 | 1 | 4
200.06037 | 102 | 0.32115 | 99.45714 | 20 | 80 | 1 | 4
200.06356 | 102.5 | 0.31561 | 99.36704 | 20 | 80 | 1 | 4
200.04763 | 103 | 0.31314 | 99.56874 | 20 | 80 | 1 | 4
200.03021 | 103.5 | 0.31333 | 99.57496 | 20 | 80 | 1 | 4
200.01327 | 104 | 0.31383 | 99.34681 | 20 | 80 | 1 | 4
199.99847 | 104.5 | 0.31946 | 99.4886 | 20 | 80 | 1 | 4
200.00205 | 105 | 0.32338 | 99.41692 | 20 | 80 | 1 | 4
200.01846 | 105.5 | 0.32317 | 99.43293 | 20 | 80 | 1 | 4
200.03921 | 106 | 0.3221 | 99.41221 | 20 | 80 | 1 | 4
200.06591 | 106.5 | 0.32364 | 99.42104 | 20 | 80 | 1 | 4
200.08393 | 107 | 0.31748 | 99.47101 | 20 | 80 | 1 | 4
200.08773 | 107.5 | 0.31028 | 99.45286 | 20 | 80 | 1 | 4
200.07603 | 108 | 0.30693 | 99.5981 | 20 | 80 | 1 | 4
200.05831 | 108.5 | 0.30796 | 99.40506 | 20 | 80 | 1 | 4
200.03953 | 109 | 0.30875 | 99.53814 | 20 | 80 | 1 | 4
200.02089 | 109.5 | 0.31089 | 99.44932 | 20 | 80 | 1 | 4
200.01053 | 110 | 0.30979 | 99.43513 | 20 | 80 | 1 | 4
199.99806 | 110.5 | 0.30856 | 99.3712 | 20 | 80 | 1 | 4
199.98267 | 111 | 0.30643 | 99.4409 | 20 | 80 | 1 | 4
199.96881 | 111.5 | 0.30835 | 99.49922 | 20 | 80 | 1 | 4
199.95649 | 112 | 0.30993 | 99.44335 | 20 | 80 | 1 | 4
199.95067 | 112.5 | 0.30973 | 99.50192 | 20 | 80 | 1 | 4
199.95032 | 113 | 0.31172 | 99.316 | 20 | 80 | 1 | 4
199.95868 | 113.5 | 0.31076 | 99.45647 | 20 | 80 | 1 | 4
199.96795 | 114 | 0.30908 | 99.41595 | 20 | 80 | 1 | 4
199.98096 | 114.5 | 0.31006 | 99.44172 | 20 | 80 | 1 | 4
199.99566 | 115 | 0.3123 | 99.36298 | 20 | 80 | 1 | 4
200.00665 | 115.5 | 0.31013 | 99.32736 | 20 | 80 | 1 | 4
200.01414 | 116 | 0.30901 | 99.5334 | 20 | 80 | 1 | 4
200.02219 | 116.5 | 0.30907 | 99.50878 | 20 | 80 | 1 | 4
200.03205 | 117 | 0.31051 | 99.24072 | 20 | 80 | 1 | 4
200.03925 | 117.5 | 0.3094 | 99.46629 | 20 | 80 | 1 | 4
200.03817 | 118 | 0.30821 | 99.35284 | 20 | 80 | 1 | 4
200.03555 | 118.5 | 0.30688 | 99.48432 | 20 | 80 | 1 | 4
200.0326 | 119 | 0.30474 | 99.39104 | 20 | 80 | 1 | 4
200.02374 | 119.5 | 0.30395 | 99.44012 | 20 | 80 | 1 | 4
200.01461 | 120 | 0.30628 | 99.33383 | 20 | 80 | 1 | 4
200.00743 | 120.5 | 0.30921 | 99.52053 | 20 | 80 | 1 | 4
200.00732 | 121 | 0.31076 | 99.38567 | 20 | 80 | 1 | 4
200.01301 | 121.5 | 0.30734 | 99.26457 | 20 | 80 | 1 | 4
200.0186 | 122 | 0.30434 | 99.46468 | 20 | 80 | 1 | 4
200.01899 | 122.5 | 0.29897 | 99.41863 | 20 | 80 | 1 | 4
200.0135 | 123 | 0.29717 | 99.35029 | 20 | 80 | 1 | 4
200.01331 | 123.5 | 0.2994 | 99.48046 | 20 | 80 | 1 | 4
200.03753 | 124 | 0.31157 | 99.53378 | 20 | 80 | 1 | 4
200.0783 | 124.5 | 0.31282 | 99.47773 | 20 | 80 | 1 | 4
200.11425 | 125 | 0.30553 | 99.3686 | 20 | 80 | 1 | 4
200.13558 | 125.5 | 0.30105 | 99.34849 | 20 | 80 | 1 | 4
200.13667 | 126 | 0.29261 | 99.37111 | 20 | 80 | 1 | 4
200.1143 | 126.5 | 0.28574 | 99.50525 | 20 | 80 | 1 | 4
200.07681 | 127 | 0.28658 | 99.3554 | 20 | 80 | 1 | 4
200.03979 | 127.5 | 0.28814 | 99.27399 | 20 | 80 | 1 | 4
200.01085 | 128 | 0.28918 | 99.27972 | 20 | 80 | 1 | 4
200.03054 | 128.5 | 0.31412 | 99.46959 | 20 | 80 | 1 | 4
200.11544 | 129 | 0.33018 | 99.39779 | 20 | 80 | 1 | 4
200.21649 | 129.5 | 0.32358 | 99.41634 | 20 | 80 | 1 | 4
200.29198 | 130 | 0.30218 | 99.51983 | 20 | 80 | 1 | 4
200.31069 | 130.5 | 0.28298 | 99.31821 | 20 | 80 | 1 | 4
200.27091 | 131 | 0.2716 | 99.3792 | 20 | 80 | 1 | 4
200.20401 | 131.5 | 0.27229 | 99.30665 | 20 | 80 | 1 | 4
200.13285 | 132 | 0.2785 | 99.27611 | 20 | 80 | 1 | 4
200.074 | 132.5 | 0.28671 | 99.39366 | 20 | 80 | 1 | 4
200.03973 | 133 | 0.29192 | 99.39172 | 20 | 80 | 1 | 4
200.03228 | 133.5 | 0.29612 | 99.32647 | 20 | 80 | 1 | 4
200.03933 | 134 | 0.2968 | 99.47772 | 20 | 80 | 1 | 4
200.05082 | 134.5 | 0.29581 | 99.2552 | 20 | 80 | 1 | 4
200.06578 | 135 | 0.293 | 99.34585 | 20 | 80 | 1 | 4
200.07711 | 135.5 | 0.29141 | 99.2251 | 20 | 80 | 1 | 4
200.08486 | 136 | 0.29216 | 99.35667 | 20 | 80 | 1 | 4
200.08894 | 136.5 | 0.29024 | 99.45155 | 20 | 80 | 1 | 4
200.09338 | 137 | 0.29095 | 99.34339 | 20 | 80 | 1 | 4
200.10256 | 137.5 | 0.29117 | 99.35264 | 20 | 80 | 1 | 4
200.11194 | 138 | 0.29208 | 99.32971 | 20 | 80 | 1 | 4
200.12051 | 138.5 | 0.29038 | 99.40026 | 20 | 80 | 1 | 4
200.12656 | 139 | 0.29056 | 99.38736 | 20 | 80 | 1 | 4
200.1307 | 139.5 | 0.28993 | 99.41619 | 20 | 80 | 1 | 4
200.13313 | 140 | 0.28916 | 99.4418 | 20 | 80 | 1 | 4
200.13305 | 140.5 | 0.28947 | 99.33294 | 20 | 80 | 1 | 4
200.13571 | 141 | 0.28942 | 99.33936 | 20 | 80 | 1 | 4
200.13591 | 141.5 | 0.28905 | 99.3297 | 20 | 80 | 1 | 4
200.13065 | 142 | 0.2869 | 99.39288 | 20 | 80 | 1 | 4
200.11534 | 142.5 | 0.28481 | 99.35298 | 20 | 80 | 1 | 4
200.10141 | 143 | 0.28466 | 99.41758 | 20 | 80 | 1 | 4
200.09158 | 143.5 | 0.28599 | 99.38341 | 20 | 80 | 1 | 4
200.09075 | 144 | 0.28757 | 99.31181 | 20 | 80 | 1 | 4
200.09373 | 144.5 | 0.28934 | 99.27685 | 20 | 80 | 1 | 4
200.09937 | 145 | 0.28973 | 99.3968 | 20 | 80 | 1 | 4
200.10396 | 145.5 | 0.28773 | 99.30412 | 20 | 80 | 1 | 4
200.11109 | 146 | 0.28659 | 99.32902 | 20 | 80 | 1 | 4
200.11355 | 146.5 | 0.28439 | 99.442 | 20 | 80 | 1 | 4
200.1105 | 147 | 0.28515 | 99.35385 | 20 | 80 | 1 | 4
200.11239 | 147.5 | 0.28435 | 99.49567 | 20 | 80 | 1 | 4
200.10712 | 148 | 0.28266 | 99.42449 | 20 | 80 | 1 | 4
200.10069 | 148.5 | 0.28374 | 99.3764 | 20 | 80 | 1 | 4
200.09286 | 149 | 0.28347 | 99.48729 | 20 | 80 | 1 | 4
200.08356 | 149.5 | 0.28143 | 99.26113 | 20 | 80 | 1 | 4
200.0761 | 150 | 0.28246 | 99.36845 | 20 | 80 | 1 | 4
200.07061 | 150.5 | 0.28236 | 99.31144 | 20 | 80 | 1 | 4
200.06182 | 151 | 0.28156 | 99.37279 | 20 | 80 | 1 | 4
200.05529 | 151.5 | 0.28083 | 99.23813 | 20 | 80 | 1 | 4
200.0487 | 152 | 0.27976 | 99.32758 | 20 | 80 | 1 | 4
200.04442 | 152.5 | 0.28034 | 99.40094 | 20 | 80 | 1 | 4
200.03737 | 153 | 0.27978 | 99.23805 | 20 | 80 | 1 | 4
200.03245 | 153.5 | 0.28059 | 99.56704 | 20 | 80 | 1 | 4
200.02909 | 154 | 0.28206 | 99.2409 | 20 | 80 | 1 | 4
200.02907 | 154.5 | 0.28063 | 99.27995 | 20 | 80 | 1 | 4
200.02644 | 155 | 0.28006 | 99.35324 | 20 | 80 | 1 | 4
200.02501 | 155.5 | 0.2804 | 99.38414 | 20 | 80 | 1 | 4
200.02335 | 156 | 0.27719 | 99.25289 | 20 | 80 | 1 | 4
200.0192 | 156.5 | 0.27849 | 99.3542 | 20 | 80 | 1 | 4
200.01756 | 157 | 0.2799 | 99.33907 | 20 | 80 | 1 | 4
200.02489 | 157.5 | 0.2817 | 99.31433 | 20 | 80 | 1 | 4
200.02645 | 158 | 0.2771 | 99.27107 | 20 | 80 | 1 | 4
200.00656 | 158.5 | 0.27047 | 99.41464 | 20 | 80 | 1 | 4
199.97026 | 159 | 0.26665 | 99.38393 | 20 | 80 | 1 | 4
199.94151 | 159.5 | 0.27394 | 99.4082 | 20 | 80 | 1 | 4
199.93315 | 160 | 0.28148 | 99.17202 | 20 | 80 | 1 | 4
199.94424 | 160.5 | 0.28619 | 99.31207 | 20 | 80 | 1 | 4
199.96877 | 161 | 0.28504 | 99.33092 | 20 | 80 | 1 | 4
199.99533 | 161.5 | 0.28397 | 99.33635 | 20 | 80 | 1 | 4
200.01367 | 162 | 0.27814 | 99.35744 | 20 | 80 | 1 | 4
200.01569 | 162.5 | 0.27329 | 99.53887 | 20 | 80 | 1 | 4
200.0071 | 163 | 0.27034 | 99.2621 | 20 | 80 | 1 | 4
199.99329 | 163.5 | 0.27179 | 99.27667 | 20 | 80 | 1 | 4
199.98055 | 164 | 0.27442 | 99.38757 | 20 | 80 | 1 | 4
199.97912 | 164.5 | 0.27529 | 99.37974 | 20 | 80 | 1 | 4
199.98406 | 165 | 0.27862 | 99.43368 | 20 | 80 | 1 | 4
199.9886 | 165.5 | 0.27762 | 99.25326 | 20 | 80 | 1 | 4
199.99173 | 166 | 0.27659 | 99.44875 | 20 | 80 | 1 | 4
199.99363 | 166.5 | 0.27343 | 99.31206 | 20 | 80 | 1 | 4
199.99217 | 167 | 0.27392 | 99.25996 | 20 | 80 | 1 | 4
199.98857 | 167.5 | 0.2726 | 99.42145 | 20 | 80 | 1 | 4
199.97593 | 168 | 0.27374 | 99.39325 | 20 | 80 | 1 | 4
199.96293 | 168.5 | 0.27033 | 99.30945 | 20 | 80 | 1 | 4
199.94668 | 169 | 0.26953 | 99.50249 | 20 | 80 | 1 | 4
199.92012 | 169.5 | 0.26954 | 99.27776 | 20 | 80 | 1 | 4
199.90652 | 170 | 0.27377 | 99.37842 | 20 | 80 | 1 | 4
199.91453 | 170.5 | 0.28244 | 99.43254 | 20 | 80 | 1 | 4
199.93352 | 171 | 0.2791 | 99.35548 | 20 | 80 | 1 | 4
199.94392 | 171.5 | 0.27396 | 99.30602 | 20 | 80 | 1 | 4
199.93622 | 172 | 0.26748 | 99.24224 | 20 | 80 | 1 | 4
199.92705 | 172.5 | 0.26954 | 99.17687 | 20 | 80 | 1 | 4
199.92836 | 173 | 0.27476 | 99.5293 | 20 | 80 | 1 | 4
199.9403 | 173.5 | 0.27749 | 99.09168 | 20 | 80 | 1 | 4
199.96247 | 174 | 0.27682 | 99.30273 | 20 | 80 | 1 | 4
199.98569 | 174.5 | 0.27656 | 99.37256 | 20 | 80 | 1 | 4
200.00264 | 175 | 0.27569 | 99.31672 | 20 | 80 | 1 | 4
200.0099 | 175.5 | 0.26966 | 99.35496 | 20 | 80 | 1 | 4
200.00214 | 176 | 0.26533 | 99.27535 | 20 | 80 | 1 | 4
199.97827 | 176.5 | 0.25975 | 99.22423 | 20 | 80 | 1 | 4
199.95297 | 177 | 0.26455 | 99.18596 | 20 | 80 | 1 | 4
199.9471 | 177.5 | 0.27443 | 99.34108 | 20 | 80 | 1 | 4
199.95614 | 178 | 0.277 | 99.08312 | 20 | 80 | 1 | 4
199.9652 | 178.5 | 0.27063 | 99.26729 | 20 | 80 | 1 | 4
199.95961 | 179 | 0.26208 | 99.37749 | 20 | 80 | 1 | 4
199.93705 | 179.5 | 0.26495 | 99.04021 | 20 | 80 | 1 | 4
199.92335 | 180 | 0.26941 | 99.1771 | 20 | 80 | 1 | 4
199.92044 | 180.5 | 0.27276 | 99.37395 | 20 | 80 | 1 | 4
199.93161 | 181 | 0.27606 | 99.30638 | 20 | 80 | 1 | 4
199.95235 | 181.5 | 0.27474 | 99.16715 | 20 | 80 | 1 | 4
199.97484 | 182 | 0.27426 | 99.09592 | 20 | 80 | 1 | 4
199.99665 | 182.5 | 0.27299 | 99.33272 | 20 | 80 | 1 | 4
200.01959 | 183 | 0.27174 | 99.393 | 20 | 80 | 1 | 4
200.0367 | 183.5 | 0.27108 | 99.34123 | 20 | 80 | 1 | 4
200.04517 | 184 | 0.26832 | 99.31485 | 20 | 80 | 1 | 4
200.0402 | 184.5 | 0.26303 | 99.25338 | 20 | 80 | 1 | 4
200.02055 | 185 | 0.26277 | 99.20335 | 20 | 80 | 1 | 4
200.00301 | 185.5 | 0.26317 | 99.24 | 20 | 80 | 1 | 4
199.98964 | 186 | 0.26584 | 99.40733 | 20 | 80 | 1 | 4
199.97343 | 186.5 | 0.26612 | 99.34086 | 20 | 80 | 1 | 4
199.96659 | 187 | 0.26814 | 99.22046 | 20 | 80 | 1 | 4
199.96694 | 187.5 | 0.2697 | 99.30645 | 20 | 80 | 1 | 4
199.97543 | 188 | 0.27107 | 99.09268 | 20 | 80 | 1 | 4
199.98416 | 188.5 | 0.26811 | 99.20077 | 20 | 80 | 1 | 4
199.9889 | 189 | 0.26763 | 99.39928 | 20 | 80 | 1 | 4
199.99257 | 189.5 | 0.26773 | 99.2711 | 20 | 80 | 1 | 4
199.9961 | 190 | 0.26733 | 99.25286 | 20 | 80 | 1 | 4
199.99596 | 190.5 | 0.26336 | 99.43406 | 20 | 80 | 1 | 4
199.9955 | 191 | 0.26587 | 99.10472 | 20 | 80 | 1 | 4
199.9953 | 191.5 | 0.26574 | 99.18759 | 20 | 80 | 1 | 4
199.99476 | 192 | 0.26939 | 99.25564 | 20 | 80 | 1 | 4
200.00122 | 192.5 | 0.2698 | 99.30988 | 20 | 80 | 1 | 4
200.01334 | 193 | 0.26775 | 99.34039 | 20 | 80 | 1 | 4
200.02425 | 193.5 | 0.26673 | 99.25652 | 20 | 80 | 1 | 4
200.02306 | 194 | 0.26365 | 99.2606 | 20 | 80 | 1 | 4
200.01652 | 194.5 | 0.26354 | 99.24706 | 20 | 80 | 1 | 4
200.00821 | 195 | 0.26393 | 99.37793 | 20 | 80 | 1 | 4
200.00867 | 195.5 | 0.26778 | 99.18392 | 20 | 80 | 1 | 4
200.0141 | 196 | 0.27015 | 99.26994 | 20 | 80 | 1 | 4
200.02598 | 196.5 | 0.26722 | 99.20171 | 20 | 80 | 1 | 4
200.03423 | 197 | 0.26454 | 99.36977 | 20 | 80 | 1 | 4
200.03299 | 197.5 | 0.26272 | 99.17137 | 20 | 80 | 1 | 4
200.03354 | 198 | 0.26392 | 99.10641 | 20 | 80 | 1 | 4
200.036 | 198.5 | 0.26507 | 99.14563 | 20 | 80 | 1 | 4
200.03408 | 199 | 0.26346 | 99.35701 | 20 | 80 | 1 | 4
200.03457 | 199.5 | 0.26244 | 99.28094 | 20 | 80 | 1 | 4
200.03248 | 200 | 0.26615 | 99.30084 | 20 | 80 | 1 | 4
200.03997 | 200.5 | 0.26949 | 99.21639 | 20 | 80 | 1 | 4
200.04945 | 201 | 0.26769 | 99.20736 | 20 | 80 | 1 | 4
200.05375 | 201.5 | 0.26401 | 99.26911 | 20 | 80 | 1 | 4
200.05026 | 202 | 0.26082 | 99.31335 | 20 | 80 | 1 | 4
200.04018 | 202.5 | 0.26236 | 99.22045 | 20 | 80 | 1 | 4
200.03536 | 203 | 0.26514 | 99.35106 | 20 | 80 | 1 | 4
200.03679 | 203.5 | 0.26612 | 99.28118 | 20 | 80 | 1 | 4
200.04076 | 204 | 0.2666 | 99.27397 | 20 | 80 | 1 | 4
200.04928 | 204.5 | 0.26595 | 99.20575 | 20 | 80 | 1 | 4
200.05394 | 205 | 0.2664 | 99.18772 | 20 | 80 | 1 | 4
200.0532 | 205.5 | 0.26464 | 99.27655 | 20 | 80 | 1 | 4
200.04741 | 206 | 0.26109 | 99.2322 | 20 | 80 | 1 | 4
200.04182 | 206.5 | 0.26113 | 99.4182 | 20 | 80 | 1 | 4
200.03293 | 207 | 0.25965 | 99.25646 | 20 | 80 | 1 | 4
200.0172 | 207.5 | 0.26031 | 99.23485 | 20 | 80 | 1 | 4
200.00677 | 208 | 0.26253 | 99.17054 | 20 | 80 | 1 | 4
200.00753 | 208.5 | 0.26429 | 99.26385 | 20 | 80 | 1 | 4
200.0124 | 209 | 0.26711 | 99.29778 | 20 | 80 | 1 | 4
200.01862 | 209.5 | 0.26427 | 99.25685 | 20 | 80 | 1 | 4
200.02078 | 210 | 0.2632 | 99.14335 | 20 | 80 | 1 | 4
200.01226 | 210.5 | 0.26028 | 99.28954 | 20 | 80 | 1 | 4
199.99888 | 211 | 0.25734 | 99.18543 | 20 | 80 | 1 | 4
199.9873 | 211.5 | 0.26068 | 99.19109 | 20 | 80 | 1 | 4
199.9931 | 212 | 0.26802 | 99.25881 | 20 | 80 | 1 | 4
200.01701 | 212.5 | 0.27215 | 99.14479 | 20 | 80 | 1 | 4
200.04039 | 213 | 0.26847 | 99.34657 | 20 | 80 | 1 | 4
200.04626 | 213.5 | 0.26033 | 99.2757 | 20 | 80 | 1 | 4
200.04319 | 214 | 0.25776 | 99.20811 | 20 | 80 | 1 | 4
200.03893 | 214.5 | 0.26167 | 99.13534 | 20 | 80 | 1 | 4
200.03697 | 215 | 0.26349 | 99.29498 | 20 | 80 | 1 | 4
200.04217 | 215.5 | 0.26575 | 99.2177 | 20 | 80 | 1 | 4
200.05247 | 216 | 0.26245 | 99.16355 | 20 | 80 | 1 | 4
200.05385 | 216.5 | 0.25994 | 99.19811 | 20 | 80 | 1 | 4
200.04609 | 217 | 0.25765 | 99.21841 | 20 | 80 | 1 | 4
200.03132 | 217.5 | 0.25564 | 99.18832 | 20 | 80 | 1 | 4
200.01574 | 218 | 0.25796 | 99.17281 | 20 | 80 | 1 | 4
200.00582 | 218.5 | 0.26003 | 99.16821 | 20 | 80 | 1 | 4
200.00549 | 219 | 0.26302 | 99.19714 | 20 | 80 | 1 | 4
200.00893 | 219.5 | 0.26287 | 99.21748 | 20 | 80 | 1 | 4
200.01039 | 220 | 0.26293 | 99.19051 | 20 | 80 | 1 | 4
200.02076 | 220.5 | 0.26606 | 99.20711 | 20 | 80 | 1 | 4
200.04537 | 221 | 0.26952 | 99.32636 | 20 | 80 | 1 | 4
200.07457 | 221.5 | 0.27042 | 99.24586 | 20 | 80 | 1 | 4
200.08989 | 222 | 0.26214 | 99.26365 | 20 | 80 | 1 | 4
200.08201 | 222.5 | 0.25359 | 99.20144 | 20 | 80 | 1 | 4
200.05685 | 223 | 0.25077 | 99.23132 | 20 | 80 | 1 | 4
200.03981 | 223.5 | 0.26126 | 99.2431 | 20 | 80 | 1 | 4
200.04549 | 224 | 0.26888 | 99.06756 | 20 | 80 | 1 | 4
200.0616 | 224.5 | 0.26801 | 99.22502 | 20 | 80 | 1 | 4
200.07225 | 225 | 0.26185 | 99.11356 | 20 | 80 | 1 | 4
200.07312 | 225.5 | 0.25889 | 99.19503 | 20 | 80 | 1 | 4
200.06412 | 226 | 0.25752 | 99.22187 | 20 | 80 | 1 | 4
200.04797 | 226.5 | 0.2588 | 99.20791 | 20 | 80 | 1 | 4
200.03738 | 227 | 0.25858 | 99.27285 | 20 | 80 | 1 | 4
200.02837 | 227.5 | 0.25994 | 99.25663 | 20 | 80 | 1 | 4
200.02185 | 228 | 0.26122 | 99.28076 | 20 | 80 | 1 | 4
200.01541 | 228.5 | 0.25838 | 99.16255 | 20 | 80 | 1 | 4
200.00621 | 229 | 0.25774 | 99.23587 | 20 | 80 | 1 | 4
200.00026 | 229.5 | 0.2604 | 99.08615 | 20 | 80 | 1 | 4
199.9997 | 230 | 0.26021 | 99.21218 | 20 | 80 | 1 | 4
200.00136 | 230.5 | 0.25882 | 99.26148 | 20 | 80 | 1 | 4
200.00005 | 231 | 0.2595 | 99.31819 | 20 | 80 | 1 | 4
200.002 | 231.5 | 0.2596 | 99.1678 | 20 | 80 | 1 | 4
199.99982 | 232 | 0.25875 | 99.09864 | 20 | 80 | 1 | 4
199.99294 | 232.5 | 0.25698 | 99.20705 | 20 | 80 | 1 | 4
199.98932 | 233 | 0.26012 | 99.18383 | 20 | 80 | 1 | 4
199.99227 | 233.5 | 0.26192 | 99.08142 | 20 | 80 | 1 | 4
199.9997 | 234 | 0.26416 | 99.23021 | 20 | 80 | 1 | 4
200.01424 | 234.5 | 0.26372 | 99.19088 | 20 | 80 | 1 | 4
200.03623 | 235 | 0.26503 | 99.05733 | 20 | 80 | 1 | 4
200.05514 | 235.5 | 0.26382 | 99.22673 | 20 | 80 | 1 | 4
200.04427 | 236 | 0.2486 | 99.13888 | 20 | 80 | 1 | 4
200.01692 | 236.5 | 0.24941 | 99.16356 | 20 | 80 | 1 | 4
200.00245 | 237 | 0.25941 | 99.1941 | 20 | 80 | 1 | 4
200.00348 | 237.5 | 0.26364 | 99.19334 | 20 | 80 | 1 | 4
200.02036 | 238 | 0.26432 | 99.21519 | 20 | 80 | 1 | 4
200.03532 | 238.5 | 0.264 | 99.03302 | 20 | 80 | 1 | 4
200.05016 | 239 | 0.26152 | 99.09642 | 20 | 80 | 1 | 4
200.07032 | 239.5 | 0.2663 | 99.10229 | 20 | 80 | 1 | 4
200.09732 | 240 | 0.26631 | 99.14914 | 20 | 80 | 1 | 4
200.11854 | 240.5 | 0.26276 | 99.08662 | 20 | 80 | 1 | 4
200.12393 | 241 | 0.25552 | 99.05509 | 20 | 80 | 1 | 4
200.10986 | 241.5 | 0.25152 | 99.12156 | 20 | 80 | 1 | 4
200.07953 | 242 | 0.25065 | 99.21214 | 20 | 80 | 1 | 4
200.05383 | 242.5 | 0.25401 | 99.20654 | 20 | 80 | 1 | 4
200.03898 | 243 | 0.25817 | 99.03723 | 20 | 80 | 1 | 4
200.0325 | 243.5 | 0.25928 | 99.05509 | 20 | 80 | 1 | 4
200.03037 | 244 | 0.25889 | 99.10801 | 20 | 80 | 1 | 4
200.02545 | 244.5 | 0.257 | 99.11473 | 20 | 80 | 1 | 4
200.0188 | 245 | 0.25442 | 99.23987 | 20 | 80 | 1 | 4
200.00413 | 245.5 | 0.25259 | 99.28687 | 20 | 80 | 1 | 4
199.98488 | 246 | 0.25562 | 99.21995 | 20 | 80 | 1 | 4
199.97645 | 246.5 | 0.25884 | 99.19148 | 20 | 80 | 1 | 4
199.98246 | 247 | 0.26028 | 99.18065 | 20 | 80 | 1 | 4
199.99106 | 247.5 | 0.25996 | 99.15624 | 20 | 80 | 1 | 4
200.00212 | 248 | 0.26108 | 99.17625 | 20 | 80 | 1 | 4
200.00828 | 248.5 | 0.25771 | 99.14161 | 20 | 80 | 1 | 4
200.00793 | 249 | 0.25722 | 99.2699 | 20 | 80 | 1 | 4
200.00837 | 249.5 | 0.25487 | 99.09562 | 20 | 80 | 1 | 4
200.00191 | 250 | 0.25361 | 99.0865 | 20 | 80 | 1 | 4
199.98825 | 250.5 | 0.25343 | 99.25453 | 20 | 80 | 1 | 4
199.98407 | 251 | 0.25657 | 99.21037 | 20 | 80 | 1 | 4
199.99831 | 251.5 | 0.2641 | 99.17647 | 20 | 80 | 1 | 4
200.03854 | 252 | 0.27425 | 99.26311 | 20 | 80 | 1 | 4
200.09404 | 252.5 | 0.27208 | 99.11683 | 20 | 80 | 1 | 4
200.14049 | 253 | 0.26288 | 99.2137 | 20 | 80 | 1 | 4
200.16217 | 253.5 | 0.25343 | 99.28625 | 20 | 80 | 1 | 4
200.15879 | 254 | 0.24665 | 99.07228 | 20 | 80 | 1 | 4
200.13991 | 254.5 | 0.24712 | 99.23957 | 20 | 80 | 1 | 4
200.10503 | 255 | 0.24727 | 99.15692 | 20 | 80 | 1 | 4
200.07715 | 255.5 | 0.25051 | 99.18648 | 20 | 80 | 1 | 4
200.05842 | 256 | 0.25621 | 99.16002 | 20 | 80 | 1 | 4
200.04778 | 256.5 | 0.25578 | 99.11561 | 20 | 80 | 1 | 4
200.03989 | 257 | 0.25782 | 99.15914 | 20 | 80 | 1 | 4
200.03837 | 257.5 | 0.25732 | 99.18096 | 20 | 80 | 1 | 4
200.04073 | 258 | 0.25685 | 99.00838 | 20 | 80 | 1 | 4
200.04611 | 258.5 | 0.25513 | 99.17308 | 20 | 80 | 1 | 4
200.04813 | 259 | 0.25258 | 99.07287 | 20 | 80 | 1 | 4
200.04807 | 259.5 | 0.25566 | 99.08945 | 20 | 80 | 1 | 4
200.04365 | 260 | 0.25653 | 99.25558 | 20 | 80 | 1 | 4
200.03912 | 260.5 | 0.25674 | 99.08315 | 20 | 80 | 1 | 4
200.03767 | 261 | 0.25688 | 99.1091 | 20 | 80 | 1 | 4
200.04591 | 261.5 | 0.25546 | 99.25537 | 20 | 80 | 1 | 4
200.0491 | 262 | 0.25443 | 99.19142 | 20 | 80 | 1 | 4
200.05021 | 262.5 | 0.25674 | 99.17604 | 20 | 80 | 1 | 4
200.05213 | 263 | 0.25545 | 99.00609 | 20 | 80 | 1 | 4
200.05118 | 263.5 | 0.25564 | 99.3465 | 20 | 80 | 1 | 4
200.04927 | 264 | 0.25388 | 99.03805 | 20 | 80 | 1 | 4
200.04548 | 264.5 | 0.25558 | 99.21039 | 20 | 80 | 1 | 4
200.04609 | 265 | 0.25494 | 99.226 | 20 | 80 | 1 | 4
200.04691 | 265.5 | 0.25592 | 99.1822 | 20 | 80 | 1 | 4
200.04713 | 266 | 0.25642 | 99.0767 | 20 | 80 | 1 | 4
200.05032 | 266.5 | 0.25533 | 99.15413 | 20 | 80 | 1 | 4
200.0466 | 267 | 0.25545 | 99.13769 | 20 | 80 | 1 | 4
200.04306 | 267.5 | 0.25585 | 99.20323 | 20 | 80 | 1 | 4
200.04233 | 268 | 0.25452 | 99.03657 | 20 | 80 | 1 | 4
200.04525 | 268.5 | 0.2567 | 99.06926 | 20 | 80 | 1 | 4
200.04722 | 269 | 0.25612 | 99.00733 | 20 | 80 | 1 | 4
200.04555 | 269.5 | 0.25557 | 99.07717 | 20 | 80 | 1 | 4
200.04386 | 270 | 0.25479 | 99.08454 | 20 | 80 | 1 | 4
200.0449 | 270.5 | 0.25395 | 99.07244 | 20 | 80 | 1 | 4
200.04854 | 271 | 0.25515 | 98.96182 | 20 | 80 | 1 | 4
200.04516 | 271.5 | 0.2542 | 99.19055 | 20 | 80 | 1 | 4
200.04417 | 272 | 0.25499 | 99.13562 | 20 | 80 | 1 | 4
200.0414 | 272.5 | 0.25365 | 99.0124 | 20 | 80 | 1 | 4
200.03659 | 273 | 0.2542 | 99.19014 | 20 | 80 | 1 | 4
200.03823 | 273.5 | 0.25426 | 99.11734 | 20 | 80 | 1 | 4
200.03741 | 274 | 0.25371 | 99.20115 | 20 | 80 | 1 | 4
200.03655 | 274.5 | 0.25522 | 99.14298 | 20 | 80 | 1 | 4
200.03352 | 275 | 0.25513 | 99.0699 | 20 | 80 | 1 | 4
200.03038 | 275.5 | 0.2538 | 99.07341 | 20 | 80 | 1 | 4
200.02789 | 276 | 0.25478 | 99.10685 | 20 | 80 | 1 | 4
200.02459 | 276.5 | 0.25454 | 99.14105 | 20 | 80 | 1 | 4
200.02449 | 277 | 0.25463 | 99.08558 | 20 | 80 | 1 | 4
200.02467 | 277.5 | 0.25503 | 99.04797 | 20 | 80 | 1 | 4
200.03577 | 278 | 0.25395 | 99.09805 | 20 | 80 | 1 | 4
200.04393 | 278.5 | 0.25518 | 99.10097 | 20 | 80 | 1 | 4
200.04052 | 279 | 0.25338 | 99.10445 | 20 | 80 | 1 | 4
200.03382 | 279.5 | 0.25335 | 99.14524 | 20 | 80 | 1 | 4
200.03018 | 280 | 0.25293 | 99.0156 | 20 | 80 | 1 | 4
200.02795 | 280.5 | 0.25242 | 98.9606 | 20 | 80 | 1 | 4
200.0258 | 281 | 0.25338 | 99.18795 | 20 | 80 | 1 | 4
200.02639 | 281.5 | 0.25342 | 99.1583 | 20 | 80 | 1 | 4
200.02924 | 282 | 0.25352 | 99.02044 | 20 | 80 | 1 | 4
200.03226 | 282.5 | 0.25237 | 99.13294 | 20 | 80 | 1 | 4
200.03016 | 283 | 0.25234 | 99.04279 | 20 | 80 | 1 | 4
200.03104 | 283.5 | 0.2545 | 99.20017 | 20 | 80 | 1 | 4
200.02932 | 284 | 0.25414 | 99.13834 | 20 | 80 | 1 | 4
200.0256 | 284.5 | 0.25194 | 99.11249 | 20 | 80 | 1 | 4
200.02243 | 285 | 0.25133 | 99.07578 | 20 | 80 | 1 | 4
200.01912 | 285.5 | 0.25273 | 99.03999 | 20 | 80 | 1 | 4
200.01626 | 286 | 0.25302 | 99.12168 | 20 | 80 | 1 | 4
200.01727 | 286.5 | 0.25322 | 98.98192 | 20 | 80 | 1 | 4
200.02253 | 287 | 0.25252 | 99.10625 | 20 | 80 | 1 | 4
200.02145 | 287.5 | 0.25498 | 99.14013 | 20 | 80 | 1 | 4
200.02198 | 288 | 0.25408 | 98.99768 | 20 | 80 | 1 | 4
200.02402 | 288.5 | 0.25445 | 99.036 | 20 | 80 | 1 | 4
200.02132 | 289 | 0.25495 | 99.10455 | 20 | 80 | 1 | 4
200.01899 | 289.5 | 0.25231 | 99.09658 | 20 | 80 | 1 | 4
200.0214 | 290 | 0.25264 | 99.1159 | 20 | 80 | 1 | 4