## Sheet
#EXPORTTYPE: | DATA ALL
#FILE: | PW 500C.ngb-ds1
#FORMAT: | NETZSCH5
#FTYPE: | UNICODE
#IDENTITY: | PW 500C
#MTYPE: | DSC
#INSTRUMENT: | NETZSCH STA 449F1
#PROJECT: | 113397
#DATE/TIME: | 31-10-2025 04:53:17 (UTC+1)
#CORR. FILE: | Correction for method ISOTHERMAL 200C, 20% O2, 30MIN DRYING TIME
#TEMPCAL: | TCALZERO.TCX
#SENSITIVITY: | SENSZERO.EXX
#LABORATORY: | CHEC-053
#OPERATOR: | cornelius
#REMARK:
#SAMPLE: | PW 500C
#SAMPLE MASS /mg: | 5.177925
#MATERIAL: | biochar
#REFERENCE: | ahugo
#REFERENCE MASS /mg: | 0
#TYPE OF CRUCIBLE: | Al2O3 85 µl, open
#SAMPLE CRUCIBLE MASS /mg: | 144.04015
#REFERENCE CRUCIBLE MASS /mg: | 144.16
#PURGE 1 MFC: | OXYGEN,252,5 ml/min
#PURGE 2 MFC: | NITROGEN,250,0 ml/min
#PROTECTIVE MFC: | NITROGEN,250,0 ml/min
#DSC RANGE /µV: | 5000
#TG RANGE /mg: | 5000
#TAU-R: | ---
#CORR. CODE: | 20
#EXO: | 1
#RANGE: | 50°C....200°C/0.0....40.0K/min
#SEGMENT: | S1-4/4
#SEG. 1: | 50°C/40.0(K/min)/105°C
#SEG. 2: | 105°C/00:30/105°C
#SEG. 3: | 105°C/5.0(K/min)/200°C
#SEG. 4: | 200°C/04:00/200°C
##Temp./°C | Time/min | DSC/(uV/mg) | Mass/% | Gas Flow(purge1)/(ml/min) | Gas Flow(protective)/(ml/min) | Sensit./(uV/mW) | Segment
45.767 | 0 | 0.03698351 | 100 | 0 | 100 | 1 | 1
46.72155 | 0.5 | 0.10314 | 100.07629 | 0 | 100 | 1 | 1
49.62509 | 1 | 0.59601 | 100.31721 | 0 | 100 | 1 | 1
57.16623 | 1.5 | 2.11948 | 100.49599 | 0 | 100 | 1 | 2
68.01861 | 2 | 2.63033 | 100.64877 | 0 | 100 | 1 | 2
78.451 | 2.5 | 1.94985 | 100.78261 | 0 | 100 | 1 | 2
87.51959 | 3 | 1.28493 | 100.71591 | 0 | 100 | 1 | 2
94.94508 | 3.5 | 0.82288 | 100.76698 | 0 | 100 | 1 | 2
100.74225 | 4 | 0.52138 | 100.73729 | 0 | 100 | 1 | 2
105.06435 | 4.5 | 0.31765 | 100.60862 | 0 | 100 | 1 | 2
108.13936 | 5 | 0.18704 | 100.67686 | 0 | 100 | 1 | 2
110.27492 | 5.5 | 0.12082 | 100.63857 | 0 | 100 | 1 | 2
111.78623 | 6 | 0.0965239 | 100.74736 | 0 | 100 | 1 | 2
112.9186 | 6.5 | 0.08989831 | 100.67946 | 0 | 100 | 1 | 2
113.82839 | 7 | 0.08771523 | 100.81202 | 0 | 100 | 1 | 2
114.56669 | 7.5 | 0.07732132 | 100.80046 | 0 | 100 | 1 | 2
115.13278 | 8 | 0.05849054 | 100.78323 | 0 | 100 | 1 | 2
115.50826 | 8.5 | 0.03741109 | 100.71157 | 0 | 100 | 1 | 2
115.65962 | 9 | 0.01423296 | 100.79088 | 0 | 100 | 1 | 2
115.59453 | 9.5 | -0.004012775 | 100.83523 | 0 | 100 | 1 | 2
115.34111 | 10 | -0.01993925 | 100.68144 | 0 | 100 | 1 | 2
114.92983 | 10.5 | -0.0274692 | 100.63822 | 0 | 100 | 1 | 2
114.39288 | 11 | -0.03154361 | 100.64825 | 0 | 100 | 1 | 2
113.7801 | 11.5 | -0.02996781 | 100.73454 | 0 | 100 | 1 | 2
113.11834 | 12 | -0.02747895 | 100.62995 | 0 | 100 | 1 | 2
112.43933 | 12.5 | -0.02692955 | 100.57152 | 0 | 100 | 1 | 2
111.76115 | 13 | -0.02050814 | 100.61392 | 0 | 100 | 1 | 2
111.09813 | 13.5 | -0.01866994 | 100.66837 | 0 | 100 | 1 | 2
110.45388 | 14 | -0.01433799 | 100.44093 | 0 | 100 | 1 | 2
109.83231 | 14.5 | -0.01078958 | 100.5477 | 0 | 100 | 1 | 2
109.2381 | 15 | -0.009325209 | 100.59832 | 0 | 100 | 1 | 2
108.6797 | 15.5 | -0.004367883 | 100.5508 | 0 | 100 | 1 | 2
108.15999 | 16 | -0.000774397 | 100.60365 | 0 | 100 | 1 | 2
107.67876 | 16.5 | 0.003459632 | 100.58569 | 0 | 100 | 1 | 2
107.24314 | 17 | 0.007979742 | 100.54089 | 0 | 100 | 1 | 2
106.84713 | 17.5 | 0.01072626 | 100.47114 | 0 | 100 | 1 | 2
106.4888 | 18 | 0.01399772 | 100.60303 | 0 | 100 | 1 | 2
106.17399 | 18.5 | 0.01593727 | 100.45242 | 0 | 100 | 1 | 2
105.89399 | 19 | 0.01828966 | 100.46639 | 0 | 100 | 1 | 2
105.6509 | 19.5 | 0.02159314 | 100.51617 | 0 | 100 | 1 | 2
105.44348 | 20 | 0.02481305 | 100.45121 | 0 | 100 | 1 | 2
105.26604 | 20.5 | 0.02604025 | 100.60346 | 0 | 100 | 1 | 2
105.12004 | 21 | 0.02812175 | 100.39862 | 0 | 100 | 1 | 2
104.99829 | 21.5 | 0.02912195 | 100.62574 | 0 | 100 | 1 | 2
104.89372 | 22 | 0.03024108 | 100.44197 | 0 | 100 | 1 | 2
104.81519 | 22.5 | 0.03174174 | 100.43883 | 0 | 100 | 1 | 2
104.75562 | 23 | 0.0325857 | 100.67041 | 0 | 100 | 1 | 2
104.71059 | 23.5 | 0.03356844 | 100.46983 | 0 | 100 | 1 | 2
104.67751 | 24 | 0.03383175 | 100.43702 | 0 | 100 | 1 | 2
104.65398 | 24.5 | 0.03535717 | 100.5136 | 0 | 100 | 1 | 2
104.64584 | 25 | 0.03473664 | 100.58295 | 0 | 100 | 1 | 2
104.6485 | 25.5 | 0.03524549 | 100.45723 | 0 | 100 | 1 | 2
104.65501 | 26 | 0.03498997 | 100.51461 | 0 | 100 | 1 | 2
104.66755 | 26.5 | 0.03496544 | 100.53371 | 0 | 100 | 1 | 2
104.6839 | 27 | 0.03498796 | 100.43923 | 0 | 100 | 1 | 2
104.70185 | 27.5 | 0.0379472 | 100.46439 | 0 | 100 | 1 | 2
104.71941 | 28 | 0.03496857 | 100.49401 | 0 | 100 | 1 | 2
104.7438 | 28.5 | 0.03459052 | 100.47605 | 0 | 100 | 1 | 2
104.76671 | 29 | 0.03533414 | 100.45759 | 0 | 100 | 1 | 2
104.78709 | 29.5 | 0.03726197 | 100.5571 | 0 | 100 | 1 | 2
104.8115 | 30 | 0.03623812 | 100.46183 | 0 | 100 | 1 | 2
104.83406 | 30.5 | 0.03547498 | 100.49029 | 0 | 100 | 1 | 2
104.85603 | 31 | 0.0355362 | 100.45273 | 0 | 100 | 1 | 2
104.8826 | 31.5 | 0.03638614 | 100.71815 | 0 | 100 | 1 | 3
105.0083 | 32 | 0.06372746 | 100.48557 | 0 | 100 | 1 | 3
105.41725 | 32.5 | 0.1198 | 100.46869 | 0 | 100 | 1 | 3
106.2442 | 33 | 0.18862 | 100.49698 | 0 | 100 | 1 | 3
107.53116 | 33.5 | 0.25898 | 100.30754 | 0 | 100 | 1 | 3
109.25162 | 34 | 0.32269 | 100.53961 | 0 | 100 | 1 | 3
111.3126 | 34.5 | 0.36779 | 100.53123 | 0 | 100 | 1 | 3
113.61566 | 35 | 0.39664 | 100.48493 | 0 | 100 | 1 | 3
116.07987 | 35.5 | 0.42604 | 100.46691 | 0 | 100 | 1 | 3
118.73726 | 36 | 0.47342 | 100.47728 | 0 | 100 | 1 | 3
121.57296 | 36.5 | 0.51453 | 100.71901 | 0 | 100 | 1 | 3
124.54532 | 37 | 0.54876 | 100.61206 | 0 | 100 | 1 | 3
127.60003 | 37.5 | 0.56953 | 100.66552 | 0 | 100 | 1 | 3
130.69121 | 38 | 0.58635 | 100.61982 | 0 | 100 | 1 | 3
133.78579 | 38.5 | 0.60599 | 100.55515 | 0 | 100 | 1 | 3
136.87037 | 39 | 0.62259 | 100.4215 | 0 | 100 | 1 | 3
139.93882 | 39.5 | 0.64332 | 100.49804 | 0 | 100 | 1 | 3
142.99342 | 40 | 0.66286 | 100.53005 | 0 | 100 | 1 | 3
146.03211 | 40.5 | 0.6851 | 100.45445 | 0 | 100 | 1 | 3
149.0415 | 41 | 0.70054 | 100.45642 | 0 | 100 | 1 | 3
152.02063 | 41.5 | 0.71846 | 100.39272 | 0 | 100 | 1 | 3
154.97512 | 42 | 0.73378 | 100.49384 | 0 | 100 | 1 | 3
157.88489 | 42.5 | 0.74637 | 100.23108 | 0 | 100 | 1 | 3
160.75374 | 43 | 0.75952 | 100.40724 | -2.320073973e-317 | 100 | 1 | 3
163.57841 | 43.5 | 0.77062 | 100.4094 | 6.10431e-296 | 100 | 1 | 3
166.35926 | 44 | 0.78371 | 100.40483 | 1.826282e-274 | 100 | 1 | 3
169.10355 | 44.5 | 0.79565 | 100.35165 | -4.805102e-253 | 100 | 1 | 3
171.80729 | 45 | 0.81051 | 100.31285 | -1.437586e-231 | 100 | 1 | 3
174.48931 | 45.5 | 0.8233 | 100.35066 | 3.782411e-210 | 100 | 1 | 3
177.13796 | 46 | 0.83696 | 100.35341 | 1.131619e-188 | 100 | 1 | 3
179.75793 | 46.5 | 0.85211 | 100.36297 | -2.977383e-167 | 100 | 1 | 3
182.36195 | 47 | 0.86815 | 100.25384 | -8.907711e-146 | 100 | 1 | 3
184.94719 | 47.5 | 0.88333 | 100.29803 | 2.343694e-124 | 100 | 1 | 3
187.51672 | 48 | 0.90141 | 100.23257 | 7.011843e-103 | 100 | 1 | 3
190.06354 | 48.5 | 0.91537 | 100.33504 | -1.844875e-81 | 100 | 1 | 3
192.60009 | 49 | 0.9312 | 100.32939 | -5.519481e-60 | 100 | 1 | 3
195.1302 | 49.5 | 0.94795 | 100.28167 | 1.452222e-38 | 100 | 1 | 3
197.65258 | 50 | 0.96673 | 100.22636 | 4.344745e-17 | 100 | 1 | 3
200.16045 | 50.5 | 0.98019 | 100.12345 | 19.47182 | 80.52818 | 1 | 4
202.3471 | 51 | 1.07528 | 100.3084 | 20 | 80 | 1 | 4
204.05022 | 51.5 | 1.29226 | 100.3194 | 20 | 80 | 1 | 4
205.14419 | 52 | 1.02349 | 100.49401 | 20 | 80 | 1 | 4
205.71657 | 52.5 | 0.80222 | 100.47907 | 20 | 80 | 1 | 4
205.95375 | 53 | 0.67908 | 100.58235 | 20 | 80 | 1 | 4
206.0111 | 53.5 | 0.61532 | 100.78585 | 20 | 80 | 1 | 4
205.9784 | 54 | 0.57894 | 100.71317 | 20 | 80 | 1 | 4
205.88447 | 54.5 | 0.54386 | 100.70979 | 20 | 80 | 1 | 4
205.72745 | 55 | 0.50455 | 100.77183 | 20 | 80 | 1 | 4
205.50226 | 55.5 | 0.46522 | 100.7446 | 20 | 80 | 1 | 4
205.20817 | 56 | 0.4281 | 100.90078 | 20 | 80 | 1 | 4
204.85043 | 56.5 | 0.40036 | 100.74669 | 20 | 80 | 1 | 4
204.45411 | 57 | 0.38111 | 100.86173 | 20 | 80 | 1 | 4
204.05059 | 57.5 | 0.36974 | 100.84872 | 20 | 80 | 1 | 4
203.65728 | 58 | 0.36305 | 100.9707 | 20 | 80 | 1 | 4
203.27668 | 58.5 | 0.35951 | 100.94218 | 20 | 80 | 1 | 4
202.92109 | 59 | 0.3564 | 100.85196 | 20 | 80 | 1 | 4
202.59395 | 59.5 | 0.35373 | 100.95456 | 20 | 80 | 1 | 4
202.29186 | 60 | 0.35361 | 100.99518 | 20 | 80 | 1 | 4
202.01355 | 60.5 | 0.35038 | 100.956 | 20 | 80 | 1 | 4
201.75372 | 61 | 0.34965 | 101.08929 | 20 | 80 | 1 | 4
201.51825 | 61.5 | 0.34875 | 100.95155 | 20 | 80 | 1 | 4
201.30455 | 62 | 0.34999 | 101.06531 | 20 | 80 | 1 | 4
201.11449 | 62.5 | 0.3505 | 100.9127 | 20 | 80 | 1 | 4
200.94146 | 63 | 0.34846 | 100.96205 | 20 | 80 | 1 | 4
200.79415 | 63.5 | 0.35019 | 101.09099 | 20 | 80 | 1 | 4
200.66595 | 64 | 0.3526 | 100.98141 | 20 | 80 | 1 | 4
200.55492 | 64.5 | 0.35051 | 101.09434 | 20 | 80 | 1 | 4
200.45677 | 65 | 0.35081 | 101.21931 | 20 | 80 | 1 | 4
200.37186 | 65.5 | 0.35249 | 101.14093 | 20 | 80 | 1 | 4
200.29911 | 66 | 0.35225 | 101.12632 | 20 | 80 | 1 | 4
200.23844 | 66.5 | 0.35294 | 101.07064 | 20 | 80 | 1 | 4
200.18893 | 67 | 0.35338 | 101.2937 | 20 | 80 | 1 | 4
200.1471 | 67.5 | 0.3528 | 101.22138 | 20 | 80 | 1 | 4
200.11353 | 68 | 0.35383 | 101.05812 | 20 | 80 | 1 | 4
200.08966 | 68.5 | 0.35202 | 101.14959 | 20 | 80 | 1 | 4
200.0703 | 69 | 0.35419 | 101.15291 | 20 | 80 | 1 | 4
200.05158 | 69.5 | 0.35178 | 101.18655 | 20 | 80 | 1 | 4
200.03442 | 70 | 0.35105 | 101.12315 | 20 | 80 | 1 | 4
200.02456 | 70.5 | 0.35021 | 101.18084 | 20 | 80 | 1 | 4
200.01753 | 71 | 0.35183 | 101.26653 | 20 | 80 | 1 | 4
200.01036 | 71.5 | 0.35081 | 101.26811 | 20 | 80 | 1 | 4
200.00371 | 72 | 0.35062 | 101.30796 | 20 | 80 | 1 | 4
200.00016 | 72.5 | 0.35046 | 101.17759 | 20 | 80 | 1 | 4
199.99737 | 73 | 0.34924 | 101.28705 | 20 | 80 | 1 | 4
199.99664 | 73.5 | 0.34799 | 101.30525 | 20 | 80 | 1 | 4
199.99909 | 74 | 0.34542 | 101.26509 | 20 | 80 | 1 | 4
200.00011 | 74.5 | 0.34517 | 101.3264 | 20 | 80 | 1 | 4
200.00212 | 75 | 0.34297 | 101.2925 | 20 | 80 | 1 | 4
200.00245 | 75.5 | 0.34277 | 101.35727 | 20 | 80 | 1 | 4
200.0036 | 76 | 0.34297 | 101.3136 | 20 | 80 | 1 | 4
200.00384 | 76.5 | 0.34251 | 101.2592 | 20 | 80 | 1 | 4
200.00739 | 77 | 0.34166 | 101.35626 | 20 | 80 | 1 | 4
200.01422 | 77.5 | 0.34227 | 101.37866 | 20 | 80 | 1 | 4
200.01938 | 78 | 0.34072 | 101.36947 | 20 | 80 | 1 | 4
200.02046 | 78.5 | 0.34047 | 101.28682 | 20 | 80 | 1 | 4
200.01982 | 79 | 0.33955 | 101.36935 | 20 | 80 | 1 | 4
200.02411 | 79.5 | 0.33986 | 101.2474 | 20 | 80 | 1 | 4
200.03004 | 80 | 0.33934 | 101.34643 | 20 | 80 | 1 | 4
200.02572 | 80.5 | 0.33812 | 101.41287 | 20 | 80 | 1 | 4
200.01971 | 81 | 0.33912 | 101.37545 | 20 | 80 | 1 | 4
200.01885 | 81.5 | 0.33786 | 101.39465 | 20 | 80 | 1 | 4
200.02155 | 82 | 0.33517 | 101.3395 | 20 | 80 | 1 | 4
200.01956 | 82.5 | 0.33513 | 101.46199 | 20 | 80 | 1 | 4
200.02148 | 83 | 0.33532 | 101.34901 | 20 | 80 | 1 | 4
200.02141 | 83.5 | 0.33489 | 101.43699 | 20 | 80 | 1 | 4
200.02104 | 84 | 0.33287 | 101.4582 | 20 | 80 | 1 | 4
200.01903 | 84.5 | 0.33226 | 101.49798 | 20 | 80 | 1 | 4
200.01792 | 85 | 0.33374 | 101.4063 | 20 | 80 | 1 | 4
200.01827 | 85.5 | 0.3304 | 101.50928 | 20 | 80 | 1 | 4
200.01805 | 86 | 0.3304 | 101.37737 | 20 | 80 | 1 | 4
200.01465 | 86.5 | 0.33034 | 101.45341 | 20 | 80 | 1 | 4
200.01467 | 87 | 0.32865 | 101.42029 | 20 | 80 | 1 | 4
200.01602 | 87.5 | 0.32757 | 101.43536 | 20 | 80 | 1 | 4
200.01842 | 88 | 0.3283 | 101.48984 | 20 | 80 | 1 | 4
200.01536 | 88.5 | 0.32778 | 101.54531 | 20 | 80 | 1 | 4
200.0116 | 89 | 0.32672 | 101.62619 | 20 | 80 | 1 | 4
200.01341 | 89.5 | 0.3264 | 101.36368 | 20 | 80 | 1 | 4
200.01437 | 90 | 0.32494 | 101.48618 | 20 | 80 | 1 | 4
200.01543 | 90.5 | 0.32532 | 101.49328 | 20 | 80 | 1 | 4
200.01829 | 91 | 0.32441 | 101.604 | 20 | 80 | 1 | 4
200.01767 | 91.5 | 0.32504 | 101.50048 | 20 | 80 | 1 | 4
200.01383 | 92 | 0.3231 | 101.49621 | 20 | 80 | 1 | 4
200.01579 | 92.5 | 0.32571 | 101.48242 | 20 | 80 | 1 | 4
200.01754 | 93 | 0.3251 | 101.51676 | 20 | 80 | 1 | 4
200.02102 | 93.5 | 0.32498 | 101.66957 | 20 | 80 | 1 | 4
200.02259 | 94 | 0.32434 | 101.43861 | 20 | 80 | 1 | 4
200.02314 | 94.5 | 0.32338 | 101.6023 | 20 | 80 | 1 | 4
200.02517 | 95 | 0.32221 | 101.7028 | 20 | 80 | 1 | 4
200.02086 | 95.5 | 0.31997 | 101.4997 | 20 | 80 | 1 | 4
200.02044 | 96 | 0.31961 | 101.57693 | 20 | 80 | 1 | 4
200.02009 | 96.5 | 0.32134 | 101.58514 | 20 | 80 | 1 | 4
200.01938 | 97 | 0.32034 | 101.61024 | 20 | 80 | 1 | 4
200.01844 | 97.5 | 0.31962 | 101.63429 | 20 | 80 | 1 | 4
200.01412 | 98 | 0.32021 | 101.54503 | 20 | 80 | 1 | 4
200.01099 | 98.5 | 0.32012 | 101.6431 | 20 | 80 | 1 | 4
200.0147 | 99 | 0.31837 | 101.53925 | 20 | 80 | 1 | 4
200.01449 | 99.5 | 0.3196 | 101.77868 | 20 | 80 | 1 | 4
200.01144 | 100 | 0.31854 | 101.69785 | 20 | 80 | 1 | 4
200.01291 | 100.5 | 0.31863 | 101.75371 | 20 | 80 | 1 | 4
200.01345 | 101 | 0.31994 | 101.63337 | 20 | 80 | 1 | 4
200.01114 | 101.5 | 0.31897 | 101.65231 | 20 | 80 | 1 | 4
200.01386 | 102 | 0.32012 | 101.5817 | 20 | 80 | 1 | 4
200.02028 | 102.5 | 0.31903 | 101.48267 | 20 | 80 | 1 | 4
200.02206 | 103 | 0.31933 | 101.68426 | 20 | 80 | 1 | 4
200.02248 | 103.5 | 0.31758 | 101.78018 | 20 | 80 | 1 | 4
200.02258 | 104 | 0.31821 | 101.61002 | 20 | 80 | 1 | 4
200.02227 | 104.5 | 0.31907 | 101.58534 | 20 | 80 | 1 | 4
200.01526 | 105 | 0.31796 | 101.609 | 20 | 80 | 1 | 4
200.0153 | 105.5 | 0.3181 | 101.73612 | 20 | 80 | 1 | 4
200.02244 | 106 | 0.31573 | 101.65928 | 20 | 80 | 1 | 4
200.02278 | 106.5 | 0.31599 | 101.63135 | 20 | 80 | 1 | 4
200.02162 | 107 | 0.31543 | 101.6998 | 20 | 80 | 1 | 4
200.02051 | 107.5 | 0.31504 | 101.60923 | 20 | 80 | 1 | 4
200.02062 | 108 | 0.31456 | 101.79063 | 20 | 80 | 1 | 4
200.02137 | 108.5 | 0.31604 | 101.72233 | 20 | 80 | 1 | 4
200.02007 | 109 | 0.31413 | 101.82328 | 20 | 80 | 1 | 4
200.01592 | 109.5 | 0.3135 | 101.69516 | 20 | 80 | 1 | 4
200.01837 | 110 | 0.31244 | 101.81863 | 20 | 80 | 1 | 4
200.01888 | 110.5 | 0.31268 | 101.74386 | 20 | 80 | 1 | 4
200.02133 | 111 | 0.31157 | 101.77605 | 20 | 80 | 1 | 4
200.01918 | 111.5 | 0.31319 | 101.76337 | 20 | 80 | 1 | 4
200.00994 | 112 | 0.31301 | 101.83489 | 20 | 80 | 1 | 4
200.01095 | 112.5 | 0.31372 | 101.79053 | 20 | 80 | 1 | 4
200.01402 | 113 | 0.31159 | 101.724 | 20 | 80 | 1 | 4
200.01612 | 113.5 | 0.31062 | 101.708 | 20 | 80 | 1 | 4
200.01346 | 114 | 0.30984 | 101.71336 | 20 | 80 | 1 | 4
200.01235 | 114.5 | 0.30982 | 101.87453 | 20 | 80 | 1 | 4
200.01038 | 115 | 0.31201 | 101.72272 | 20 | 80 | 1 | 4
200.01195 | 115.5 | 0.3122 | 101.79226 | 20 | 80 | 1 | 4
200.01063 | 116 | 0.31355 | 101.86356 | 20 | 80 | 1 | 4
200.00993 | 116.5 | 0.31269 | 101.81734 | 20 | 80 | 1 | 4
200.01196 | 117 | 0.31337 | 101.54282 | 20 | 80 | 1 | 4
200.01376 | 117.5 | 0.31443 | 101.77983 | 20 | 80 | 1 | 4
200.01502 | 118 | 0.31297 | 101.75867 | 20 | 80 | 1 | 4
200.01263 | 118.5 | 0.31102 | 101.84149 | 20 | 80 | 1 | 4
200.0071 | 119 | 0.31138 | 101.8406 | 20 | 80 | 1 | 4
200.00652 | 119.5 | 0.31039 | 101.71817 | 20 | 80 | 1 | 4
200.00527 | 120 | 0.31157 | 101.74829 | 20 | 80 | 1 | 4
200.0092 | 120.5 | 0.31369 | 101.8521 | 20 | 80 | 1 | 4
200.01237 | 121 | 0.31457 | 101.88055 | 20 | 80 | 1 | 4
200.01176 | 121.5 | 0.31108 | 101.71362 | 20 | 80 | 1 | 4
200.01493 | 122 | 0.30744 | 101.81908 | 20 | 80 | 1 | 4
200.01768 | 122.5 | 0.30651 | 101.82322 | 20 | 80 | 1 | 4
200.02227 | 123 | 0.30515 | 101.82786 | 20 | 80 | 1 | 4
200.02354 | 123.5 | 0.30407 | 101.86684 | 20 | 80 | 1 | 4
200.02239 | 124 | 0.30412 | 102.00653 | 20 | 80 | 1 | 4
200.01981 | 124.5 | 0.30635 | 101.87949 | 20 | 80 | 1 | 4
200.01967 | 125 | 0.30453 | 101.86083 | 20 | 80 | 1 | 4
200.02063 | 125.5 | 0.30515 | 101.91349 | 20 | 80 | 1 | 4
200.02273 | 126 | 0.30452 | 101.76006 | 20 | 80 | 1 | 4
200.02195 | 126.5 | 0.30372 | 101.93046 | 20 | 80 | 1 | 4
200.02126 | 127 | 0.30387 | 101.84357 | 20 | 80 | 1 | 4
200.02411 | 127.5 | 0.30302 | 101.87587 | 20 | 80 | 1 | 4
200.02393 | 128 | 0.30227 | 101.73782 | 20 | 80 | 1 | 4
200.02378 | 128.5 | 0.30125 | 101.91036 | 20 | 80 | 1 | 4
200.02347 | 129 | 0.30066 | 101.85045 | 20 | 80 | 1 | 4
200.02125 | 129.5 | 0.30064 | 101.85344 | 20 | 80 | 1 | 4
200.01683 | 130 | 0.30081 | 101.93764 | 20 | 80 | 1 | 4
200.01287 | 130.5 | 0.30137 | 101.78029 | 20 | 80 | 1 | 4
200.01072 | 131 | 0.30239 | 101.87647 | 20 | 80 | 1 | 4
200.01155 | 131.5 | 0.30192 | 101.89681 | 20 | 80 | 1 | 4
200.01579 | 132 | 0.30106 | 101.88418 | 20 | 80 | 1 | 4
200.01873 | 132.5 | 0.30031 | 102.00413 | 20 | 80 | 1 | 4
200.02018 | 133 | 0.30061 | 101.90135 | 20 | 80 | 1 | 4
200.02269 | 133.5 | 0.29906 | 101.89428 | 20 | 80 | 1 | 4
200.02394 | 134 | 0.29792 | 102.02673 | 20 | 80 | 1 | 4
200.02229 | 134.5 | 0.29872 | 101.83527 | 20 | 80 | 1 | 4
200.01879 | 135 | 0.29652 | 101.96996 | 20 | 80 | 1 | 4
200.01598 | 135.5 | 0.29822 | 101.85584 | 20 | 80 | 1 | 4
200.017 | 136 | 0.29859 | 101.8891 | 20 | 80 | 1 | 4
200.01786 | 136.5 | 0.29729 | 101.93196 | 20 | 80 | 1 | 4
200.01188 | 137 | 0.29746 | 101.87284 | 20 | 80 | 1 | 4
200.01421 | 137.5 | 0.29726 | 102.02932 | 20 | 80 | 1 | 4
200.01838 | 138 | 0.29711 | 101.93954 | 20 | 80 | 1 | 4
200.02024 | 138.5 | 0.29603 | 101.93882 | 20 | 80 | 1 | 4
200.02173 | 139 | 0.29613 | 101.98702 | 20 | 80 | 1 | 4
200.02179 | 139.5 | 0.29462 | 102.00098 | 20 | 80 | 1 | 4
200.01776 | 140 | 0.29575 | 101.9424 | 20 | 80 | 1 | 4
200.0153 | 140.5 | 0.29531 | 102.02952 | 20 | 80 | 1 | 4
200.0175 | 141 | 0.29571 | 101.96985 | 20 | 80 | 1 | 4
200.0198 | 141.5 | 0.29599 | 101.9916 | 20 | 80 | 1 | 4
200.01783 | 142 | 0.29531 | 102.07869 | 20 | 80 | 1 | 4
200.01555 | 142.5 | 0.29645 | 102.0102 | 20 | 80 | 1 | 4
200.01726 | 143 | 0.29342 | 101.98415 | 20 | 80 | 1 | 4
200.02054 | 143.5 | 0.29444 | 101.99249 | 20 | 80 | 1 | 4
200.02005 | 144 | 0.29399 | 102.01863 | 20 | 80 | 1 | 4
200.02088 | 144.5 | 0.29363 | 101.92469 | 20 | 80 | 1 | 4
200.02029 | 145 | 0.29557 | 101.98761 | 20 | 80 | 1 | 4
200.02135 | 145.5 | 0.29325 | 101.94167 | 20 | 80 | 1 | 4
200.02403 | 146 | 0.29277 | 102.05635 | 20 | 80 | 1 | 4
200.01974 | 146.5 | 0.29164 | 102.07459 | 20 | 80 | 1 | 4
200.01542 | 147 | 0.29327 | 102.0392 | 20 | 80 | 1 | 4
200.01902 | 147.5 | 0.29318 | 102.15869 | 20 | 80 | 1 | 4
200.01402 | 148 | 0.29086 | 101.98352 | 20 | 80 | 1 | 4
200.01531 | 148.5 | 0.29192 | 102.10942 | 20 | 80 | 1 | 4
200.0172 | 149 | 0.29213 | 102.09307 | 20 | 80 | 1 | 4
200.01877 | 149.5 | 0.29358 | 101.96832 | 20 | 80 | 1 | 4
200.02198 | 150 | 0.29188 | 102.06185 | 20 | 80 | 1 | 4
200.02289 | 150.5 | 0.2916 | 101.91176 | 20 | 80 | 1 | 4
200.02343 | 151 | 0.29027 | 102.04131 | 20 | 80 | 1 | 4
200.0227 | 151.5 | 0.2904 | 101.98969 | 20 | 80 | 1 | 4
200.02418 | 152 | 0.29063 | 101.94518 | 20 | 80 | 1 | 4
200.02541 | 152.5 | 0.28961 | 102.13296 | 20 | 80 | 1 | 4
200.02784 | 153 | 0.28861 | 102.07029 | 20 | 80 | 1 | 4
200.02695 | 153.5 | 0.28946 | 102.26964 | 20 | 80 | 1 | 4
200.02831 | 154 | 0.29181 | 101.92365 | 20 | 80 | 1 | 4
200.02517 | 154.5 | 0.28803 | 102.03313 | 20 | 80 | 1 | 4
200.02129 | 155 | 0.28887 | 102.21832 | 20 | 80 | 1 | 4
200.02199 | 155.5 | 0.28904 | 102.08364 | 20 | 80 | 1 | 4
200.01805 | 156 | 0.28786 | 102.03172 | 20 | 80 | 1 | 4
200.01235 | 156.5 | 0.28872 | 102.03519 | 20 | 80 | 1 | 4
200.01266 | 157 | 0.2897 | 102.08372 | 20 | 80 | 1 | 4
200.01965 | 157.5 | 0.2897 | 102.17148 | 20 | 80 | 1 | 4
200.02425 | 158 | 0.28891 | 102.15915 | 20 | 80 | 1 | 4
200.01918 | 158.5 | 0.28825 | 102.12161 | 20 | 80 | 1 | 4
200.02069 | 159 | 0.28847 | 102.18092 | 20 | 80 | 1 | 4
200.02369 | 159.5 | 0.2895 | 102.09886 | 20 | 80 | 1 | 4
200.01995 | 160 | 0.28761 | 102.04977 | 20 | 80 | 1 | 4
200.01977 | 160.5 | 0.28847 | 102.21872 | 20 | 80 | 1 | 4
200.01835 | 161 | 0.28727 | 102.13985 | 20 | 80 | 1 | 4
200.01933 | 161.5 | 0.28816 | 102.16655 | 20 | 80 | 1 | 4
200.01779 | 162 | 0.28867 | 102.16239 | 20 | 80 | 1 | 4
200.01561 | 162.5 | 0.28771 | 102.38926 | 20 | 80 | 1 | 4
200.01541 | 163 | 0.28613 | 101.96543 | 20 | 80 | 1 | 4
200.02046 | 163.5 | 0.28702 | 102.10607 | 20 | 80 | 1 | 4
200.0257 | 164 | 0.28766 | 102.13663 | 20 | 80 | 1 | 4
200.02348 | 164.5 | 0.2857 | 102.2606 | 20 | 80 | 1 | 4
200.01999 | 165 | 0.28717 | 102.33455 | 20 | 80 | 1 | 4
200.01632 | 165.5 | 0.28564 | 102.0811 | 20 | 80 | 1 | 4
200.01397 | 166 | 0.2865 | 102.12193 | 20 | 80 | 1 | 4
200.01566 | 166.5 | 0.28646 | 102.15585 | 20 | 80 | 1 | 4
200.01261 | 167 | 0.28783 | 102.22532 | 20 | 80 | 1 | 4
200.0114 | 167.5 | 0.28719 | 102.0066 | 20 | 80 | 1 | 4
200.01577 | 168 | 0.2869 | 102.2972 | 20 | 80 | 1 | 4
200.01468 | 168.5 | 0.28694 | 102.32752 | 20 | 80 | 1 | 4
200.0103 | 169 | 0.28784 | 102.42169 | 20 | 80 | 1 | 4
200.00976 | 169.5 | 0.28664 | 102.14757 | 20 | 80 | 1 | 4
200.01334 | 170 | 0.28742 | 102.33812 | 20 | 80 | 1 | 4
200.01341 | 170.5 | 0.28609 | 102.31651 | 20 | 80 | 1 | 4
200.0104 | 171 | 0.28552 | 102.21303 | 20 | 80 | 1 | 4
200.01144 | 171.5 | 0.28696 | 102.17258 | 20 | 80 | 1 | 4
200.01064 | 172 | 0.28601 | 102.23007 | 20 | 80 | 1 | 4
200.01479 | 172.5 | 0.2864 | 102.186 | 20 | 80 | 1 | 4
200.01821 | 173 | 0.28708 | 102.34413 | 20 | 80 | 1 | 4
200.01669 | 173.5 | 0.28634 | 102.06407 | 20 | 80 | 1 | 4
200.01677 | 174 | 0.285 | 102.18413 | 20 | 80 | 1 | 4
200.02066 | 174.5 | 0.28761 | 102.33415 | 20 | 80 | 1 | 4
200.02228 | 175 | 0.28632 | 102.293 | 20 | 80 | 1 | 4
200.02608 | 175.5 | 0.28556 | 102.27319 | 20 | 80 | 1 | 4
200.02798 | 176 | 0.28705 | 102.33725 | 20 | 80 | 1 | 4
200.03022 | 176.5 | 0.28529 | 102.23971 | 20 | 80 | 1 | 4
200.02753 | 177 | 0.28488 | 102.15325 | 20 | 80 | 1 | 4
200.03018 | 177.5 | 0.28576 | 102.35155 | 20 | 80 | 1 | 4
200.02851 | 178 | 0.28385 | 102.1253 | 20 | 80 | 1 | 4
200.02315 | 178.5 | 0.28451 | 102.06771 | 20 | 80 | 1 | 4
200.02411 | 179 | 0.28411 | 102.28671 | 20 | 80 | 1 | 4
200.02507 | 179.5 | 0.28634 | 102.08177 | 20 | 80 | 1 | 4
200.02092 | 180 | 0.28429 | 102.16977 | 20 | 80 | 1 | 4
200.01961 | 180.5 | 0.28308 | 102.37684 | 20 | 80 | 1 | 4
200.01664 | 181 | 0.28559 | 102.32351 | 20 | 80 | 1 | 4
200.01555 | 181.5 | 0.28419 | 102.08148 | 20 | 80 | 1 | 4
200.01939 | 182 | 0.28544 | 102.0513 | 20 | 80 | 1 | 4
200.01998 | 182.5 | 0.28439 | 102.35582 | 20 | 80 | 1 | 4
200.01912 | 183 | 0.2843 | 102.26298 | 20 | 80 | 1 | 4
200.018 | 183.5 | 0.28494 | 102.39212 | 20 | 80 | 1 | 4
200.01945 | 184 | 0.28457 | 102.40369 | 20 | 80 | 1 | 4
200.02121 | 184.5 | 0.28322 | 102.28904 | 20 | 80 | 1 | 4
200.01952 | 185 | 0.28468 | 102.25289 | 20 | 80 | 1 | 4
200.0142 | 185.5 | 0.2841 | 102.35234 | 20 | 80 | 1 | 4
200.01228 | 186 | 0.28442 | 102.40304 | 20 | 80 | 1 | 4
200.01418 | 186.5 | 0.28342 | 102.25845 | 20 | 80 | 1 | 4
200.01245 | 187 | 0.28232 | 102.27112 | 20 | 80 | 1 | 4
200.01006 | 187.5 | 0.28346 | 102.30368 | 20 | 80 | 1 | 4
200.01382 | 188 | 0.28369 | 102.08467 | 20 | 80 | 1 | 4
200.01487 | 188.5 | 0.2824 | 102.27743 | 20 | 80 | 1 | 4
200.01049 | 189 | 0.28357 | 102.3904 | 20 | 80 | 1 | 4
200.00844 | 189.5 | 0.28301 | 102.19797 | 20 | 80 | 1 | 4
200.01133 | 190 | 0.28287 | 102.16033 | 20 | 80 | 1 | 4
200.01046 | 190.5 | 0.2819 | 102.35235 | 20 | 80 | 1 | 4
200.01227 | 191 | 0.28226 | 102.10908 | 20 | 80 | 1 | 4
200.01367 | 191.5 | 0.28083 | 102.22222 | 20 | 80 | 1 | 4
200.01241 | 192 | 0.28218 | 102.21304 | 20 | 80 | 1 | 4
200.01379 | 192.5 | 0.28142 | 102.30505 | 20 | 80 | 1 | 4
200.0172 | 193 | 0.28053 | 102.38025 | 20 | 80 | 1 | 4
200.01596 | 193.5 | 0.28155 | 102.2436 | 20 | 80 | 1 | 4
200.01635 | 194 | 0.28156 | 102.44259 | 20 | 80 | 1 | 4
200.01642 | 194.5 | 0.28226 | 102.2181 | 20 | 80 | 1 | 4
200.01584 | 195 | 0.28189 | 102.46539 | 20 | 80 | 1 | 4
200.01835 | 195.5 | 0.28122 | 102.29623 | 20 | 80 | 1 | 4
200.01871 | 196 | 0.28121 | 102.46406 | 20 | 80 | 1 | 4
200.02027 | 196.5 | 0.28112 | 102.3389 | 20 | 80 | 1 | 4
200.01936 | 197 | 0.28318 | 102.45573 | 20 | 80 | 1 | 4
200.0207 | 197.5 | 0.28158 | 102.35917 | 20 | 80 | 1 | 4
200.02023 | 198 | 0.2811 | 102.33834 | 20 | 80 | 1 | 4
200.02237 | 198.5 | 0.28138 | 102.20912 | 20 | 80 | 1 | 4
200.02562 | 199 | 0.28135 | 102.43564 | 20 | 80 | 1 | 4
200.02443 | 199.5 | 0.28135 | 102.44162 | 20 | 80 | 1 | 4
200.02267 | 200 | 0.28034 | 102.46116 | 20 | 80 | 1 | 4
200.02246 | 200.5 | 0.28094 | 102.33557 | 20 | 80 | 1 | 4
200.01832 | 201 | 0.28188 | 102.31789 | 20 | 80 | 1 | 4
200.02023 | 201.5 | 0.2807 | 102.31771 | 20 | 80 | 1 | 4
200.02523 | 202 | 0.28131 | 102.47535 | 20 | 80 | 1 | 4
200.02519 | 202.5 | 0.2808 | 102.47268 | 20 | 80 | 1 | 4
200.02445 | 203 | 0.28195 | 102.46672 | 20 | 80 | 1 | 4
200.02625 | 203.5 | 0.28153 | 102.41588 | 20 | 80 | 1 | 4
200.02818 | 204 | 0.2806 | 102.45071 | 20 | 80 | 1 | 4
200.02651 | 204.5 | 0.28082 | 102.4417 | 20 | 80 | 1 | 4
200.02217 | 205 | 0.28003 | 102.40085 | 20 | 80 | 1 | 4
200.02198 | 205.5 | 0.28208 | 102.41775 | 20 | 80 | 1 | 4
200.0235 | 206 | 0.27953 | 102.34816 | 20 | 80 | 1 | 4
200.02296 | 206.5 | 0.28015 | 102.56037 | 20 | 80 | 1 | 4
200.02623 | 207 | 0.27924 | 102.39053 | 20 | 80 | 1 | 4
200.0237 | 207.5 | 0.28025 | 102.37318 | 20 | 80 | 1 | 4
200.01809 | 208 | 0.2795 | 102.31458 | 20 | 80 | 1 | 4
200.01528 | 208.5 | 0.27879 | 102.43863 | 20 | 80 | 1 | 4
200.01783 | 209 | 0.27997 | 102.55095 | 20 | 80 | 1 | 4
200.02211 | 209.5 | 0.27856 | 102.48516 | 20 | 80 | 1 | 4
200.02062 | 210 | 0.28039 | 102.31458 | 20 | 80 | 1 | 4
200.02087 | 210.5 | 0.28015 | 102.37692 | 20 | 80 | 1 | 4
200.02007 | 211 | 0.27945 | 102.47865 | 20 | 80 | 1 | 4
200.02341 | 211.5 | 0.28011 | 102.35714 | 20 | 80 | 1 | 4
200.02203 | 212 | 0.2798 | 102.39506 | 20 | 80 | 1 | 4
200.01888 | 212.5 | 0.27976 | 102.35604 | 20 | 80 | 1 | 4
200.01892 | 213 | 0.27946 | 102.47233 | 20 | 80 | 1 | 4
200.0206 | 213.5 | 0.2799 | 102.4323 | 20 | 80 | 1 | 4
200.02179 | 214 | 0.27749 | 102.4119 | 20 | 80 | 1 | 4
200.01782 | 214.5 | 0.27856 | 102.34686 | 20 | 80 | 1 | 4
200.01785 | 215 | 0.27852 | 102.46297 | 20 | 80 | 1 | 4
200.01837 | 215.5 | 0.28041 | 102.50407 | 20 | 80 | 1 | 4
200.01577 | 216 | 0.27863 | 102.42212 | 20 | 80 | 1 | 4
200.01159 | 216.5 | 0.27958 | 102.42047 | 20 | 80 | 1 | 4
200.01319 | 217 | 0.27868 | 102.4842 | 20 | 80 | 1 | 4
200.01478 | 217.5 | 0.27883 | 102.4651 | 20 | 80 | 1 | 4
200.01608 | 218 | 0.27834 | 102.36146 | 20 | 80 | 1 | 4
200.01432 | 218.5 | 0.28044 | 102.47856 | 20 | 80 | 1 | 4
200.01256 | 219 | 0.27855 | 102.4639 | 20 | 80 | 1 | 4
200.01241 | 219.5 | 0.27887 | 102.42569 | 20 | 80 | 1 | 4
200.01477 | 220 | 0.27941 | 102.40441 | 20 | 80 | 1 | 4
200.01397 | 220.5 | 0.27822 | 102.50944 | 20 | 80 | 1 | 4
200.01165 | 221 | 0.27772 | 102.48262 | 20 | 80 | 1 | 4
200.01259 | 221.5 | 0.27958 | 102.46433 | 20 | 80 | 1 | 4
200.01441 | 222 | 0.27872 | 102.40852 | 20 | 80 | 1 | 4
200.01596 | 222.5 | 0.27825 | 102.43851 | 20 | 80 | 1 | 4
200.01475 | 223 | 0.27836 | 102.44091 | 20 | 80 | 1 | 4
200.01846 | 223.5 | 0.27856 | 102.44982 | 20 | 80 | 1 | 4
200.02319 | 224 | 0.27821 | 102.31948 | 20 | 80 | 1 | 4
200.02356 | 224.5 | 0.28005 | 102.4421 | 20 | 80 | 1 | 4
200.02116 | 225 | 0.27695 | 102.42767 | 20 | 80 | 1 | 4
200.01931 | 225.5 | 0.27731 | 102.43859 | 20 | 80 | 1 | 4
200.01674 | 226 | 0.2771 | 102.46303 | 20 | 80 | 1 | 4
200.01099 | 226.5 | 0.27924 | 102.49716 | 20 | 80 | 1 | 4
200.01209 | 227 | 0.27844 | 102.46178 | 20 | 80 | 1 | 4
200.01507 | 227.5 | 0.27943 | 102.60127 | 20 | 80 | 1 | 4
200.01838 | 228 | 0.27815 | 102.55813 | 20 | 80 | 1 | 4
200.0198 | 228.5 | 0.27663 | 102.45299 | 20 | 80 | 1 | 4
200.02193 | 229 | 0.2757 | 102.52934 | 20 | 80 | 1 | 4
200.02116 | 229.5 | 0.27595 | 102.38031 | 20 | 80 | 1 | 4
200.01796 | 230 | 0.27629 | 102.4701 | 20 | 80 | 1 | 4
200.0127 | 230.5 | 0.27614 | 102.6694 | 20 | 80 | 1 | 4
200.01306 | 231 | 0.27677 | 102.5794 | 20 | 80 | 1 | 4
200.0184 | 231.5 | 0.27611 | 102.58493 | 20 | 80 | 1 | 4
200.01868 | 232 | 0.27786 | 102.53896 | 20 | 80 | 1 | 4
200.01541 | 232.5 | 0.27654 | 102.55491 | 20 | 80 | 1 | 4
200.01593 | 233 | 0.27719 | 102.57285 | 20 | 80 | 1 | 4
200.01398 | 233.5 | 0.27694 | 102.48448 | 20 | 80 | 1 | 4
200.01121 | 234 | 0.27721 | 102.54098 | 20 | 80 | 1 | 4
200.01019 | 234.5 | 0.2769 | 102.5553 | 20 | 80 | 1 | 4
200.01055 | 235 | 0.27686 | 102.57744 | 20 | 80 | 1 | 4
200.01348 | 235.5 | 0.27752 | 102.61685 | 20 | 80 | 1 | 4
200.01858 | 236 | 0.27676 | 102.6094 | 20 | 80 | 1 | 4
200.01758 | 236.5 | 0.27665 | 102.45314 | 20 | 80 | 1 | 4
200.01741 | 237 | 0.27732 | 102.51118 | 20 | 80 | 1 | 4
200.01836 | 237.5 | 0.27509 | 102.56628 | 20 | 80 | 1 | 4
200.01934 | 238 | 0.27603 | 102.55721 | 20 | 80 | 1 | 4
200.01586 | 238.5 | 0.27669 | 102.56258 | 20 | 80 | 1 | 4
200.01494 | 239 | 0.27704 | 102.56692 | 20 | 80 | 1 | 4
200.01635 | 239.5 | 0.27708 | 102.60754 | 20 | 80 | 1 | 4
200.01773 | 240 | 0.27638 | 102.55641 | 20 | 80 | 1 | 4
200.01948 | 240.5 | 0.27672 | 102.59072 | 20 | 80 | 1 | 4
200.01942 | 241 | 0.27521 | 102.52999 | 20 | 80 | 1 | 4
200.02045 | 241.5 | 0.2756 | 102.51946 | 20 | 80 | 1 | 4
200.01871 | 242 | 0.27471 | 102.65936 | 20 | 80 | 1 | 4
200.01458 | 242.5 | 0.27694 | 102.7047 | 20 | 80 | 1 | 4
200.01237 | 243 | 0.2752 | 102.52278 | 20 | 80 | 1 | 4
200.01252 | 243.5 | 0.2754 | 102.47605 | 20 | 80 | 1 | 4
200.0148 | 244 | 0.27526 | 102.62802 | 20 | 80 | 1 | 4
200.01674 | 244.5 | 0.27485 | 102.4869 | 20 | 80 | 1 | 4
200.0179 | 245 | 0.2742 | 102.66792 | 20 | 80 | 1 | 4
200.01401 | 245.5 | 0.27465 | 102.60075 | 20 | 80 | 1 | 4
200.01416 | 246 | 0.27406 | 102.58763 | 20 | 80 | 1 | 4
200.01535 | 246.5 | 0.27461 | 102.66765 | 20 | 80 | 1 | 4
200.02013 | 247 | 0.27549 | 102.57524 | 20 | 80 | 1 | 4
200.02071 | 247.5 | 0.27274 | 102.68255 | 20 | 80 | 1 | 4
200.01968 | 248 | 0.27465 | 102.56175 | 20 | 80 | 1 | 4
200.01748 | 248.5 | 0.27309 | 102.55882 | 20 | 80 | 1 | 4
200.01473 | 249 | 0.27585 | 102.65604 | 20 | 80 | 1 | 4
200.01171 | 249.5 | 0.27507 | 102.54867 | 20 | 80 | 1 | 4
200.01408 | 250 | 0.27419 | 102.58866 | 20 | 80 | 1 | 4
200.01707 | 250.5 | 0.27315 | 102.73172 | 20 | 80 | 1 | 4
200.01414 | 251 | 0.27537 | 102.64768 | 20 | 80 | 1 | 4
200.0131 | 251.5 | 0.2731 | 102.57309 | 20 | 80 | 1 | 4
200.01626 | 252 | 0.27444 | 102.65882 | 20 | 80 | 1 | 4
200.01868 | 252.5 | 0.27406 | 102.60317 | 20 | 80 | 1 | 4
200.01288 | 253 | 0.27321 | 102.66528 | 20 | 80 | 1 | 4
200.01057 | 253.5 | 0.27415 | 102.63119 | 20 | 80 | 1 | 4
200.00996 | 254 | 0.27519 | 102.55188 | 20 | 80 | 1 | 4
200.01403 | 254.5 | 0.27667 | 102.68217 | 20 | 80 | 1 | 4
200.01753 | 255 | 0.27513 | 102.61897 | 20 | 80 | 1 | 4
200.02201 | 255.5 | 0.27375 | 102.65941 | 20 | 80 | 1 | 4
200.02216 | 256 | 0.274 | 102.63361 | 20 | 80 | 1 | 4
200.02166 | 256.5 | 0.27267 | 102.62446 | 20 | 80 | 1 | 4
200.02459 | 257 | 0.27338 | 102.68124 | 20 | 80 | 1 | 4
200.02108 | 257.5 | 0.27349 | 102.77695 | 20 | 80 | 1 | 4
200.0186 | 258 | 0.27358 | 102.4937 | 20 | 80 | 1 | 4
200.01466 | 258.5 | 0.2733 | 102.71823 | 20 | 80 | 1 | 4
200.01175 | 259 | 0.27118 | 102.64693 | 20 | 80 | 1 | 4
200.01155 | 259.5 | 0.27495 | 102.57757 | 20 | 80 | 1 | 4
200.01117 | 260 | 0.27405 | 102.76071 | 20 | 80 | 1 | 4
200.01294 | 260.5 | 0.27558 | 102.67357 | 20 | 80 | 1 | 4
200.01554 | 261 | 0.27485 | 102.64625 | 20 | 80 | 1 | 4
200.01722 | 261.5 | 0.27364 | 102.75704 | 20 | 80 | 1 | 4
200.01959 | 262 | 0.2723 | 102.73416 | 20 | 80 | 1 | 4
200.02105 | 262.5 | 0.27404 | 102.61169 | 20 | 80 | 1 | 4
200.02125 | 263 | 0.27305 | 102.52254 | 20 | 80 | 1 | 4
200.01859 | 263.5 | 0.27354 | 102.85415 | 20 | 80 | 1 | 4
200.01978 | 264 | 0.27215 | 102.55013 | 20 | 80 | 1 | 4
200.02134 | 264.5 | 0.27256 | 102.67546 | 20 | 80 | 1 | 4
200.01959 | 265 | 0.2715 | 102.61903 | 20 | 80 | 1 | 4
200.01828 | 265.5 | 0.2725 | 102.62506 | 20 | 80 | 1 | 4
200.01525 | 266 | 0.27278 | 102.60647 | 20 | 80 | 1 | 4
200.0141 | 266.5 | 0.27274 | 102.69068 | 20 | 80 | 1 | 4
200.01582 | 267 | 0.27326 | 102.60039 | 20 | 80 | 1 | 4
200.01692 | 267.5 | 0.27269 | 102.68912 | 20 | 80 | 1 | 4
200.01987 | 268 | 0.27134 | 102.60603 | 20 | 80 | 1 | 4
200.0196 | 268.5 | 0.27121 | 102.64242 | 20 | 80 | 1 | 4
200.01744 | 269 | 0.27205 | 102.62387 | 20 | 80 | 1 | 4
200.01271 | 269.5 | 0.27229 | 102.61063 | 20 | 80 | 1 | 4
200.01045 | 270 | 0.2718 | 102.57773 | 20 | 80 | 1 | 4
200.01282 | 270.5 | 0.27114 | 102.64833 | 20 | 80 | 1 | 4
200.01323 | 271 | 0.27182 | 102.51658 | 20 | 80 | 1 | 4
200.01168 | 271.5 | 0.26944 | 102.79318 | 20 | 80 | 1 | 4
200.0145 | 272 | 0.27135 | 102.74076 | 20 | 80 | 1 | 4
200.01464 | 272.5 | 0.27113 | 102.60409 | 20 | 80 | 1 | 4
200.01372 | 273 | 0.27137 | 102.73852 | 20 | 80 | 1 | 4
200.01183 | 273.5 | 0.2718 | 102.63108 | 20 | 80 | 1 | 4
200.01181 | 274 | 0.27165 | 102.7228 | 20 | 80 | 1 | 4
200.01481 | 274.5 | 0.27171 | 102.76754 | 20 | 80 | 1 | 4
200.02042 | 275 | 0.27278 | 102.74878 | 20 | 80 | 1 | 4
200.02366 | 275.5 | 0.27054 | 102.61906 | 20 | 80 | 1 | 4
200.02212 | 276 | 0.27231 | 102.86764 | 20 | 80 | 1 | 4
200.02373 | 276.5 | 0.27122 | 102.8061 | 20 | 80 | 1 | 4
200.02169 | 277 | 0.27118 | 102.60459 | 20 | 80 | 1 | 4
200.01565 | 277.5 | 0.27173 | 102.67181 | 20 | 80 | 1 | 4
200.01605 | 278 | 0.27185 | 102.77614 | 20 | 80 | 1 | 4
200.01962 | 278.5 | 0.27293 | 102.6786 | 20 | 80 | 1 | 4
200.01691 | 279 | 0.27216 | 102.76105 | 20 | 80 | 1 | 4
200.01946 | 279.5 | 0.27177 | 102.75191 | 20 | 80 | 1 | 4
200.0219 | 280 | 0.27278 | 102.71699 | 20 | 80 | 1 | 4
200.02276 | 280.5 | 0.27044 | 102.72787 | 20 | 80 | 1 | 4
200.02127 | 281 | 0.27019 | 102.91568 | 20 | 80 | 1 | 4
200.02098 | 281.5 | 0.27022 | 102.87355 | 20 | 80 | 1 | 4
200.01907 | 282 | 0.26995 | 102.65775 | 20 | 80 | 1 | 4
200.01651 | 282.5 | 0.27024 | 102.76006 | 20 | 80 | 1 | 4
200.01501 | 283 | 0.27067 | 102.69624 | 20 | 80 | 1 | 4
200.01413 | 283.5 | 0.27203 | 102.80149 | 20 | 80 | 1 | 4
200.01077 | 284 | 0.27137 | 102.80013 | 20 | 80 | 1 | 4
200.01043 | 284.5 | 0.27124 | 102.73458 | 20 | 80 | 1 | 4
200.01087 | 285 | 0.27108 | 102.78014 | 20 | 80 | 1 | 4
200.01294 | 285.5 | 0.27098 | 102.64 | 20 | 80 | 1 | 4
200.01494 | 286 | 0.27082 | 102.84037 | 20 | 80 | 1 | 4
200.01891 | 286.5 | 0.2722 | 102.81855 | 20 | 80 | 1 | 4
200.02174 | 287 | 0.27127 | 102.76982 | 20 | 80 | 1 | 4
200.02399 | 287.5 | 0.27171 | 102.73013 | 20 | 80 | 1 | 4
200.02434 | 288 | 0.27179 | 102.74026 | 20 | 80 | 1 | 4
200.02641 | 288.5 | 0.27177 | 102.78481 | 20 | 80 | 1 | 4
200.02634 | 289 | 0.27112 | 102.76912 | 20 | 80 | 1 | 4
200.0215 | 289.5 | 0.27012 | 102.80472 | 20 | 80 | 1 | 4
200.01563 | 290 | 0.27194 | 102.85564 | 20 | 80 | 1 | 4