## Sheet
#EXPORTTYPE: | DATA ALL
#FILE: | WS 500C.ngb-ds1
#FORMAT: | NETZSCH5
#FTYPE: | UNICODE
#IDENTITY: | WS 500C
#MTYPE: | DSC
#INSTRUMENT: | NETZSCH STA 449F1
#PROJECT: | 113397
#DATE/TIME: | 30-10-2025 23:13:54 (UTC+1)
#CORR. FILE: | Correction for method ISOTHERMAL 200C, 20% O2, 30MIN DRYING TIME
#TEMPCAL: | TCALZERO.TCX
#SENSITIVITY: | SENSZERO.EXX
#LABORATORY: | CHEC-053
#OPERATOR: | cornelius
#REMARK:
#SAMPLE: | WS 500C
#SAMPLE MASS /mg: | 4.797775
#MATERIAL: | biochar
#REFERENCE: | ahugo
#REFERENCE MASS /mg: | 0
#TYPE OF CRUCIBLE: | Al2O3 85 µl, open
#SAMPLE CRUCIBLE MASS /mg: | 145.14855
#REFERENCE CRUCIBLE MASS /mg: | 144.16
#PURGE 1 MFC: | OXYGEN,252,5 ml/min
#PURGE 2 MFC: | NITROGEN,250,0 ml/min
#PROTECTIVE MFC: | NITROGEN,250,0 ml/min
#DSC RANGE /µV: | 5000
#TG RANGE /mg: | 5000
#TAU-R: | ---
#CORR. CODE: | 20
#EXO: | 1
#RANGE: | 50°C....200°C/0.0....40.0K/min
#SEGMENT: | S1-4/4
#SEG. 1: | 50°C/40.0(K/min)/105°C
#SEG. 2: | 105°C/00:30/105°C
#SEG. 3: | 105°C/5.0(K/min)/200°C
#SEG. 4: | 200°C/04:00/200°C
##Temp./°C | Time/min | DSC/(uV/mg) | Mass/% | Gas Flow(purge1)/(ml/min) | Gas Flow(protective)/(ml/min) | Sensit./(uV/mW) | Segment
45.775 | 0 | 0.02019547 | 100 | 0 | 100 | 1 | 1
46.72136 | 0.5 | 0.09413953 | 100.13652 | 0 | 100 | 1 | 1
49.635 | 1 | 0.67408 | 100.42051 | 0 | 100 | 1 | 1
57.20943 | 1.5 | 2.47167 | 100.52512 | 0 | 100 | 1 | 2
68.11292 | 2 | 3.04666 | 100.64245 | 0 | 100 | 1 | 2
78.56708 | 2.5 | 2.19029 | 100.6958 | 0 | 100 | 1 | 2
87.63691 | 3 | 1.38101 | 100.62151 | 0 | 100 | 1 | 2
95.05225 | 3.5 | 0.83764 | 100.49717 | 0 | 100 | 1 | 2
100.83866 | 4 | 0.49487 | 100.37277 | 0 | 100 | 1 | 2
105.15734 | 4.5 | 0.27547 | 100.16824 | 0 | 100 | 1 | 2
108.23689 | 5 | 0.14469 | 100.16949 | 0 | 100 | 1 | 2
110.37508 | 5.5 | 0.08646078 | 100.14216 | 0 | 100 | 1 | 2
111.89811 | 6 | 0.07257283 | 100.18721 | 0 | 100 | 1 | 2
113.05184 | 6.5 | 0.07696356 | 100.13866 | 0 | 100 | 1 | 2
113.97877 | 7 | 0.08335499 | 100.26845 | 0 | 100 | 1 | 2
114.72912 | 7.5 | 0.0735958 | 100.24219 | 0 | 100 | 1 | 2
115.29596 | 8 | 0.05455718 | 100.09821 | 0 | 100 | 1 | 2
115.66329 | 8.5 | 0.0326445 | 100.0993 | 0 | 100 | 1 | 2
115.80895 | 9 | 0.006860278 | 100.05256 | 0 | 100 | 1 | 2
115.73459 | 9.5 | -0.01123142 | 100.12229 | 0 | 100 | 1 | 2
115.4633 | 10 | -0.0256213 | 100.01653 | 0 | 100 | 1 | 2
115.03185 | 10.5 | -0.03140263 | 99.96899 | 0 | 100 | 1 | 2
114.48526 | 11 | -0.03345714 | 99.95401 | 0 | 100 | 1 | 2
113.86702 | 11.5 | -0.03254576 | 100.01889 | 0 | 100 | 1 | 2
113.20273 | 12 | -0.02978669 | 99.88822 | 0 | 100 | 1 | 2
112.52002 | 12.5 | -0.02634363 | 99.76841 | 0 | 100 | 1 | 2
111.83268 | 13 | -0.02147445 | 99.85621 | 0 | 100 | 1 | 2
111.1546 | 13.5 | -0.01621976 | 99.94173 | 0 | 100 | 1 | 2
110.50219 | 14 | -0.01371721 | 99.79774 | 0 | 100 | 1 | 2
109.87313 | 14.5 | -0.008373348 | 99.83255 | 0 | 100 | 1 | 2
109.27521 | 15 | -0.005951561 | 99.7971 | 0 | 100 | 1 | 2
108.71047 | 15.5 | 0.0007956628 | 99.81147 | 0 | 100 | 1 | 2
108.18488 | 16 | 0.005704766 | 99.85713 | 0 | 100 | 1 | 2
107.69839 | 16.5 | 0.01052726 | 99.84745 | 0 | 100 | 1 | 2
107.2526 | 17 | 0.01429966 | 99.71786 | 0 | 100 | 1 | 2
106.84916 | 17.5 | 0.01858939 | 99.8321 | 0 | 100 | 1 | 2
106.48556 | 18 | 0.02153118 | 99.8351 | 0 | 100 | 1 | 2
106.1666 | 18.5 | 0.02440657 | 99.74984 | 0 | 100 | 1 | 2
105.88718 | 19 | 0.0267494 | 99.78833 | 0 | 100 | 1 | 2
105.64588 | 19.5 | 0.03070503 | 99.80012 | 0 | 100 | 1 | 2
105.43448 | 20 | 0.03189264 | 99.80783 | 0 | 100 | 1 | 2
105.25708 | 20.5 | 0.0356344 | 99.82869 | 0 | 100 | 1 | 2
105.10895 | 21 | 0.0360554 | 99.68152 | 0 | 100 | 1 | 2
104.98178 | 21.5 | 0.03925273 | 99.81456 | 0 | 100 | 1 | 2
104.88096 | 22 | 0.04033688 | 99.85247 | 0 | 100 | 1 | 2
104.80305 | 22.5 | 0.04064754 | 99.73921 | 0 | 100 | 1 | 2
104.74326 | 23 | 0.04380463 | 99.96033 | 0 | 100 | 1 | 2
104.70306 | 23.5 | 0.0456824 | 99.81608 | 0 | 100 | 1 | 2
104.67583 | 24 | 0.04496231 | 99.7702 | 0 | 100 | 1 | 2
104.6598 | 24.5 | 0.04517575 | 99.71415 | 0 | 100 | 1 | 2
104.64777 | 25 | 0.04491907 | 99.81057 | 0 | 100 | 1 | 2
104.65183 | 25.5 | 0.04576405 | 99.76648 | 0 | 100 | 1 | 2
104.65997 | 26 | 0.04526545 | 99.79449 | 0 | 100 | 1 | 2
104.6703 | 26.5 | 0.04687383 | 99.76148 | 0 | 100 | 1 | 2
104.6878 | 27 | 0.04425134 | 99.71851 | 0 | 100 | 1 | 2
104.70976 | 27.5 | 0.04799028 | 99.6919 | 0 | 100 | 1 | 2
104.73287 | 28 | 0.04578202 | 99.70048 | 0 | 100 | 1 | 2
104.75626 | 28.5 | 0.04600955 | 99.85786 | 0 | 100 | 1 | 2
104.77512 | 29 | 0.04641745 | 99.72588 | 0 | 100 | 1 | 2
104.79555 | 29.5 | 0.04685628 | 99.76787 | 0 | 100 | 1 | 2
104.8222 | 30 | 0.04639815 | 99.73817 | 0 | 100 | 1 | 2
104.84819 | 30.5 | 0.04580828 | 99.79653 | 0 | 100 | 1 | 2
104.86788 | 31 | 0.04501771 | 99.73772 | 0 | 100 | 1 | 2
104.89037 | 31.5 | 0.04682556 | 99.92597 | 0 | 100 | 1 | 3
105.0154 | 32 | 0.07799759 | 99.7245 | 0 | 100 | 1 | 3
105.42917 | 32.5 | 0.14385 | 99.77839 | 0 | 100 | 1 | 3
106.27109 | 33 | 0.22457 | 99.78541 | 0 | 100 | 1 | 3
107.56879 | 33.5 | 0.30392 | 99.55051 | 0 | 100 | 1 | 3
109.29261 | 34 | 0.37607 | 99.7677 | 0 | 100 | 1 | 3
111.36933 | 34.5 | 0.42956 | 99.71467 | 0 | 100 | 1 | 3
113.70934 | 35 | 0.47151 | 99.71559 | 0 | 100 | 1 | 3
116.23355 | 35.5 | 0.50367 | 99.7739 | 0 | 100 | 1 | 3
118.90334 | 36 | 0.53396 | 99.77072 | 0 | 100 | 1 | 3
121.67379 | 36.5 | 0.56263 | 99.86326 | 0 | 100 | 1 | 3
124.54138 | 37 | 0.60142 | 99.81573 | 0 | 100 | 1 | 3
127.50032 | 37.5 | 0.63737 | 99.82484 | 0 | 100 | 1 | 3
130.5327 | 38 | 0.6749 | 99.67817 | 0 | 100 | 1 | 3
133.62028 | 38.5 | 0.70647 | 99.68798 | 0 | 100 | 1 | 3
136.73568 | 39 | 0.73065 | 99.62385 | 0 | 100 | 1 | 3
139.85428 | 39.5 | 0.7524 | 99.70614 | 0 | 100 | 1 | 3
142.95351 | 40 | 0.76597 | 99.78272 | 0 | 100 | 1 | 3
146.02499 | 40.5 | 0.78558 | 99.70496 | 0 | 100 | 1 | 3
149.05485 | 41 | 0.80183 | 99.7018 | 0 | 100 | 1 | 3
152.04753 | 41.5 | 0.81927 | 99.60411 | 0 | 100 | 1 | 3
154.99903 | 42 | 0.83359 | 99.67017 | 0 | 100 | 1 | 3
157.90889 | 42.5 | 0.84891 | 99.4207 | 0 | 100 | 1 | 3
160.77645 | 43 | 0.86651 | 99.57504 | -1.693808218e-317 | 100 | 1 | 3
163.59838 | 43.5 | 0.88046 | 99.52712 | 6.602812e-296 | 100 | 1 | 3
166.38405 | 44 | 0.89554 | 99.56958 | 1.333307e-274 | 100 | 1 | 3
169.12472 | 44.5 | 0.91152 | 99.51359 | -5.197506e-253 | 100 | 1 | 3
171.83201 | 45 | 0.92796 | 99.54439 | -1.049533e-231 | 100 | 1 | 3
174.50945 | 45.5 | 0.94193 | 99.3627 | 4.091298e-210 | 100 | 1 | 3
177.15143 | 46 | 0.95909 | 99.34055 | 8.261565e-189 | 100 | 1 | 3
179.77419 | 46.5 | 0.97645 | 99.42645 | -3.220528e-167 | 100 | 1 | 3
182.37054 | 47 | 0.99763 | 99.39624 | -6.50322e-146 | 100 | 1 | 3
184.94857 | 47.5 | 1.0144 | 99.37555 | 2.535089e-124 | 100 | 1 | 3
187.51795 | 48 | 1.0357 | 99.43079 | 5.11911e-103 | 100 | 1 | 3
190.05788 | 48.5 | 1.05374 | 99.31448 | -1.995535e-81 | 100 | 1 | 3
192.59517 | 49 | 1.07385 | 99.35995 | -4.029587e-60 | 100 | 1 | 3
195.12402 | 49.5 | 1.09259 | 99.32877 | 1.570816e-38 | 100 | 1 | 3
197.63975 | 50 | 1.11513 | 99.29758 | 3.171952e-17 | 100 | 1 | 3
200.13754 | 50.5 | 1.13221 | 99.2867 | 19.45346 | 80.54654 | 1 | 4
202.32401 | 51 | 1.19617 | 99.31842 | 20 | 80 | 1 | 4
204.02187 | 51.5 | 1.39421 | 99.32854 | 20 | 80 | 1 | 4
205.1072 | 52 | 1.12843 | 99.48585 | 20 | 80 | 1 | 4
205.68174 | 52.5 | 0.8984 | 99.38137 | 20 | 80 | 1 | 4
205.92954 | 53 | 0.76957 | 99.40736 | 20 | 80 | 1 | 4
205.99668 | 53.5 | 0.70524 | 99.52164 | 20 | 80 | 1 | 4
205.97029 | 54 | 0.66652 | 99.5658 | 20 | 80 | 1 | 4
205.87992 | 54.5 | 0.62907 | 99.52699 | 20 | 80 | 1 | 4
205.72739 | 55 | 0.58386 | 99.49221 | 20 | 80 | 1 | 4
205.50274 | 55.5 | 0.54106 | 99.55578 | 20 | 80 | 1 | 4
205.20155 | 56 | 0.50149 | 99.59917 | 20 | 80 | 1 | 4
204.84555 | 56.5 | 0.47045 | 99.48091 | 20 | 80 | 1 | 4
204.45732 | 57 | 0.44937 | 99.57294 | 20 | 80 | 1 | 4
204.04987 | 57.5 | 0.43692 | 99.51127 | 20 | 80 | 1 | 4
203.64996 | 58 | 0.43063 | 99.62078 | 20 | 80 | 1 | 4
203.2737 | 58.5 | 0.42722 | 99.62749 | 20 | 80 | 1 | 4
202.9223 | 59 | 0.42342 | 99.62425 | 20 | 80 | 1 | 4
202.59182 | 59.5 | 0.41872 | 99.61363 | 20 | 80 | 1 | 4
202.28306 | 60 | 0.41838 | 99.62432 | 20 | 80 | 1 | 4
201.99963 | 60.5 | 0.41638 | 99.61851 | 20 | 80 | 1 | 4
201.74115 | 61 | 0.41544 | 99.68937 | 20 | 80 | 1 | 4
201.50387 | 61.5 | 0.41317 | 99.5504 | 20 | 80 | 1 | 4
201.2875 | 62 | 0.41346 | 99.73074 | 20 | 80 | 1 | 4
201.09436 | 62.5 | 0.41395 | 99.46951 | 20 | 80 | 1 | 4
200.92884 | 63 | 0.41282 | 99.58507 | 20 | 80 | 1 | 4
200.7818 | 63.5 | 0.41377 | 99.62598 | 20 | 80 | 1 | 4
200.6517 | 64 | 0.41658 | 99.54317 | 20 | 80 | 1 | 4
200.54 | 64.5 | 0.41476 | 99.69538 | 20 | 80 | 1 | 4
200.44569 | 65 | 0.41421 | 99.69291 | 20 | 80 | 1 | 4
200.36237 | 65.5 | 0.4166 | 99.62029 | 20 | 80 | 1 | 4
200.28981 | 66 | 0.41649 | 99.66671 | 20 | 80 | 1 | 4
200.23068 | 66.5 | 0.41656 | 99.6135 | 20 | 80 | 1 | 4
200.17984 | 67 | 0.417 | 99.67963 | 20 | 80 | 1 | 4
200.14093 | 67.5 | 0.41714 | 99.74605 | 20 | 80 | 1 | 4
200.10886 | 68 | 0.41773 | 99.54717 | 20 | 80 | 1 | 4
200.08251 | 68.5 | 0.41668 | 99.73873 | 20 | 80 | 1 | 4
200.06016 | 69 | 0.4174 | 99.70518 | 20 | 80 | 1 | 4
200.04346 | 69.5 | 0.41539 | 99.77381 | 20 | 80 | 1 | 4
200.03387 | 70 | 0.41232 | 99.57356 | 20 | 80 | 1 | 4
200.02366 | 70.5 | 0.4121 | 99.64242 | 20 | 80 | 1 | 4
200.01293 | 71 | 0.41262 | 99.73644 | 20 | 80 | 1 | 4
200.00399 | 71.5 | 0.4129 | 99.76458 | 20 | 80 | 1 | 4
199.99958 | 72 | 0.41344 | 99.71851 | 20 | 80 | 1 | 4
199.99738 | 72.5 | 0.41289 | 99.67425 | 20 | 80 | 1 | 4
199.99529 | 73 | 0.41105 | 99.68931 | 20 | 80 | 1 | 4
199.99693 | 73.5 | 0.40837 | 99.74738 | 20 | 80 | 1 | 4
199.99713 | 74 | 0.40604 | 99.72262 | 20 | 80 | 1 | 4
199.99517 | 74.5 | 0.40616 | 99.77909 | 20 | 80 | 1 | 4
199.99657 | 75 | 0.40489 | 99.72064 | 20 | 80 | 1 | 4
199.99689 | 75.5 | 0.40507 | 99.85874 | 20 | 80 | 1 | 4
199.99966 | 76 | 0.40527 | 99.79264 | 20 | 80 | 1 | 4
200.0036 | 76.5 | 0.4061 | 99.64837 | 20 | 80 | 1 | 4
200.00514 | 77 | 0.40288 | 99.70693 | 20 | 80 | 1 | 4
200.00754 | 77.5 | 0.40188 | 99.80113 | 20 | 80 | 1 | 4
200.01338 | 78 | 0.40108 | 99.77466 | 20 | 80 | 1 | 4
200.01406 | 78.5 | 0.39917 | 99.67085 | 20 | 80 | 1 | 4
200.01178 | 79 | 0.39797 | 99.78642 | 20 | 80 | 1 | 4
200.01229 | 79.5 | 0.39858 | 99.6981 | 20 | 80 | 1 | 4
200.01621 | 80 | 0.39798 | 99.6441 | 20 | 80 | 1 | 4
200.01701 | 80.5 | 0.39849 | 99.77008 | 20 | 80 | 1 | 4
200.01525 | 81 | 0.39886 | 99.69816 | 20 | 80 | 1 | 4
200.01652 | 81.5 | 0.39757 | 99.77932 | 20 | 80 | 1 | 4
200.01882 | 82 | 0.39577 | 99.69535 | 20 | 80 | 1 | 4
200.02331 | 82.5 | 0.39661 | 99.70046 | 20 | 80 | 1 | 4
200.02531 | 83 | 0.39626 | 99.75652 | 20 | 80 | 1 | 4
200.02442 | 83.5 | 0.39478 | 99.77388 | 20 | 80 | 1 | 4
200.02081 | 84 | 0.3939 | 99.79595 | 20 | 80 | 1 | 4
200.01867 | 84.5 | 0.39176 | 99.74776 | 20 | 80 | 1 | 4
200.02049 | 85 | 0.39242 | 99.71187 | 20 | 80 | 1 | 4
200.02 | 85.5 | 0.39018 | 99.77285 | 20 | 80 | 1 | 4
200.01953 | 86 | 0.38907 | 99.70521 | 20 | 80 | 1 | 4
200.01522 | 86.5 | 0.38842 | 99.73487 | 20 | 80 | 1 | 4
200.01425 | 87 | 0.38723 | 99.7708 | 20 | 80 | 1 | 4
200.01784 | 87.5 | 0.38595 | 99.68055 | 20 | 80 | 1 | 4
200.01769 | 88 | 0.38605 | 99.71969 | 20 | 80 | 1 | 4
200.01703 | 88.5 | 0.38476 | 99.76388 | 20 | 80 | 1 | 4
200.01862 | 89 | 0.38328 | 99.89738 | 20 | 80 | 1 | 4
200.01894 | 89.5 | 0.38503 | 99.66821 | 20 | 80 | 1 | 4
200.01955 | 90 | 0.38374 | 99.74425 | 20 | 80 | 1 | 4
200.01992 | 90.5 | 0.38396 | 99.81161 | 20 | 80 | 1 | 4
200.01674 | 91 | 0.38456 | 99.84316 | 20 | 80 | 1 | 4
200.01267 | 91.5 | 0.38517 | 99.71551 | 20 | 80 | 1 | 4
200.0129 | 92 | 0.38442 | 99.69981 | 20 | 80 | 1 | 4
200.01376 | 92.5 | 0.38391 | 99.78514 | 20 | 80 | 1 | 4
200.01595 | 93 | 0.3848 | 99.74554 | 20 | 80 | 1 | 4
200.01908 | 93.5 | 0.38279 | 99.93718 | 20 | 80 | 1 | 4
200.02179 | 94 | 0.3829 | 99.65487 | 20 | 80 | 1 | 4
200.02632 | 94.5 | 0.38198 | 99.8574 | 20 | 80 | 1 | 4
200.03008 | 95 | 0.37779 | 99.96467 | 20 | 80 | 1 | 4
200.02511 | 95.5 | 0.37863 | 99.81515 | 20 | 80 | 1 | 4
200.02407 | 96 | 0.37753 | 99.83166 | 20 | 80 | 1 | 4
200.01649 | 96.5 | 0.37817 | 99.86389 | 20 | 80 | 1 | 4
200.01306 | 97 | 0.37763 | 99.88206 | 20 | 80 | 1 | 4
200.01489 | 97.5 | 0.37695 | 99.90448 | 20 | 80 | 1 | 4
200.01841 | 98 | 0.37778 | 99.734 | 20 | 80 | 1 | 4
200.01922 | 98.5 | 0.37758 | 99.82712 | 20 | 80 | 1 | 4
200.0206 | 99 | 0.37529 | 99.68178 | 20 | 80 | 1 | 4
200.0195 | 99.5 | 0.37718 | 99.91694 | 20 | 80 | 1 | 4
200.01651 | 100 | 0.37475 | 99.91142 | 20 | 80 | 1 | 4
200.01748 | 100.5 | 0.37428 | 100.05429 | 20 | 80 | 1 | 4
200.01453 | 101 | 0.37539 | 99.75904 | 20 | 80 | 1 | 4
200.01038 | 101.5 | 0.37546 | 99.88732 | 20 | 80 | 1 | 4
200.01444 | 102 | 0.37534 | 99.79045 | 20 | 80 | 1 | 4
200.01592 | 102.5 | 0.37556 | 99.69533 | 20 | 80 | 1 | 4
200.01848 | 103 | 0.37626 | 99.95144 | 20 | 80 | 1 | 4
200.02103 | 103.5 | 0.37474 | 100.00262 | 20 | 80 | 1 | 4
200.02045 | 104 | 0.37371 | 99.7877 | 20 | 80 | 1 | 4
200.02166 | 104.5 | 0.37577 | 99.79618 | 20 | 80 | 1 | 4
200.01844 | 105 | 0.37431 | 99.82824 | 20 | 80 | 1 | 4
200.01825 | 105.5 | 0.37423 | 99.84251 | 20 | 80 | 1 | 4
200.02089 | 106 | 0.37092 | 99.80128 | 20 | 80 | 1 | 4
200.0196 | 106.5 | 0.37196 | 99.7732 | 20 | 80 | 1 | 4
200.01965 | 107 | 0.37002 | 99.90748 | 20 | 80 | 1 | 4
200.0215 | 107.5 | 0.37079 | 99.81417 | 20 | 80 | 1 | 4
200.02327 | 108 | 0.3706 | 99.98872 | 20 | 80 | 1 | 4
200.02488 | 108.5 | 0.36993 | 99.77882 | 20 | 80 | 1 | 4
200.02233 | 109 | 0.36955 | 99.93475 | 20 | 80 | 1 | 4
200.01762 | 109.5 | 0.37033 | 99.73581 | 20 | 80 | 1 | 4
200.01552 | 110 | 0.36809 | 99.884 | 20 | 80 | 1 | 4
200.01672 | 110.5 | 0.36902 | 99.80302 | 20 | 80 | 1 | 4
200.01786 | 111 | 0.36786 | 99.99796 | 20 | 80 | 1 | 4
200.01694 | 111.5 | 0.36878 | 99.81373 | 20 | 80 | 1 | 4
200.01826 | 112 | 0.36777 | 99.86083 | 20 | 80 | 1 | 4
200.01885 | 112.5 | 0.36743 | 99.93398 | 20 | 80 | 1 | 4
200.01913 | 113 | 0.36873 | 99.79845 | 20 | 80 | 1 | 4
200.02091 | 113.5 | 0.36639 | 99.88167 | 20 | 80 | 1 | 4
200.02006 | 114 | 0.36388 | 99.91391 | 20 | 80 | 1 | 4
200.01683 | 114.5 | 0.36502 | 99.84729 | 20 | 80 | 1 | 4
200.01552 | 115 | 0.36696 | 99.85034 | 20 | 80 | 1 | 4
200.01428 | 115.5 | 0.36603 | 99.81322 | 20 | 80 | 1 | 4
200.01173 | 116 | 0.36657 | 99.98254 | 20 | 80 | 1 | 4
200.00986 | 116.5 | 0.36855 | 99.88722 | 20 | 80 | 1 | 4
200.0112 | 117 | 0.36977 | 99.64724 | 20 | 80 | 1 | 4
200.01728 | 117.5 | 0.36991 | 99.85602 | 20 | 80 | 1 | 4
200.01924 | 118 | 0.3704 | 99.86298 | 20 | 80 | 1 | 4
200.02457 | 118.5 | 0.36759 | 99.90936 | 20 | 80 | 1 | 4
200.0235 | 119 | 0.36844 | 99.925 | 20 | 80 | 1 | 4
200.01678 | 119.5 | 0.3659 | 99.71499 | 20 | 80 | 1 | 4
200.01855 | 120 | 0.3693 | 99.89473 | 20 | 80 | 1 | 4
200.01882 | 120.5 | 0.36971 | 99.93496 | 20 | 80 | 1 | 4
200.01695 | 121 | 0.36859 | 99.94219 | 20 | 80 | 1 | 4
200.01497 | 121.5 | 0.36616 | 99.87079 | 20 | 80 | 1 | 4
200.01558 | 122 | 0.36213 | 99.91541 | 20 | 80 | 1 | 4
200.01636 | 122.5 | 0.36073 | 99.88289 | 20 | 80 | 1 | 4
200.01586 | 123 | 0.3609 | 99.90914 | 20 | 80 | 1 | 4
200.01263 | 123.5 | 0.36062 | 99.91073 | 20 | 80 | 1 | 4
200.0144 | 124 | 0.36019 | 100.05308 | 20 | 80 | 1 | 4
200.01691 | 124.5 | 0.36271 | 99.95797 | 20 | 80 | 1 | 4
200.01734 | 125 | 0.36061 | 99.95698 | 20 | 80 | 1 | 4
200.01596 | 125.5 | 0.36106 | 99.93356 | 20 | 80 | 1 | 4
200.01472 | 126 | 0.35943 | 99.80701 | 20 | 80 | 1 | 4
200.01486 | 126.5 | 0.35768 | 99.93387 | 20 | 80 | 1 | 4
200.01418 | 127 | 0.35831 | 99.91193 | 20 | 80 | 1 | 4
200.01228 | 127.5 | 0.35741 | 99.79721 | 20 | 80 | 1 | 4
200.01402 | 128 | 0.35694 | 99.7884 | 20 | 80 | 1 | 4
200.01284 | 128.5 | 0.35611 | 100.02034 | 20 | 80 | 1 | 4
200.01314 | 129 | 0.35636 | 99.92617 | 20 | 80 | 1 | 4
200.01319 | 129.5 | 0.35554 | 99.89193 | 20 | 80 | 1 | 4
200.01335 | 130 | 0.35444 | 99.9378 | 20 | 80 | 1 | 4
200.01404 | 130.5 | 0.35697 | 99.87637 | 20 | 80 | 1 | 4
200.01645 | 131 | 0.35621 | 99.8459 | 20 | 80 | 1 | 4
200.01856 | 131.5 | 0.35477 | 99.89353 | 20 | 80 | 1 | 4
200.01818 | 132 | 0.35395 | 99.79119 | 20 | 80 | 1 | 4
200.0183 | 132.5 | 0.35373 | 99.9486 | 20 | 80 | 1 | 4
200.01719 | 133 | 0.35326 | 99.93975 | 20 | 80 | 1 | 4
200.01983 | 133.5 | 0.35247 | 99.8006 | 20 | 80 | 1 | 4
200.02101 | 134 | 0.35192 | 99.98986 | 20 | 80 | 1 | 4
200.02375 | 134.5 | 0.3527 | 99.78543 | 20 | 80 | 1 | 4
200.02537 | 135 | 0.35086 | 99.941 | 20 | 80 | 1 | 4
200.02755 | 135.5 | 0.35043 | 99.73367 | 20 | 80 | 1 | 4
200.02906 | 136 | 0.35149 | 99.91866 | 20 | 80 | 1 | 4
200.02815 | 136.5 | 0.34957 | 99.93369 | 20 | 80 | 1 | 4
200.02329 | 137 | 0.34904 | 99.79307 | 20 | 80 | 1 | 4
200.01862 | 137.5 | 0.3492 | 99.93695 | 20 | 80 | 1 | 4
200.0172 | 138 | 0.34904 | 99.79819 | 20 | 80 | 1 | 4
200.01564 | 138.5 | 0.34739 | 99.9571 | 20 | 80 | 1 | 4
200.01444 | 139 | 0.34914 | 99.89712 | 20 | 80 | 1 | 4
200.01436 | 139.5 | 0.34886 | 99.93444 | 20 | 80 | 1 | 4
200.01618 | 140 | 0.34855 | 99.98 | 20 | 80 | 1 | 4
200.01661 | 140.5 | 0.34675 | 99.93309 | 20 | 80 | 1 | 4
200.01755 | 141 | 0.34726 | 99.94906 | 20 | 80 | 1 | 4
200.01676 | 141.5 | 0.34781 | 99.87115 | 20 | 80 | 1 | 4
200.01644 | 142 | 0.3489 | 100.03026 | 20 | 80 | 1 | 4
200.01708 | 142.5 | 0.34825 | 99.94567 | 20 | 80 | 1 | 4
200.01914 | 143 | 0.34663 | 99.97835 | 20 | 80 | 1 | 4
200.01892 | 143.5 | 0.34712 | 99.99253 | 20 | 80 | 1 | 4
200.01679 | 144 | 0.3461 | 99.9233 | 20 | 80 | 1 | 4
200.01359 | 144.5 | 0.34548 | 99.83661 | 20 | 80 | 1 | 4
200.01394 | 145 | 0.34704 | 99.95173 | 20 | 80 | 1 | 4
200.01521 | 145.5 | 0.34751 | 99.89507 | 20 | 80 | 1 | 4
200.01626 | 146 | 0.34707 | 99.92973 | 20 | 80 | 1 | 4
200.01657 | 146.5 | 0.3448 | 100.01623 | 20 | 80 | 1 | 4
200.01804 | 147 | 0.34557 | 99.9379 | 20 | 80 | 1 | 4
200.02151 | 147.5 | 0.34543 | 100.06074 | 20 | 80 | 1 | 4
200.02144 | 148 | 0.34362 | 99.91122 | 20 | 80 | 1 | 4
200.01871 | 148.5 | 0.3442 | 99.99845 | 20 | 80 | 1 | 4
200.01883 | 149 | 0.34298 | 100.06951 | 20 | 80 | 1 | 4
200.01691 | 149.5 | 0.3427 | 99.86516 | 20 | 80 | 1 | 4
200.01469 | 150 | 0.34271 | 99.99362 | 20 | 80 | 1 | 4
200.01345 | 150.5 | 0.34284 | 99.8244 | 20 | 80 | 1 | 4
200.01078 | 151 | 0.34174 | 99.94177 | 20 | 80 | 1 | 4
200.01645 | 151.5 | 0.34247 | 99.92858 | 20 | 80 | 1 | 4
200.01799 | 152 | 0.34207 | 99.87245 | 20 | 80 | 1 | 4
200.0193 | 152.5 | 0.34293 | 99.97475 | 20 | 80 | 1 | 4
200.01766 | 153 | 0.34244 | 99.82642 | 20 | 80 | 1 | 4
200.01951 | 153.5 | 0.34144 | 100.26156 | 20 | 80 | 1 | 4
200.02345 | 154 | 0.34319 | 99.86773 | 20 | 80 | 1 | 4
200.02606 | 154.5 | 0.34194 | 99.91478 | 20 | 80 | 1 | 4
200.02216 | 155 | 0.34066 | 99.97337 | 20 | 80 | 1 | 4
200.02375 | 155.5 | 0.34306 | 100.04136 | 20 | 80 | 1 | 4
200.02219 | 156 | 0.33982 | 99.89723 | 20 | 80 | 1 | 4
200.0218 | 156.5 | 0.34131 | 99.88118 | 20 | 80 | 1 | 4
200.02025 | 157 | 0.34059 | 99.93479 | 20 | 80 | 1 | 4
200.02144 | 157.5 | 0.34015 | 100.00721 | 20 | 80 | 1 | 4
200.02002 | 158 | 0.33979 | 99.92666 | 20 | 80 | 1 | 4
200.02165 | 158.5 | 0.33967 | 100.01646 | 20 | 80 | 1 | 4
200.01826 | 159 | 0.33947 | 100.08278 | 20 | 80 | 1 | 4
200.01469 | 159.5 | 0.33919 | 99.97031 | 20 | 80 | 1 | 4
200.01513 | 160 | 0.33845 | 99.91189 | 20 | 80 | 1 | 4
200.01217 | 160.5 | 0.34063 | 99.86389 | 20 | 80 | 1 | 4
200.01428 | 161 | 0.33857 | 99.97501 | 20 | 80 | 1 | 4
200.01564 | 161.5 | 0.34032 | 99.98293 | 20 | 80 | 1 | 4
200.01215 | 162 | 0.33773 | 100.01819 | 20 | 80 | 1 | 4
200.01628 | 162.5 | 0.3387 | 100.26283 | 20 | 80 | 1 | 4
200.0154 | 163 | 0.33716 | 99.80082 | 20 | 80 | 1 | 4
200.01548 | 163.5 | 0.33932 | 99.87899 | 20 | 80 | 1 | 4
200.0138 | 164 | 0.33926 | 99.94633 | 20 | 80 | 1 | 4
200.01439 | 164.5 | 0.33767 | 100.05924 | 20 | 80 | 1 | 4
200.0185 | 165 | 0.34038 | 100.03873 | 20 | 80 | 1 | 4
200.01636 | 165.5 | 0.33742 | 99.85211 | 20 | 80 | 1 | 4
200.0136 | 166 | 0.3386 | 100.01302 | 20 | 80 | 1 | 4
200.01377 | 166.5 | 0.33876 | 99.98044 | 20 | 80 | 1 | 4
200.01757 | 167 | 0.34003 | 99.94479 | 20 | 80 | 1 | 4
200.01655 | 167.5 | 0.33879 | 99.9255 | 20 | 80 | 1 | 4
200.01591 | 168 | 0.33835 | 100.07793 | 20 | 80 | 1 | 4
200.01831 | 168.5 | 0.33872 | 100.03803 | 20 | 80 | 1 | 4
200.02096 | 169 | 0.33859 | 100.12592 | 20 | 80 | 1 | 4
200.02283 | 169.5 | 0.33782 | 99.96379 | 20 | 80 | 1 | 4
200.02343 | 170 | 0.33679 | 100.04009 | 20 | 80 | 1 | 4
200.01938 | 170.5 | 0.33463 | 100.00432 | 20 | 80 | 1 | 4
200.01424 | 171 | 0.33625 | 100.01865 | 20 | 80 | 1 | 4
200.01477 | 171.5 | 0.33655 | 99.96766 | 20 | 80 | 1 | 4
200.01602 | 172 | 0.33664 | 100.06581 | 20 | 80 | 1 | 4
200.01758 | 172.5 | 0.33721 | 99.87471 | 20 | 80 | 1 | 4
200.01698 | 173 | 0.33648 | 100.14059 | 20 | 80 | 1 | 4
200.01961 | 173.5 | 0.33593 | 99.78438 | 20 | 80 | 1 | 4
200.02235 | 174 | 0.33481 | 99.91183 | 20 | 80 | 1 | 4
200.0234 | 174.5 | 0.33469 | 100.0347 | 20 | 80 | 1 | 4
200.02826 | 175 | 0.33611 | 99.97665 | 20 | 80 | 1 | 4
200.02016 | 175.5 | 0.33416 | 100.00812 | 20 | 80 | 1 | 4
200.01432 | 176 | 0.33473 | 100.03388 | 20 | 80 | 1 | 4
200.01615 | 176.5 | 0.33525 | 99.98029 | 20 | 80 | 1 | 4
200.01339 | 177 | 0.33477 | 99.87896 | 20 | 80 | 1 | 4
200.01332 | 177.5 | 0.33688 | 100.06158 | 20 | 80 | 1 | 4
200.01829 | 178 | 0.33542 | 99.7845 | 20 | 80 | 1 | 4
200.02016 | 178.5 | 0.3354 | 99.87409 | 20 | 80 | 1 | 4
200.01587 | 179 | 0.3356 | 100.08621 | 20 | 80 | 1 | 4
200.01379 | 179.5 | 0.33758 | 99.8153 | 20 | 80 | 1 | 4
200.01426 | 180 | 0.33565 | 99.92022 | 20 | 80 | 1 | 4
200.01497 | 180.5 | 0.33552 | 100.0166 | 20 | 80 | 1 | 4
200.01525 | 181 | 0.33605 | 100.11158 | 20 | 80 | 1 | 4
200.01858 | 181.5 | 0.33367 | 99.82177 | 20 | 80 | 1 | 4
200.02394 | 182 | 0.33727 | 99.8547 | 20 | 80 | 1 | 4
200.02612 | 182.5 | 0.33579 | 100.0698 | 20 | 80 | 1 | 4
200.02025 | 183 | 0.33378 | 100.06962 | 20 | 80 | 1 | 4
200.01639 | 183.5 | 0.33483 | 100.08815 | 20 | 80 | 1 | 4
200.01782 | 184 | 0.3349 | 100.10821 | 20 | 80 | 1 | 4
200.01684 | 184.5 | 0.33464 | 100.06126 | 20 | 80 | 1 | 4
200.01563 | 185 | 0.33357 | 99.99113 | 20 | 80 | 1 | 4
200.01858 | 185.5 | 0.33333 | 99.98907 | 20 | 80 | 1 | 4
200.02059 | 186 | 0.33485 | 100.12685 | 20 | 80 | 1 | 4
200.01463 | 186.5 | 0.33161 | 100.01019 | 20 | 80 | 1 | 4
200.01258 | 187 | 0.33235 | 99.94272 | 20 | 80 | 1 | 4
200.01773 | 187.5 | 0.33469 | 100.08873 | 20 | 80 | 1 | 4
200.0203 | 188 | 0.33324 | 99.88688 | 20 | 80 | 1 | 4
200.0209 | 188.5 | 0.33309 | 99.95358 | 20 | 80 | 1 | 4
200.02094 | 189 | 0.33238 | 100.11694 | 20 | 80 | 1 | 4
200.0256 | 189.5 | 0.33349 | 99.95726 | 20 | 80 | 1 | 4
200.03069 | 190 | 0.33307 | 99.92824 | 20 | 80 | 1 | 4
200.02915 | 190.5 | 0.33107 | 100.11054 | 20 | 80 | 1 | 4
200.02768 | 191 | 0.33215 | 99.84624 | 20 | 80 | 1 | 4
200.02963 | 191.5 | 0.32953 | 100.00863 | 20 | 80 | 1 | 4
200.02781 | 192 | 0.33138 | 99.97647 | 20 | 80 | 1 | 4
200.02393 | 192.5 | 0.3306 | 100.00704 | 20 | 80 | 1 | 4
200.01693 | 193 | 0.32846 | 100.10067 | 20 | 80 | 1 | 4
200.01961 | 193.5 | 0.32954 | 99.98233 | 20 | 80 | 1 | 4
200.01931 | 194 | 0.3307 | 100.04609 | 20 | 80 | 1 | 4
200.01587 | 194.5 | 0.33101 | 99.93729 | 20 | 80 | 1 | 4
200.01841 | 195 | 0.33036 | 100.09026 | 20 | 80 | 1 | 4
200.02039 | 195.5 | 0.3297 | 99.96812 | 20 | 80 | 1 | 4
200.01739 | 196 | 0.33237 | 100.09486 | 20 | 80 | 1 | 4
200.01674 | 196.5 | 0.33142 | 99.96065 | 20 | 80 | 1 | 4
200.01693 | 197 | 0.33184 | 100.06595 | 20 | 80 | 1 | 4
200.01436 | 197.5 | 0.33133 | 100.01844 | 20 | 80 | 1 | 4
200.01426 | 198 | 0.32932 | 99.932 | 20 | 80 | 1 | 4
200.01613 | 198.5 | 0.33153 | 99.89827 | 20 | 80 | 1 | 4
200.01924 | 199 | 0.33015 | 100.07116 | 20 | 80 | 1 | 4
200.01995 | 199.5 | 0.33095 | 100.11996 | 20 | 80 | 1 | 4
200.02042 | 200 | 0.33068 | 100.06893 | 20 | 80 | 1 | 4
200.02231 | 200.5 | 0.33061 | 100.00677 | 20 | 80 | 1 | 4
200.0182 | 201 | 0.33034 | 100.00313 | 20 | 80 | 1 | 4
200.01583 | 201.5 | 0.33018 | 100.00043 | 20 | 80 | 1 | 4
200.01642 | 202 | 0.32819 | 100.10551 | 20 | 80 | 1 | 4
200.01641 | 202.5 | 0.32939 | 100.04557 | 20 | 80 | 1 | 4
200.02034 | 203 | 0.32963 | 100.04715 | 20 | 80 | 1 | 4
200.01902 | 203.5 | 0.32739 | 100.11285 | 20 | 80 | 1 | 4
200.01599 | 204 | 0.32868 | 99.98614 | 20 | 80 | 1 | 4
200.01428 | 204.5 | 0.32931 | 100.00104 | 20 | 80 | 1 | 4
200.01605 | 205 | 0.32899 | 100.03637 | 20 | 80 | 1 | 4
200.01896 | 205.5 | 0.32925 | 100.05326 | 20 | 80 | 1 | 4
200.01861 | 206 | 0.32772 | 99.98744 | 20 | 80 | 1 | 4
200.01733 | 206.5 | 0.32961 | 100.18956 | 20 | 80 | 1 | 4
200.0153 | 207 | 0.32725 | 99.98982 | 20 | 80 | 1 | 4
200.01516 | 207.5 | 0.32896 | 99.99777 | 20 | 80 | 1 | 4
200.0128 | 208 | 0.3272 | 99.90351 | 20 | 80 | 1 | 4
200.01125 | 208.5 | 0.32758 | 100.03619 | 20 | 80 | 1 | 4
200.01106 | 209 | 0.32865 | 100.07587 | 20 | 80 | 1 | 4
200.01607 | 209.5 | 0.3282 | 100.06098 | 20 | 80 | 1 | 4
200.01876 | 210 | 0.32873 | 99.93056 | 20 | 80 | 1 | 4
200.02136 | 210.5 | 0.3298 | 100.00804 | 20 | 80 | 1 | 4
200.02003 | 211 | 0.32763 | 100.02804 | 20 | 80 | 1 | 4
200.01779 | 211.5 | 0.32852 | 99.99104 | 20 | 80 | 1 | 4
200.01802 | 212 | 0.32701 | 100.03672 | 20 | 80 | 1 | 4
200.01952 | 212.5 | 0.32633 | 100.01805 | 20 | 80 | 1 | 4
200.02145 | 213 | 0.32845 | 100.11628 | 20 | 80 | 1 | 4
200.01887 | 213.5 | 0.32701 | 100.03312 | 20 | 80 | 1 | 4
200.01841 | 214 | 0.32506 | 99.99601 | 20 | 80 | 1 | 4
200.01823 | 214.5 | 0.32719 | 99.92862 | 20 | 80 | 1 | 4
200.01877 | 215 | 0.32763 | 100.06962 | 20 | 80 | 1 | 4
200.01429 | 215.5 | 0.32807 | 100.06863 | 20 | 80 | 1 | 4
200.01715 | 216 | 0.3263 | 100.02054 | 20 | 80 | 1 | 4
200.01837 | 216.5 | 0.32631 | 100.00801 | 20 | 80 | 1 | 4
200.01508 | 217 | 0.32554 | 100.02387 | 20 | 80 | 1 | 4
200.01642 | 217.5 | 0.32638 | 100.01766 | 20 | 80 | 1 | 4
200.01845 | 218 | 0.32706 | 100.01511 | 20 | 80 | 1 | 4
200.0192 | 218.5 | 0.32673 | 100.05362 | 20 | 80 | 1 | 4
200.02156 | 219 | 0.32599 | 100.01923 | 20 | 80 | 1 | 4
200.0266 | 219.5 | 0.32683 | 100.02192 | 20 | 80 | 1 | 4
200.02669 | 220 | 0.32758 | 100.03458 | 20 | 80 | 1 | 4
200.02391 | 220.5 | 0.32528 | 100.00827 | 20 | 80 | 1 | 4
200.02292 | 221 | 0.32564 | 100.07896 | 20 | 80 | 1 | 4
200.02423 | 221.5 | 0.32609 | 100.05207 | 20 | 80 | 1 | 4
200.02283 | 222 | 0.32625 | 100.10748 | 20 | 80 | 1 | 4
200.01736 | 222.5 | 0.32695 | 99.99708 | 20 | 80 | 1 | 4
200.01385 | 223 | 0.32753 | 100.07357 | 20 | 80 | 1 | 4
200.00951 | 223.5 | 0.32556 | 100.0577 | 20 | 80 | 1 | 4
200.01209 | 224 | 0.32628 | 99.92893 | 20 | 80 | 1 | 4
200.01337 | 224.5 | 0.32711 | 100.10471 | 20 | 80 | 1 | 4
200.01331 | 225 | 0.32572 | 100.03877 | 20 | 80 | 1 | 4
200.0143 | 225.5 | 0.32657 | 100.05853 | 20 | 80 | 1 | 4
200.01654 | 226 | 0.3258 | 100.08621 | 20 | 80 | 1 | 4
200.02061 | 226.5 | 0.32957 | 100.05745 | 20 | 80 | 1 | 4
200.02249 | 227 | 0.32682 | 100.09804 | 20 | 80 | 1 | 4
200.02196 | 227.5 | 0.32651 | 100.18356 | 20 | 80 | 1 | 4
200.02177 | 228 | 0.3257 | 100.101 | 20 | 80 | 1 | 4
200.02409 | 228.5 | 0.32411 | 100.03281 | 20 | 80 | 1 | 4
200.02053 | 229 | 0.32294 | 100.12305 | 20 | 80 | 1 | 4
200.01753 | 229.5 | 0.32365 | 99.95072 | 20 | 80 | 1 | 4
200.01776 | 230 | 0.3255 | 99.98615 | 20 | 80 | 1 | 4
200.01719 | 230.5 | 0.32562 | 100.18038 | 20 | 80 | 1 | 4
200.01823 | 231 | 0.32415 | 100.10701 | 20 | 80 | 1 | 4
200.02149 | 231.5 | 0.32382 | 100.08144 | 20 | 80 | 1 | 4
200.02292 | 232 | 0.32491 | 99.98627 | 20 | 80 | 1 | 4
200.02291 | 232.5 | 0.32369 | 100.11027 | 20 | 80 | 1 | 4
200.02161 | 233 | 0.32415 | 100.06548 | 20 | 80 | 1 | 4
200.02028 | 233.5 | 0.32424 | 99.95885 | 20 | 80 | 1 | 4
200.01722 | 234 | 0.32482 | 100.08739 | 20 | 80 | 1 | 4
200.01541 | 234.5 | 0.32465 | 100.05601 | 20 | 80 | 1 | 4
200.01366 | 235 | 0.3252 | 100.00878 | 20 | 80 | 1 | 4
200.01511 | 235.5 | 0.32424 | 100.08313 | 20 | 80 | 1 | 4
200.01816 | 236 | 0.32477 | 100.06063 | 20 | 80 | 1 | 4
200.02034 | 236.5 | 0.32479 | 100.01263 | 20 | 80 | 1 | 4
200.01906 | 237 | 0.32518 | 100.01969 | 20 | 80 | 1 | 4
200.02057 | 237.5 | 0.3243 | 100.07549 | 20 | 80 | 1 | 4
200.0242 | 238 | 0.32374 | 100.14695 | 20 | 80 | 1 | 4
200.02592 | 238.5 | 0.32406 | 100.0146 | 20 | 80 | 1 | 4
200.02317 | 239 | 0.32372 | 99.97912 | 20 | 80 | 1 | 4
200.0217 | 239.5 | 0.32293 | 100.05708 | 20 | 80 | 1 | 4
200.01847 | 240 | 0.32495 | 100.05161 | 20 | 80 | 1 | 4
200.01396 | 240.5 | 0.32406 | 100.05961 | 20 | 80 | 1 | 4
200.01805 | 241 | 0.32431 | 99.99675 | 20 | 80 | 1 | 4
200.01876 | 241.5 | 0.32431 | 100.0159 | 20 | 80 | 1 | 4
200.01633 | 242 | 0.32222 | 100.12593 | 20 | 80 | 1 | 4
200.01722 | 242.5 | 0.32504 | 100.1704 | 20 | 80 | 1 | 4
200.01862 | 243 | 0.3234 | 99.97934 | 20 | 80 | 1 | 4
200.01623 | 243.5 | 0.32052 | 99.95149 | 20 | 80 | 1 | 4
200.01561 | 244 | 0.3226 | 100.06322 | 20 | 80 | 1 | 4
200.0158 | 244.5 | 0.3225 | 100.00467 | 20 | 80 | 1 | 4
200.01669 | 245 | 0.32162 | 100.15556 | 20 | 80 | 1 | 4
200.0173 | 245.5 | 0.32256 | 100.12565 | 20 | 80 | 1 | 4
200.01589 | 246 | 0.3225 | 100.06994 | 20 | 80 | 1 | 4
200.01738 | 246.5 | 0.32188 | 100.14282 | 20 | 80 | 1 | 4
200.01881 | 247 | 0.32326 | 100.09718 | 20 | 80 | 1 | 4
200.01848 | 247.5 | 0.3205 | 100.15343 | 20 | 80 | 1 | 4
200.0184 | 248 | 0.32325 | 100.04823 | 20 | 80 | 1 | 4
200.02037 | 248.5 | 0.32331 | 100.05985 | 20 | 80 | 1 | 4
200.01947 | 249 | 0.32257 | 100.15436 | 20 | 80 | 1 | 4
200.01593 | 249.5 | 0.32244 | 100.03921 | 20 | 80 | 1 | 4
200.01339 | 250 | 0.32119 | 100.04521 | 20 | 80 | 1 | 4
200.00996 | 250.5 | 0.32182 | 100.17293 | 20 | 80 | 1 | 4
200.00905 | 251 | 0.32429 | 100.14461 | 20 | 80 | 1 | 4
200.01307 | 251.5 | 0.32226 | 100.1068 | 20 | 80 | 1 | 4
200.01293 | 252 | 0.32311 | 100.10785 | 20 | 80 | 1 | 4
200.01433 | 252.5 | 0.32286 | 100.09678 | 20 | 80 | 1 | 4
200.01148 | 253 | 0.32275 | 100.16788 | 20 | 80 | 1 | 4
200.01312 | 253.5 | 0.3231 | 100.16521 | 20 | 80 | 1 | 4
200.01616 | 254 | 0.32395 | 100.02278 | 20 | 80 | 1 | 4
200.01522 | 254.5 | 0.3249 | 100.20459 | 20 | 80 | 1 | 4
200.01898 | 255 | 0.32353 | 100.03547 | 20 | 80 | 1 | 4
200.02109 | 255.5 | 0.32305 | 100.124 | 20 | 80 | 1 | 4
200.02383 | 256 | 0.3224 | 100.08331 | 20 | 80 | 1 | 4
200.02179 | 256.5 | 0.32091 | 100.06661 | 20 | 80 | 1 | 4
200.02101 | 257 | 0.32217 | 100.10967 | 20 | 80 | 1 | 4
200.01975 | 257.5 | 0.32107 | 100.20046 | 20 | 80 | 1 | 4
200.02201 | 258 | 0.32097 | 99.96345 | 20 | 80 | 1 | 4
200.01751 | 258.5 | 0.32072 | 100.12654 | 20 | 80 | 1 | 4
200.01386 | 259 | 0.31961 | 100.10159 | 20 | 80 | 1 | 4
200.01406 | 259.5 | 0.3225 | 100.07246 | 20 | 80 | 1 | 4
200.01179 | 260 | 0.32219 | 100.19943 | 20 | 80 | 1 | 4
200.01071 | 260.5 | 0.32253 | 100.04403 | 20 | 80 | 1 | 4
200.01446 | 261 | 0.32202 | 100.06392 | 20 | 80 | 1 | 4
200.01317 | 261.5 | 0.32176 | 100.17538 | 20 | 80 | 1 | 4
200.01708 | 262 | 0.32098 | 100.16916 | 20 | 80 | 1 | 4
200.01832 | 262.5 | 0.32315 | 100.10688 | 20 | 80 | 1 | 4
200.02312 | 263 | 0.32223 | 99.96124 | 20 | 80 | 1 | 4
200.02703 | 263.5 | 0.3223 | 100.31329 | 20 | 80 | 1 | 4
200.02619 | 264 | 0.32121 | 99.94615 | 20 | 80 | 1 | 4
200.02648 | 264.5 | 0.3217 | 100.12027 | 20 | 80 | 1 | 4
200.02891 | 265 | 0.32135 | 100.0926 | 20 | 80 | 1 | 4
200.02467 | 265.5 | 0.32104 | 100.06283 | 20 | 80 | 1 | 4
200.02606 | 266 | 0.32064 | 100.07343 | 20 | 80 | 1 | 4
200.02742 | 266.5 | 0.32025 | 100.11321 | 20 | 80 | 1 | 4
200.02616 | 267 | 0.32073 | 100.01105 | 20 | 80 | 1 | 4
200.0263 | 267.5 | 0.32114 | 100.157 | 20 | 80 | 1 | 4
200.02126 | 268 | 0.32065 | 100.02413 | 20 | 80 | 1 | 4
200.01816 | 268.5 | 0.32115 | 100.04762 | 20 | 80 | 1 | 4
200.01745 | 269 | 0.32145 | 100.0438 | 20 | 80 | 1 | 4
200.02022 | 269.5 | 0.31934 | 100.06928 | 20 | 80 | 1 | 4
200.02076 | 270 | 0.31951 | 99.99873 | 20 | 80 | 1 | 4
200.01715 | 270.5 | 0.31921 | 100.04607 | 20 | 80 | 1 | 4
200.01824 | 271 | 0.32098 | 99.93322 | 20 | 80 | 1 | 4
200.01768 | 271.5 | 0.31947 | 100.1651 | 20 | 80 | 1 | 4
200.01411 | 272 | 0.32057 | 100.16243 | 20 | 80 | 1 | 4
200.0118 | 272.5 | 0.31876 | 100.08357 | 20 | 80 | 1 | 4
200.01093 | 273 | 0.31858 | 100.18142 | 20 | 80 | 1 | 4
200.01196 | 273.5 | 0.31933 | 100.0873 | 20 | 80 | 1 | 4
200.01098 | 274 | 0.32084 | 100.17513 | 20 | 80 | 1 | 4
200.0083 | 274.5 | 0.32019 | 100.15209 | 20 | 80 | 1 | 4
200.01031 | 275 | 0.32032 | 100.10651 | 20 | 80 | 1 | 4
200.01327 | 275.5 | 0.32029 | 100.04471 | 20 | 80 | 1 | 4
200.01342 | 276 | 0.32077 | 100.10699 | 20 | 80 | 1 | 4
200.01626 | 276.5 | 0.32098 | 100.26113 | 20 | 80 | 1 | 4
200.01466 | 277 | 0.32024 | 100.02475 | 20 | 80 | 1 | 4
200.013 | 277.5 | 0.32013 | 100.0782 | 20 | 80 | 1 | 4
200.01166 | 278 | 0.32055 | 100.18183 | 20 | 80 | 1 | 4
200.01258 | 278.5 | 0.32054 | 100.05172 | 20 | 80 | 1 | 4
200.01093 | 279 | 0.32027 | 100.10908 | 20 | 80 | 1 | 4
200.01301 | 279.5 | 0.31917 | 100.17915 | 20 | 80 | 1 | 4
200.01449 | 280 | 0.31971 | 99.95943 | 20 | 80 | 1 | 4
200.01124 | 280.5 | 0.31878 | 99.98999 | 20 | 80 | 1 | 4
200.01127 | 281 | 0.3184 | 100.20652 | 20 | 80 | 1 | 4
200.01256 | 281.5 | 0.31865 | 100.16788 | 20 | 80 | 1 | 4
200.01074 | 282 | 0.31841 | 100.00478 | 20 | 80 | 1 | 4
200.0154 | 282.5 | 0.31905 | 100.149 | 20 | 80 | 1 | 4
200.01806 | 283 | 0.31775 | 100.02017 | 20 | 80 | 1 | 4
200.01872 | 283.5 | 0.32048 | 100.2355 | 20 | 80 | 1 | 4
200.01775 | 284 | 0.31891 | 100.09757 | 20 | 80 | 1 | 4
200.01462 | 284.5 | 0.31697 | 100.10133 | 20 | 80 | 1 | 4
200.01488 | 285 | 0.31881 | 100.08005 | 20 | 80 | 1 | 4
200.01488 | 285.5 | 0.31925 | 100.03873 | 20 | 80 | 1 | 4
200.02059 | 286 | 0.31852 | 100.20468 | 20 | 80 | 1 | 4
200.02177 | 286.5 | 0.31805 | 100.09766 | 20 | 80 | 1 | 4
200.02066 | 287 | 0.31819 | 100.09307 | 20 | 80 | 1 | 4
200.01842 | 287.5 | 0.31904 | 100.08385 | 20 | 80 | 1 | 4
200.01716 | 288 | 0.32013 | 100.04287 | 20 | 80 | 1 | 4
200.01703 | 288.5 | 0.31985 | 100.12742 | 20 | 80 | 1 | 4
200.01686 | 289 | 0.31889 | 100.13376 | 20 | 80 | 1 | 4
200.01933 | 289.5 | 0.31959 | 100.15728 | 20 | 80 | 1 | 4
200.01536 | 290 | 0.31922 | 100.16836 | 20 | 80 | 1 | 4