## Sheet
#EXPORTTYPE: | DATA ALL
#FILE: | BRF500.ngb-dt6
#FORMAT: | NETZSCH5
#FTYPE: | UNICODE
#IDENTITY: | BRF500
#MTYPE: | TG
#INSTRUMENT: | NETZSCH TG 209F3
#PROJECT: | 113397
#DATE/TIME: | 26-11-2025 10:40:27 (UTC+1)
#CORR. FILE: | Correction for method OXIDATION 600C 10% O2 3c rate
#TEMPCAL: | TCALZERO.TCX
#LABORATORY: | 53
#OPERATOR: | cornelius
#REMARK:
#SAMPLE: | BRF500
#SAMPLE MASS /mg: | 5.14
#MATERIAL: | biochar
#TYPE OF CRUCIBLE: | Al2O3 85 µl, open
#SAMPLE CRUCIBLE MASS /mg: | 143.86
#REFERENCE CRUCIBLE MASS /mg:
#M.RANGE /mg: | 2000
#CORR. CODE: | 20
#RANGE: | 35°C....600°C/0.0....40.0K/min
#SEGMENT: | S1-3/3
#SEG. 1: | 35°C/40.0(K/min)/105°C
#SEG. 2: | 105°C/00:30/105°C
#SEG. 3: | 105°C/3.0(K/min)/600°C
##Temp./°C | Time/min | Mass/% | Gas Flow(purge2)/(ml/min) | Gas Flow(protective)/(ml/min) | Segment
34.227 | 0.5 | 99.79377 | 0 | 100 | 1
41.438 | 1 | 99.62646 | 0 | 100 | 1
51.525 | 1.5 | 99.44553 | 0 | 100 | 1
63.15831 | 2 | 99.14356 | 0 | 100 | 2
71.367 | 2.5 | 98.81434 | 0 | 100 | 2
76.66915 | 3 | 98.60153 | 0 | 100 | 2
80.18381 | 3.5 | 98.42403 | 0 | 100 | 2
82.55117 | 4 | 98.29175 | -2.974472814e-319 | 100 | 2
84.17312 | 4.5 | 98.13224 | -1.559142e-313 | 100 | 2
85.28942 | 5 | 98.15097 | -8.172615e-308 | 100 | 2
86.06301 | 5.5 | 98.03405 | -4.283872e-302 | 100 | 2
86.61182 | 6 | 97.99848 | -2.245494e-296 | 100 | 2
86.99668 | 6.5 | 98.05754 | -1.17703e-290 | 100 | 2
87.27052 | 7 | 97.97475 | -6.169684e-285 | 100 | 2
87.46331 | 7.5 | 97.93981 | -3.233988e-279 | 100 | 2
87.5951 | 8 | 97.96364 | -1.695172e-273 | 100 | 2
87.68399 | 8.5 | 97.95166 | -8.885653e-268 | 100 | 2
87.74299 | 9 | 97.92397 | -4.657628e-262 | 100 | 2
87.78606 | 9.5 | 97.93708 | -2.441408e-256 | 100 | 2
87.81616 | 10 | 97.95128 | -1.279722e-250 | 100 | 2
87.83215 | 10.5 | 97.85188 | -6.707972e-245 | 100 | 2
87.84514 | 11 | 97.86691 | -3.516145e-239 | 100 | 2
87.856 | 11.5 | 97.89128 | -1.843072e-233 | 100 | 2
87.85287 | 12 | 97.89637 | -9.660902e-228 | 100 | 2
87.84987 | 12.5 | 97.86974 | -5.063994e-222 | 100 | 2
87.84804 | 13 | 97.84127 | -2.654414e-216 | 100 | 2
87.84505 | 13.5 | 97.84858 | -1.391375e-210 | 100 | 2
87.84705 | 14 | 97.84694 | -7.293225e-205 | 100 | 2
87.8511 | 14.5 | 97.82134 | -3.822919e-199 | 100 | 2
87.85102 | 15 | 97.78346 | -2.003875e-193 | 100 | 2
87.84792 | 15.5 | 97.81522 | -1.050379e-187 | 100 | 2
87.8469 | 16 | 97.80535 | -5.505813e-182 | 100 | 2
87.83892 | 16.5 | 97.81918 | -2.886004e-176 | 100 | 2
87.83302 | 17 | 97.82474 | -1.512768e-170 | 100 | 2
87.83107 | 17.5 | 97.80728 | -7.929539e-165 | 100 | 2
87.83313 | 18 | 97.78242 | -4.156458e-159 | 100 | 2
87.84101 | 18.5 | 97.81606 | -2.178707e-153 | 100 | 2
87.83995 | 19 | 97.73745 | -1.142022e-147 | 100 | 2
87.84295 | 19.5 | 97.7982 | -5.986181e-142 | 100 | 2
87.8359 | 20 | 97.79259 | -3.1378e-136 | 100 | 2
87.835 | 20.5 | 97.83571 | -1.644753e-130 | 100 | 2
87.83903 | 21 | 97.78615 | -8.621369e-125 | 100 | 2
87.83811 | 21.5 | 97.78749 | -4.519098e-119 | 100 | 2
87.83905 | 22 | 97.73927 | -2.368793e-113 | 100 | 2
87.84002 | 22.5 | 97.71801 | -1.24166e-107 | 100 | 2
87.83498 | 23 | 97.77226 | -6.508459e-102 | 100 | 2
87.83093 | 23.5 | 97.73169 | -3.411565e-96 | 100 | 2
87.82989 | 24 | 97.74674 | -1.788254e-90 | 100 | 2
87.828 | 24.5 | 97.75463 | -9.37356e-85 | 100 | 2
87.83313 | 25 | 97.74513 | -4.913377e-79 | 100 | 2
87.84217 | 25.5 | 97.79615 | -2.575464e-73 | 100 | 2
87.84102 | 26 | 97.74685 | -1.349991e-67 | 100 | 2
87.84091 | 26.5 | 97.75986 | -7.076304e-62 | 100 | 2
87.84288 | 27 | 97.72969 | -3.709214e-56 | 100 | 2
87.83591 | 27.5 | 97.67899 | -1.944274e-50 | 100 | 2
87.83194 | 28 | 97.72947 | -1.019138e-44 | 100 | 2
87.83706 | 28.5 | 97.72749 | -5.342055e-39 | 100 | 2
87.84017 | 29 | 97.73612 | -2.800166e-33 | 100 | 2
87.84206 | 29.5 | 97.70717 | -1.467774e-27 | 100 | 2
87.84405 | 30 | 97.75321 | -7.693692e-22 | 100 | 2
87.84795 | 30.5 | 97.75764 | -4.032833e-16 | 100 | 2
87.84283 | 31 | 97.7071 | -2.113906e-10 | 100 | 2
87.83695 | 31.5 | 97.74875 | -0.0001108055 | 100.00154 | 2
88.20435 | 32 | 97.64968 | 10 | 90 | 3
90.72043 | 32.5 | 97.76722 | 10 | 90 | 3
94.43576 | 33 | 97.72736 | 10 | 90 | 3
98.58516 | 33.5 | 97.71193 | 10 | 90 | 3
102.70264 | 34 | 97.72968 | 10 | 90 | 3
106.51152 | 34.5 | 97.73634 | 10 | 90 | 3
109.89827 | 35 | 97.63525 | 10 | 90 | 3
112.84454 | 35.5 | 97.70207 | 10 | 90 | 3
115.39818 | 36 | 97.72784 | 10 | 90 | 3
117.63157 | 36.5 | 97.63541 | 10 | 90 | 3
119.60646 | 37 | 97.67576 | 10 | 90 | 3
121.39626 | 37.5 | 97.6226 | 10 | 90 | 3
123.05255 | 38 | 97.59146 | 10 | 90 | 3
124.62613 | 38.5 | 97.63138 | 10 | 90 | 3
126.13956 | 39 | 97.62994 | 10 | 90 | 3
127.61092 | 39.5 | 97.58038 | 10 | 90 | 3
129.06944 | 40 | 97.4826 | 10 | 90 | 3
130.53067 | 40.5 | 97.53711 | 10 | 90 | 3
131.99819 | 41 | 97.48814 | 10 | 90 | 3
133.47605 | 41.5 | 97.43969 | 10 | 90 | 3
134.95894 | 42 | 97.49985 | 10 | 90 | 3
136.43455 | 42.5 | 97.48287 | 10 | 90 | 3
137.92235 | 43 | 97.50169 | 10 | 90 | 3
139.44018 | 43.5 | 97.53121 | 10 | 90 | 3
140.95548 | 44 | 97.55125 | 10 | 90 | 3
142.44898 | 44.5 | 97.44583 | 10 | 90 | 3
143.94188 | 45 | 97.42369 | 10 | 90 | 3
145.46902 | 45.5 | 97.50242 | 10 | 90 | 3
146.99554 | 46 | 97.42233 | 10 | 90 | 3
148.4909 | 46.5 | 97.45727 | 10 | 90 | 3
149.99135 | 47 | 97.4033 | 10 | 90 | 3
151.52341 | 47.5 | 97.45208 | 10 | 90 | 3
153.03664 | 48 | 97.44072 | 10 | 90 | 3
154.51852 | 48.5 | 97.30601 | 10 | 90 | 3
156.04293 | 49 | 97.41826 | 10 | 90 | 3
157.56452 | 49.5 | 97.36333 | 10 | 90 | 3
159.04481 | 50 | 97.31877 | 10 | 90 | 3
160.563 | 50.5 | 97.3794 | 10 | 90 | 3
162.09049 | 51 | 97.42519 | 10 | 90 | 3
163.56694 | 51.5 | 97.3584 | 10 | 90 | 3
165.08425 | 52 | 97.40429 | 10 | 90 | 3
166.61454 | 52.5 | 97.39466 | 10 | 90 | 3
168.09675 | 53 | 97.35011 | 10 | 90 | 3
169.61264 | 53.5 | 97.35768 | 10 | 90 | 3
171.12976 | 54 | 97.36962 | 10 | 90 | 3
172.61267 | 54.5 | 97.27252 | 10 | 90 | 3
174.12959 | 55 | 97.34729 | 10 | 90 | 3
175.61853 | 55.5 | 97.37888 | 10 | 90 | 3
177.11653 | 56 | 97.28096 | 10 | 90 | 3
178.61945 | 56.5 | 97.31726 | 10 | 90 | 3
180.12167 | 57 | 97.31719 | 10 | 90 | 3
181.62145 | 57.5 | 97.34772 | 10 | 90 | 3
183.12647 | 58 | 97.24011 | 10 | 90 | 3
184.63308 | 58.5 | 97.30327 | 10 | 90 | 3
186.13162 | 59 | 97.24813 | 10 | 90 | 3
187.62964 | 59.5 | 97.2524 | 10 | 90 | 3
189.13061 | 60 | 97.21929 | 10 | 90 | 3
190.63727 | 60.5 | 97.21204 | 10 | 90 | 3
192.13739 | 61 | 97.27899 | 10 | 90 | 3
193.63746 | 61.5 | 97.31031 | 10 | 90 | 3
195.13705 | 62 | 97.27758 | 10 | 90 | 3
196.64149 | 62.5 | 97.22519 | 10 | 90 | 3
198.1407 | 63 | 97.22275 | 10 | 90 | 3
199.63352 | 63.5 | 97.13227 | 10 | 90 | 3
201.13252 | 64 | 97.16137 | 10 | 90 | 3
202.63923 | 64.5 | 97.1538 | 10 | 90 | 3
204.14246 | 65 | 97.16858 | 10 | 90 | 3
205.63873 | 65.5 | 97.17111 | 10 | 90 | 3
207.13943 | 66 | 97.11474 | 10 | 90 | 3
208.64332 | 66.5 | 97.12742 | 10 | 90 | 3
210.14438 | 67 | 97.03062 | 10 | 90 | 3
211.64433 | 67.5 | 97.08673 | 10 | 90 | 3
213.1417 | 68 | 97.04462 | 10 | 90 | 3
214.64151 | 68.5 | 97.04374 | 10 | 90 | 3
216.1423 | 69 | 97.09146 | 10 | 90 | 3
217.64226 | 69.5 | 97.11448 | 10 | 90 | 3
219.14823 | 70 | 97.06987 | 10 | 90 | 3
220.64434 | 70.5 | 97.02335 | 10 | 90 | 3
222.15246 | 71 | 97.00352 | 10 | 90 | 3
223.65536 | 71.5 | 96.96764 | 10 | 90 | 3
225.1516 | 72 | 96.96029 | 10 | 90 | 3
226.65981 | 72.5 | 96.9757 | 10 | 90 | 3
228.16265 | 73 | 97.02414 | 10 | 90 | 3
229.6586 | 73.5 | 96.92257 | 10 | 90 | 3
231.16066 | 74 | 96.93527 | 10 | 90 | 3
232.66253 | 74.5 | 96.85554 | 10 | 90 | 3
234.15784 | 75 | 96.74123 | 10 | 90 | 3
235.6634 | 75.5 | 96.90667 | 10 | 90 | 3
237.17278 | 76 | 96.95746 | 10 | 90 | 3
238.66733 | 76.5 | 96.80143 | 10 | 90 | 3
240.1747 | 77 | 96.91655 | 10 | 90 | 3
241.67638 | 77.5 | 96.76597 | 10 | 90 | 3
243.17933 | 78 | 96.79355 | 10 | 90 | 3
244.66927 | 78.5 | 96.7618 | 10 | 90 | 3
246.17269 | 79 | 96.71631 | 10 | 90 | 3
247.67446 | 79.5 | 96.70249 | 10 | 90 | 3
249.17241 | 80 | 96.54895 | 10 | 90 | 3
250.68259 | 80.5 | 96.62083 | 10 | 90 | 3
252.17543 | 81 | 96.49154 | 10 | 90 | 3
253.68648 | 81.5 | 96.54634 | 10 | 90 | 3
255.18751 | 82 | 96.50979 | 10 | 90 | 3
256.68947 | 82.5 | 96.54671 | 10 | 90 | 3
258.19062 | 83 | 96.41419 | 10 | 90 | 3
259.69035 | 83.5 | 96.43958 | 10 | 90 | 3
261.19071 | 84 | 96.39306 | 10 | 90 | 3
262.6927 | 84.5 | 96.29077 | 10 | 90 | 3
264.20063 | 85 | 96.29248 | 10 | 90 | 3
265.6995 | 85.5 | 96.17111 | 10 | 90 | 3
267.20145 | 86 | 96.15714 | 10 | 90 | 3
268.70634 | 86.5 | 96.16397 | 10 | 90 | 3
270.19952 | 87 | 96.04127 | 10 | 90 | 3
271.70548 | 87.5 | 96.08925 | 10 | 90 | 3
273.21126 | 88 | 95.99432 | 10 | 90 | 3
274.71655 | 88.5 | 95.95892 | 10 | 90 | 3
276.21764 | 89 | 95.88564 | 10 | 90 | 3
277.71446 | 89.5 | 95.82489 | 10 | 90 | 3
279.21765 | 90 | 95.78533 | 10 | 90 | 3
280.71639 | 90.5 | 95.65967 | 10 | 90 | 3
282.21963 | 91 | 95.57377 | 10 | 90 | 3
283.72563 | 91.5 | 95.5064 | 10 | 90 | 3
285.21755 | 92 | 95.34442 | 10 | 90 | 3
286.72638 | 92.5 | 95.35284 | 10 | 90 | 3
288.2336 | 93 | 95.31658 | 10 | 90 | 3
289.73635 | 93.5 | 95.10369 | 10 | 90 | 3
291.24206 | 94 | 95.1689 | 10 | 90 | 3
292.74226 | 94.5 | 94.93397 | 10 | 90 | 3
294.23369 | 95 | 94.75353 | 10 | 90 | 3
295.74355 | 95.5 | 94.77282 | 10 | 90 | 3
297.25456 | 96 | 94.6859 | 10 | 90 | 3
298.75389 | 96.5 | 94.525 | 10 | 90 | 3
300.25747 | 97 | 94.41192 | 10 | 90 | 3
301.76337 | 97.5 | 94.23894 | 10 | 90 | 3
303.26461 | 98 | 94.07562 | 10 | 90 | 3
304.76867 | 98.5 | 93.89114 | 10 | 90 | 3
306.27766 | 99 | 93.88542 | 10 | 90 | 3
307.77841 | 99.5 | 93.64325 | 10 | 90 | 3
309.27452 | 100 | 93.4479 | 10 | 90 | 3
310.78122 | 100.5 | 93.15462 | 10 | 90 | 3
312.28429 | 101 | 93.01082 | 10 | 90 | 3
313.78962 | 101.5 | 92.78401 | 10 | 90 | 3
315.29264 | 102 | 92.62392 | 10 | 90 | 3
316.79338 | 102.5 | 92.24376 | 10 | 90 | 3
318.30057 | 103 | 92.05909 | 10 | 90 | 3
319.81158 | 103.5 | 91.81984 | 10 | 90 | 3
321.31452 | 104 | 91.52276 | 10 | 90 | 3
322.82257 | 104.5 | 91.18174 | 10 | 90 | 3
324.32657 | 105 | 90.86258 | 10 | 90 | 3
325.83942 | 105.5 | 90.6493 | 10 | 90 | 3
327.33834 | 106 | 90.07384 | 10 | 90 | 3
328.85055 | 106.5 | 89.79133 | 10 | 90 | 3
330.35222 | 107 | 89.36568 | 10 | 90 | 3
331.85962 | 107.5 | 88.85548 | 10 | 90 | 3
333.36778 | 108 | 88.41691 | 10 | 90 | 3
334.87954 | 108.5 | 87.91935 | 10 | 90 | 3
336.38361 | 109 | 87.41192 | 10 | 90 | 3
337.89555 | 109.5 | 86.94136 | 10 | 90 | 3
339.40541 | 110 | 86.38123 | 10 | 90 | 3
340.90542 | 110.5 | 85.73457 | 10 | 90 | 3
342.42062 | 111 | 85.09146 | 10 | 90 | 3
343.93055 | 111.5 | 84.41443 | 10 | 90 | 3
345.43746 | 112 | 83.73439 | 10 | 90 | 3
346.94772 | 112.5 | 82.96337 | 10 | 90 | 3
348.44842 | 113 | 82.01782 | 10 | 90 | 3
349.95032 | 113.5 | 81.1516 | 10 | 90 | 3
351.45446 | 114 | 80.48436 | 10 | 90 | 3
352.9555 | 114.5 | 79.38562 | 10 | 90 | 3
354.44822 | 115 | 78.40544 | 10 | 90 | 3
355.94633 | 115.5 | 77.49244 | 10 | 90 | 3
357.42759 | 116 | 76.32692 | 10 | 90 | 3
358.91671 | 116.5 | 75.42443 | 10 | 90 | 3
360.39153 | 117 | 74.1796 | 10 | 90 | 3
361.86059 | 117.5 | 73.03724 | 10 | 90 | 3
363.34036 | 118 | 72.07078 | 10 | 90 | 3
364.79656 | 118.5 | 70.77707 | 10 | 90 | 3
366.25756 | 119 | 69.59409 | 10 | 90 | 3
367.70938 | 119.5 | 68.54404 | 10 | 90 | 3
369.15637 | 120 | 67.34073 | 10 | 90 | 3
370.60437 | 120.5 | 66.41738 | 10 | 90 | 3
372.04555 | 121 | 65.31552 | 10 | 90 | 3
373.50062 | 121.5 | 64.42363 | 10 | 90 | 3
374.9445 | 122 | 63.37178 | 10 | 90 | 3
376.40851 | 122.5 | 62.69079 | 10 | 90 | 3
377.86688 | 123 | 61.59836 | 10 | 90 | 3
379.3442 | 123.5 | 61.04424 | 10 | 90 | 3
380.83648 | 124 | 60.45982 | 10 | 90 | 3
382.33648 | 124.5 | 59.89378 | 10 | 90 | 3
383.84658 | 125 | 59.2112 | 10 | 90 | 3
385.36765 | 125.5 | 58.77786 | 10 | 90 | 3
386.90969 | 126 | 58.37846 | 10 | 90 | 3
388.44558 | 126.5 | 57.92665 | 10 | 90 | 3
389.99763 | 127 | 57.64926 | 10 | 90 | 3
391.54233 | 127.5 | 57.34369 | 10 | 90 | 3
393.09566 | 128 | 56.9024 | 10 | 90 | 3
394.63942 | 128.5 | 56.58944 | 10 | 90 | 3
396.19668 | 129 | 56.31906 | 10 | 90 | 3
397.73766 | 129.5 | 55.92906 | 10 | 90 | 3
399.2876 | 130 | 55.48272 | 10 | 90 | 3
400.83152 | 130.5 | 55.09722 | 10 | 90 | 3
402.3705 | 131 | 54.62453 | 10 | 90 | 3
403.91264 | 131.5 | 54.0594 | 10 | 90 | 3
405.44974 | 132 | 53.60101 | 10 | 90 | 3
406.95354 | 132.5 | 53.06807 | 10 | 90 | 3
408.44643 | 133 | 52.4894 | 10 | 90 | 3
409.91354 | 133.5 | 51.78935 | 10 | 90 | 3
411.35672 | 134 | 51.20272 | 10 | 90 | 3
412.79153 | 134.5 | 50.62597 | 10 | 90 | 3
414.22034 | 135 | 50.14879 | 10 | 90 | 3
415.62837 | 135.5 | 49.63945 | 10 | 90 | 3
417.04564 | 136 | 49.09627 | 10 | 90 | 3
418.4724 | 136.5 | 48.74455 | 10 | 90 | 3
419.92947 | 137 | 48.42113 | 10 | 90 | 3
421.41857 | 137.5 | 48.21663 | 10 | 90 | 3
422.93965 | 138 | 47.86463 | 10 | 90 | 3
424.4717 | 138.5 | 47.8811 | 10 | 90 | 3
426.02171 | 139 | 47.69745 | 10 | 90 | 3
427.56163 | 139.5 | 47.57991 | 10 | 90 | 3
429.1007 | 140 | 47.38893 | 10 | 90 | 3
430.64173 | 140.5 | 47.27934 | 10 | 90 | 3
432.16664 | 141 | 47.21942 | 10 | 90 | 3
433.68047 | 141.5 | 47.13506 | 10 | 90 | 3
435.19664 | 142 | 46.98271 | 10 | 90 | 3
436.71243 | 142.5 | 46.92459 | 10 | 90 | 3
438.2173 | 143 | 46.76459 | 10 | 90 | 3
439.72651 | 143.5 | 46.78081 | 10 | 90 | 3
441.22943 | 144 | 46.68461 | 10 | 90 | 3
442.72242 | 144.5 | 46.60224 | 10 | 90 | 3
444.22642 | 145 | 46.53974 | 10 | 90 | 3
445.73426 | 145.5 | 46.53018 | 10 | 90 | 3
447.23448 | 146 | 46.56505 | 10 | 90 | 3
448.73957 | 146.5 | 46.42987 | 10 | 90 | 3
450.24739 | 147 | 46.41058 | 10 | 90 | 3
451.75149 | 147.5 | 46.43349 | 10 | 90 | 3
453.2445 | 148 | 46.30401 | 10 | 90 | 3
454.73983 | 148.5 | 46.15643 | 10 | 90 | 3
456.2391 | 149 | 46.1032 | 10 | 90 | 3
457.75026 | 149.5 | 46.10096 | 10 | 90 | 3
459.24546 | 150 | 46.18063 | 10 | 90 | 3
460.74643 | 150.5 | 45.98107 | 10 | 90 | 3
462.25157 | 151 | 45.94136 | 10 | 90 | 3
463.75134 | 151.5 | 46.03486 | 10 | 90 | 3
465.25662 | 152 | 45.96479 | 10 | 90 | 3
466.76041 | 152.5 | 46.00733 | 10 | 90 | 3
468.25628 | 153 | 45.82648 | 10 | 90 | 3
469.75673 | 153.5 | 45.7647 | 10 | 90 | 3
471.25335 | 154 | 45.71425 | 10 | 90 | 3
472.76251 | 154.5 | 45.7263 | 10 | 90 | 3
474.26163 | 155 | 45.65069 | 10 | 90 | 3
475.76348 | 155.5 | 45.60001 | 10 | 90 | 3
477.26359 | 156 | 45.69041 | 10 | 90 | 3
478.76166 | 156.5 | 45.56098 | 10 | 90 | 3
480.26139 | 157 | 45.44855 | 10 | 90 | 3
481.76448 | 157.5 | 45.50731 | 10 | 90 | 3
483.27561 | 158 | 45.62172 | 10 | 90 | 3
484.77187 | 158.5 | 45.59057 | 10 | 90 | 3
486.27642 | 159 | 45.53961 | 10 | 90 | 3
487.77253 | 159.5 | 45.41916 | 10 | 90 | 3
489.27764 | 160 | 45.48847 | 10 | 90 | 3
490.7784 | 160.5 | 45.36889 | 10 | 90 | 3
492.27567 | 161 | 45.28386 | 10 | 90 | 3
493.78046 | 161.5 | 45.41972 | 10 | 90 | 3
495.27755 | 162 | 45.33477 | 10 | 90 | 3
496.78229 | 162.5 | 45.283 | 10 | 90 | 3
498.29045 | 163 | 45.31756 | 10 | 90 | 3
499.78861 | 163.5 | 45.30691 | 10 | 90 | 3
501.29075 | 164 | 45.30017 | 10 | 90 | 3
502.79958 | 164.5 | 45.38296 | 10 | 90 | 3
504.29934 | 165 | 45.21564 | 10 | 90 | 3
505.79558 | 165.5 | 45.23878 | 10 | 90 | 3
507.30066 | 166 | 45.23194 | 10 | 90 | 3
508.80258 | 166.5 | 45.24323 | 10 | 90 | 3
510.30561 | 167 | 45.19452 | 10 | 90 | 3
511.80932 | 167.5 | 45.30381 | 10 | 90 | 3
513.30954 | 168 | 45.14466 | 10 | 90 | 3
514.81122 | 168.5 | 45.21583 | 10 | 90 | 3
516.31048 | 169 | 45.1406 | 10 | 90 | 3
517.80881 | 169.5 | 45.1669 | 10 | 90 | 3
519.31456 | 170 | 45.22744 | 10 | 90 | 3
520.81638 | 170.5 | 45.2088 | 10 | 90 | 3
522.31051 | 171 | 45.18854 | 10 | 90 | 3
523.8167 | 171.5 | 45.14653 | 10 | 90 | 3
525.31652 | 172 | 45.19915 | 10 | 90 | 3
526.81776 | 172.5 | 45.11527 | 10 | 90 | 3
528.32054 | 173 | 45.12205 | 10 | 90 | 3
529.81634 | 173.5 | 45.08473 | 10 | 90 | 3
531.32287 | 174 | 45.08653 | 10 | 90 | 3
532.82146 | 174.5 | 45.03059 | 10 | 90 | 3
534.31965 | 175 | 44.92529 | 10 | 90 | 3
535.8234 | 175.5 | 45.07233 | 10 | 90 | 3
537.32749 | 176 | 44.96151 | 10 | 90 | 3
538.82644 | 176.5 | 45.01006 | 10 | 90 | 3
540.32562 | 177 | 44.81558 | 10 | 90 | 3
541.82645 | 177.5 | 44.98659 | 10 | 90 | 3
543.33045 | 178 | 45.08502 | 10 | 90 | 3
544.83175 | 178.5 | 44.97253 | 10 | 90 | 3
546.3304 | 179 | 45.04326 | 10 | 90 | 3
547.83753 | 179.5 | 44.98977 | 10 | 90 | 3
549.33144 | 180 | 44.90109 | 10 | 90 | 3
550.83912 | 180.5 | 45.03141 | 10 | 90 | 3
552.33578 | 181 | 44.95504 | 10 | 90 | 3
553.83833 | 181.5 | 44.95904 | 10 | 90 | 3
555.33549 | 182 | 44.77199 | 10 | 90 | 3
556.83824 | 182.5 | 44.8587 | 10 | 90 | 3
558.33735 | 183 | 44.79646 | 10 | 90 | 3
559.84342 | 183.5 | 44.86066 | 10 | 90 | 3
561.34147 | 184 | 44.82011 | 10 | 90 | 3
562.84056 | 184.5 | 44.89112 | 10 | 90 | 3
564.33956 | 185 | 44.82614 | 10 | 90 | 3
565.84946 | 185.5 | 44.85405 | 10 | 90 | 3
567.34359 | 186 | 44.78476 | 10 | 90 | 3
568.85069 | 186.5 | 44.72841 | 10 | 90 | 3
570.34557 | 187 | 44.68183 | 10 | 90 | 3
571.84555 | 187.5 | 44.74419 | 10 | 90 | 3
573.34377 | 188 | 44.74299 | 10 | 90 | 3
574.85036 | 188.5 | 44.83673 | 10 | 90 | 3
576.34757 | 189 | 44.71838 | 10 | 90 | 3
577.85256 | 189.5 | 44.63547 | 10 | 90 | 3
579.35632 | 190 | 44.80118 | 10 | 90 | 3
580.84478 | 190.5 | 44.57569 | 10 | 90 | 3
582.35748 | 191 | 44.70404 | 10 | 90 | 3
583.85759 | 191.5 | 44.73541 | 10 | 90 | 3
585.34733 | 192 | 44.61801 | 10 | 90 | 3
586.84415 | 192.5 | 44.52438 | 10 | 90 | 3
588.35261 | 193 | 44.59665 | 10 | 90 | 3
589.85154 | 193.5 | 44.54687 | 10 | 90 | 3
591.35772 | 194 | 44.75052 | 10 | 90 | 3
592.85662 | 194.5 | 44.55507 | 10 | 90 | 3
594.36247 | 195 | 44.59373 | 10 | 90 | 3
595.85749 | 195.5 | 44.64072 | 10 | 90 | 3
597.35737 | 196 | 44.57255 | 10 | 90 | 3
598.85935 | 196.5 | 44.55444 | 10 | 90 | 3