## Sheet
#EXPORTTYPE: | DATA ALL
#FILE: | PW500.ngb-dt6
#FORMAT: | NETZSCH5
#FTYPE: | UNICODE
#IDENTITY: | PW500
#MTYPE: | TG
#INSTRUMENT: | NETZSCH TG 209F3
#PROJECT: | 113397
#DATE/TIME: | 27-11-2025 11:56:16 (UTC+1)
#CORR. FILE: | Correction for method OXIDATION 600C 10% O2 3c rate
#TEMPCAL: | TCALZERO.TCX
#LABORATORY: | 53
#OPERATOR: | cornelius
#REMARK:
#SAMPLE: | PW500
#SAMPLE MASS /mg: | 5.14
#MATERIAL: | biochar
#TYPE OF CRUCIBLE: | Al2O3 85 µl, open
#SAMPLE CRUCIBLE MASS /mg: | 143.39
#REFERENCE CRUCIBLE MASS /mg:
#M.RANGE /mg: | 2000
#CORR. CODE: | 20
#RANGE: | 35°C....600°C/0.0....40.0K/min
#SEGMENT: | S1-3/3
#SEG. 1: | 35°C/40.0(K/min)/105°C
#SEG. 2: | 105°C/00:30/105°C
#SEG. 3: | 105°C/3.0(K/min)/600°C
##Temp./°C | Time/min | Mass/% | Gas Flow(purge2)/(ml/min) | Gas Flow(protective)/(ml/min) | Segment
33.803 | 0.5 | 99.78599 | 0 | 100 | 1
41.176 | 1 | 99.65564 | 0 | 100 | 1
51.333 | 1.5 | 99.41829 | 0 | 100 | 1
63.03174 | 2 | 99.2522 | 0 | 100 | 2
71.2882 | 2.5 | 99.1326 | 0 | 100 | 2
76.61966 | 3 | 98.92068 | 0 | 100 | 2
80.15169 | 3.5 | 98.96194 | 0 | 100 | 2
82.52534 | 4 | 98.87318 | -6.102797671e-319 | 100 | 2
84.14426 | 4.5 | 98.82583 | -3.198934e-313 | 100 | 2
85.25797 | 5 | 98.86567 | -1.676798e-307 | 100 | 2
86.03424 | 5.5 | 98.76934 | -8.789339e-302 | 100 | 2
86.57071 | 6 | 98.84854 | -4.607143e-296 | 100 | 2
86.9603 | 6.5 | 98.89339 | -2.414945e-290 | 100 | 2
87.22681 | 7 | 98.82743 | -1.265851e-284 | 100 | 2
87.41732 | 7.5 | 98.80764 | -6.635263e-279 | 100 | 2
87.54414 | 8 | 98.84828 | -3.478032e-273 | 100 | 2
87.62807 | 8.5 | 98.85397 | -1.823094e-267 | 100 | 2
87.68303 | 9 | 98.82772 | -9.556185e-262 | 100 | 2
87.73205 | 9.5 | 98.83234 | -5.009104e-256 | 100 | 2
87.76019 | 10 | 98.81664 | -2.625642e-250 | 100 | 2
87.78416 | 10.5 | 98.78948 | -1.376293e-244 | 100 | 2
87.79902 | 11 | 98.83648 | -7.214171e-239 | 100 | 2
87.80599 | 11.5 | 98.82773 | -3.781481e-233 | 100 | 2
87.80479 | 12 | 98.81064 | -1.982154e-227 | 100 | 2
87.79584 | 12.5 | 98.81361 | -1.038994e-221 | 100 | 2
87.79093 | 13 | 98.79037 | -5.446134e-216 | 100 | 2
87.78834 | 13.5 | 98.85549 | -2.854722e-210 | 100 | 2
87.80143 | 14 | 98.80227 | -1.496371e-204 | 100 | 2
87.7973 | 14.5 | 98.7681 | -7.843588e-199 | 100 | 2
87.80093 | 15 | 98.81366 | -4.111405e-193 | 100 | 2
87.79177 | 15.5 | 98.82695 | -2.155092e-187 | 100 | 2
87.78177 | 16 | 98.76229 | -1.129643e-181 | 100 | 2
87.77799 | 16.5 | 98.82922 | -5.921295e-176 | 100 | 2
87.78503 | 17 | 98.83918 | -3.103789e-170 | 100 | 2
87.78022 | 17.5 | 98.79263 | -1.626925e-164 | 100 | 2
87.78511 | 18 | 98.7882 | -8.52792e-159 | 100 | 2
87.78205 | 18.5 | 98.75005 | -4.470114e-153 | 100 | 2
87.78466 | 19 | 98.73297 | -2.343117e-147 | 100 | 2
87.77474 | 19.5 | 98.7772 | -1.228201e-141 | 100 | 2
87.7788 | 20 | 98.84272 | -6.437911e-136 | 100 | 2
87.77603 | 20.5 | 98.82 | -3.374586e-130 | 100 | 2
87.77426 | 21 | 98.78065 | -1.76887e-124 | 100 | 2
87.77818 | 21.5 | 98.83242 | -9.271957e-119 | 100 | 2
87.78012 | 22 | 98.77491 | -4.860119e-113 | 100 | 2
87.78196 | 22.5 | 98.76185 | -2.547548e-107 | 100 | 2
87.77881 | 23 | 98.81813 | -1.335358e-101 | 100 | 2
87.78283 | 23.5 | 98.80181 | -6.999602e-96 | 100 | 2
87.77783 | 24 | 98.78605 | -3.669009e-90 | 100 | 2
87.77818 | 24.5 | 98.79955 | -1.923199e-84 | 100 | 2
87.78024 | 25 | 98.77604 | -1.008091e-78 | 100 | 2
87.78425 | 25.5 | 98.80272 | -5.284151e-73 | 100 | 2
87.78713 | 26 | 98.80518 | -2.769815e-67 | 100 | 2
87.78689 | 26.5 | 98.7856 | -1.451865e-61 | 100 | 2
87.77675 | 27 | 98.75907 | -7.610298e-56 | 100 | 2
87.77777 | 27.5 | 98.75826 | -3.98912e-50 | 100 | 2
87.77392 | 28 | 98.81099 | -2.090993e-44 | 100 | 2
87.77426 | 28.5 | 98.82484 | -1.096044e-38 | 100 | 2
87.77019 | 29 | 98.74875 | -5.745179e-33 | 100 | 2
87.77917 | 29.5 | 98.75389 | -3.011473e-27 | 100 | 2
87.77698 | 30 | 98.78425 | -1.578536e-21 | 100 | 2
87.77978 | 30.5 | 98.77719 | -8.274276e-16 | 100 | 2
87.78285 | 31 | 98.78147 | -4.33716e-10 | 100 | 2
87.78181 | 31.5 | 98.78452 | -0.0002273427 | 100.00317 | 2
88.14605 | 32 | 98.7514 | 10 | 90 | 3
90.66603 | 32.5 | 98.79602 | 10 | 90 | 3
94.38494 | 33 | 98.79081 | 10 | 90 | 3
98.53944 | 33.5 | 98.75683 | 10 | 90 | 3
102.66163 | 34 | 98.75369 | 10 | 90 | 3
106.48536 | 34.5 | 98.80411 | 10 | 90 | 3
109.88419 | 35 | 98.73284 | 10 | 90 | 3
112.84566 | 35.5 | 98.77071 | 10 | 90 | 3
115.41069 | 36 | 98.7948 | 10 | 90 | 3
117.64074 | 36.5 | 98.68538 | 10 | 90 | 3
119.61781 | 37 | 98.82998 | 10 | 90 | 3
121.40556 | 37.5 | 98.7647 | 10 | 90 | 3
123.0618 | 38 | 98.6808 | 10 | 90 | 3
124.64092 | 38.5 | 98.77119 | 10 | 90 | 3
126.14911 | 39 | 98.77026 | 10 | 90 | 3
127.6181 | 39.5 | 98.73526 | 10 | 90 | 3
129.06477 | 40 | 98.59479 | 10 | 90 | 3
130.52539 | 40.5 | 98.66552 | 10 | 90 | 3
131.99542 | 41 | 98.65463 | 10 | 90 | 3
133.4782 | 41.5 | 98.67934 | 10 | 90 | 3
134.96414 | 42 | 98.67022 | 10 | 90 | 3
136.43891 | 42.5 | 98.64267 | 10 | 90 | 3
137.92268 | 43 | 98.69485 | 10 | 90 | 3
139.43322 | 43.5 | 98.71719 | 10 | 90 | 3
140.94747 | 44 | 98.68982 | 10 | 90 | 3
142.45566 | 44.5 | 98.68083 | 10 | 90 | 3
143.95105 | 45 | 98.68246 | 10 | 90 | 3
145.46359 | 45.5 | 98.73178 | 10 | 90 | 3
146.98884 | 46 | 98.62868 | 10 | 90 | 3
148.49783 | 46.5 | 98.68087 | 10 | 90 | 3
149.99014 | 47 | 98.63175 | 10 | 90 | 3
151.51677 | 47.5 | 98.73091 | 10 | 90 | 3
153.04504 | 48 | 98.67452 | 10 | 90 | 3
154.53663 | 48.5 | 98.69866 | 10 | 90 | 3
156.03601 | 49 | 98.62881 | 10 | 90 | 3
157.57159 | 49.5 | 98.67754 | 10 | 90 | 3
159.06502 | 50 | 98.60985 | 10 | 90 | 3
160.55418 | 50.5 | 98.65464 | 10 | 90 | 3
162.0839 | 51 | 98.69292 | 10 | 90 | 3
163.58865 | 51.5 | 98.63155 | 10 | 90 | 3
165.07874 | 52 | 98.72522 | 10 | 90 | 3
166.60507 | 52.5 | 98.72098 | 10 | 90 | 3
168.10829 | 53 | 98.58897 | 10 | 90 | 3
169.60249 | 53.5 | 98.76514 | 10 | 90 | 3
171.12356 | 54 | 98.74741 | 10 | 90 | 3
172.63262 | 54.5 | 98.76831 | 10 | 90 | 3
174.12886 | 55 | 98.75967 | 10 | 90 | 3
175.62671 | 55.5 | 98.78316 | 10 | 90 | 3
177.12509 | 56 | 98.68179 | 10 | 90 | 3
178.62496 | 56.5 | 98.72341 | 10 | 90 | 3
180.12768 | 57 | 98.70822 | 10 | 90 | 3
181.62903 | 57.5 | 98.81534 | 10 | 90 | 3
183.13037 | 58 | 98.73969 | 10 | 90 | 3
184.62382 | 58.5 | 98.70217 | 10 | 90 | 3
186.13785 | 59 | 98.79612 | 10 | 90 | 3
187.6402 | 59.5 | 98.82602 | 10 | 90 | 3
189.1328 | 60 | 98.7999 | 10 | 90 | 3
190.63426 | 60.5 | 98.7455 | 10 | 90 | 3
192.13228 | 61 | 98.83568 | 10 | 90 | 3
193.63576 | 61.5 | 98.88169 | 10 | 90 | 3
195.14104 | 62 | 98.86149 | 10 | 90 | 3
196.63578 | 62.5 | 98.7581 | 10 | 90 | 3
198.13489 | 63 | 98.83881 | 10 | 90 | 3
199.63061 | 63.5 | 98.82058 | 10 | 90 | 3
201.13392 | 64 | 98.8086 | 10 | 90 | 3
202.63831 | 64.5 | 98.85284 | 10 | 90 | 3
204.13912 | 65 | 98.78768 | 10 | 90 | 3
205.64009 | 65.5 | 98.89384 | 10 | 90 | 3
207.13741 | 66 | 98.86198 | 10 | 90 | 3
208.63403 | 66.5 | 98.88636 | 10 | 90 | 3
210.14261 | 67 | 98.8442 | 10 | 90 | 3
211.64589 | 67.5 | 98.89724 | 10 | 90 | 3
213.14274 | 68 | 98.89808 | 10 | 90 | 3
214.64153 | 68.5 | 98.90787 | 10 | 90 | 3
216.14519 | 69 | 98.98802 | 10 | 90 | 3
217.64763 | 69.5 | 99.03267 | 10 | 90 | 3
219.14913 | 70 | 98.9859 | 10 | 90 | 3
220.65163 | 70.5 | 99.00269 | 10 | 90 | 3
222.15172 | 71 | 98.99845 | 10 | 90 | 3
223.65017 | 71.5 | 98.97582 | 10 | 90 | 3
225.1476 | 72 | 98.98696 | 10 | 90 | 3
226.65385 | 72.5 | 99.02725 | 10 | 90 | 3
228.16098 | 73 | 99.07878 | 10 | 90 | 3
229.65709 | 73.5 | 99.08023 | 10 | 90 | 3
231.16413 | 74 | 99.06987 | 10 | 90 | 3
232.66098 | 74.5 | 99.02683 | 10 | 90 | 3
234.16236 | 75 | 99.03693 | 10 | 90 | 3
235.66429 | 75.5 | 99.16508 | 10 | 90 | 3
237.16792 | 76 | 99.21086 | 10 | 90 | 3
238.67164 | 76.5 | 99.1929 | 10 | 90 | 3
240.16273 | 77 | 99.2168 | 10 | 90 | 3
241.66588 | 77.5 | 99.12373 | 10 | 90 | 3
243.17006 | 78 | 99.18034 | 10 | 90 | 3
244.67841 | 78.5 | 99.27091 | 10 | 90 | 3
246.17822 | 79 | 99.27031 | 10 | 90 | 3
247.68093 | 79.5 | 99.39942 | 10 | 90 | 3
249.17591 | 80 | 99.22331 | 10 | 90 | 3
250.6751 | 80.5 | 99.23655 | 10 | 90 | 3
252.17628 | 81 | 99.20594 | 10 | 90 | 3
253.6835 | 81.5 | 99.28424 | 10 | 90 | 3
255.18457 | 82 | 99.33996 | 10 | 90 | 3
256.68265 | 82.5 | 99.39772 | 10 | 90 | 3
258.18566 | 83 | 99.33776 | 10 | 90 | 3
259.69262 | 83.5 | 99.43039 | 10 | 90 | 3
261.18986 | 84 | 99.46358 | 10 | 90 | 3
262.69805 | 84.5 | 99.41817 | 10 | 90 | 3
264.19859 | 85 | 99.46616 | 10 | 90 | 3
265.70175 | 85.5 | 99.49704 | 10 | 90 | 3
267.19617 | 86 | 99.45062 | 10 | 90 | 3
268.70587 | 86.5 | 99.59736 | 10 | 90 | 3
270.20535 | 87 | 99.55939 | 10 | 90 | 3
271.69866 | 87.5 | 99.59319 | 10 | 90 | 3
273.20807 | 88 | 99.6124 | 10 | 90 | 3
274.70696 | 88.5 | 99.64875 | 10 | 90 | 3
276.21712 | 89 | 99.78544 | 10 | 90 | 3
277.70539 | 89.5 | 99.72346 | 10 | 90 | 3
279.20595 | 90 | 99.71899 | 10 | 90 | 3
280.71839 | 90.5 | 99.79757 | 10 | 90 | 3
282.22107 | 91 | 99.8116 | 10 | 90 | 3
283.71774 | 91.5 | 99.80256 | 10 | 90 | 3
285.22363 | 92 | 99.78679 | 10 | 90 | 3
286.70996 | 92.5 | 99.79466 | 10 | 90 | 3
288.21498 | 93 | 99.90604 | 10 | 90 | 3
289.72744 | 93.5 | 99.89736 | 10 | 90 | 3
291.22829 | 94 | 99.98858 | 10 | 90 | 3
292.72732 | 94.5 | 99.9169 | 10 | 90 | 3
294.23545 | 95 | 100.01045 | 10 | 90 | 3
295.73633 | 95.5 | 100.08659 | 10 | 90 | 3
297.2415 | 96 | 100.11512 | 10 | 90 | 3
298.73291 | 96.5 | 100.07303 | 10 | 90 | 3
300.23377 | 97 | 100.07322 | 10 | 90 | 3
301.73027 | 97.5 | 100.00136 | 10 | 90 | 3
303.24083 | 98 | 100.1189 | 10 | 90 | 3
304.74446 | 98.5 | 100.14979 | 10 | 90 | 3
306.24487 | 99 | 100.1764 | 10 | 90 | 3
307.74148 | 99.5 | 100.13562 | 10 | 90 | 3
309.24125 | 100 | 100.2496 | 10 | 90 | 3
310.74622 | 100.5 | 100.18157 | 10 | 90 | 3
312.24138 | 101 | 100.13958 | 10 | 90 | 3
313.74997 | 101.5 | 100.19659 | 10 | 90 | 3
315.25601 | 102 | 100.32252 | 10 | 90 | 3
316.75006 | 102.5 | 100.12591 | 10 | 90 | 3
318.26193 | 103 | 100.24428 | 10 | 90 | 3
319.76336 | 103.5 | 100.2142 | 10 | 90 | 3
321.25507 | 104 | 100.1177 | 10 | 90 | 3
322.76109 | 104.5 | 100.14355 | 10 | 90 | 3
324.25618 | 105 | 100.10162 | 10 | 90 | 3
325.75943 | 105.5 | 100.18875 | 10 | 90 | 3
327.25713 | 106 | 100.02012 | 10 | 90 | 3
328.75767 | 106.5 | 100.02347 | 10 | 90 | 3
330.257 | 107 | 100.02807 | 10 | 90 | 3
331.75942 | 107.5 | 99.85855 | 10 | 90 | 3
333.26365 | 108 | 99.90919 | 10 | 90 | 3
334.76943 | 108.5 | 99.90232 | 10 | 90 | 3
336.25971 | 109 | 99.81746 | 10 | 90 | 3
337.76189 | 109.5 | 99.75812 | 10 | 90 | 3
339.27353 | 110 | 99.74857 | 10 | 90 | 3
340.76816 | 110.5 | 99.71026 | 10 | 90 | 3
342.27089 | 111 | 99.56125 | 10 | 90 | 3
343.76788 | 111.5 | 99.42868 | 10 | 90 | 3
345.26271 | 112 | 99.37016 | 10 | 90 | 3
346.76408 | 112.5 | 99.20552 | 10 | 90 | 3
348.2629 | 113 | 99.06487 | 10 | 90 | 3
349.76787 | 113.5 | 98.92987 | 10 | 90 | 3
351.26465 | 114 | 98.80831 | 10 | 90 | 3
352.76789 | 114.5 | 98.64867 | 10 | 90 | 3
354.27319 | 115 | 98.57014 | 10 | 90 | 3
355.7734 | 115.5 | 98.40118 | 10 | 90 | 3
357.27872 | 116 | 98.29528 | 10 | 90 | 3
358.76987 | 116.5 | 98.13944 | 10 | 90 | 3
360.26724 | 117 | 97.80168 | 10 | 90 | 3
361.76591 | 117.5 | 97.60737 | 10 | 90 | 3
363.27338 | 118 | 97.54832 | 10 | 90 | 3
364.77627 | 118.5 | 97.29973 | 10 | 90 | 3
366.27584 | 119 | 97.01746 | 10 | 90 | 3
367.77373 | 119.5 | 96.83042 | 10 | 90 | 3
369.27809 | 120 | 96.4901 | 10 | 90 | 3
370.77166 | 120.5 | 96.28285 | 10 | 90 | 3
372.27337 | 121 | 96.02686 | 10 | 90 | 3
373.78271 | 121.5 | 95.83572 | 10 | 90 | 3
375.2804 | 122 | 95.48442 | 10 | 90 | 3
376.78346 | 122.5 | 95.16798 | 10 | 90 | 3
378.29151 | 123 | 94.97416 | 10 | 90 | 3
379.78353 | 123.5 | 94.54389 | 10 | 90 | 3
381.27937 | 124 | 94.10892 | 10 | 90 | 3
382.78309 | 124.5 | 93.77315 | 10 | 90 | 3
384.28962 | 125 | 93.38497 | 10 | 90 | 3
385.78421 | 125.5 | 92.9835 | 10 | 90 | 3
387.29407 | 126 | 92.65723 | 10 | 90 | 3
388.78806 | 126.5 | 92.2297 | 10 | 90 | 3
390.29486 | 127 | 91.81746 | 10 | 90 | 3
391.79223 | 127.5 | 91.27455 | 10 | 90 | 3
393.29383 | 128 | 90.71728 | 10 | 90 | 3
394.78711 | 128.5 | 90.24046 | 10 | 90 | 3
396.29482 | 129 | 89.91945 | 10 | 90 | 3
397.7943 | 129.5 | 89.32824 | 10 | 90 | 3
399.29419 | 130 | 88.54319 | 10 | 90 | 3
400.79884 | 130.5 | 88.07927 | 10 | 90 | 3
402.30791 | 131 | 87.60913 | 10 | 90 | 3
403.8124 | 131.5 | 86.98765 | 10 | 90 | 3
405.30941 | 132 | 86.3211 | 10 | 90 | 3
406.80892 | 132.5 | 85.78908 | 10 | 90 | 3
408.29784 | 133 | 84.94201 | 10 | 90 | 3
409.80176 | 133.5 | 84.20385 | 10 | 90 | 3
411.30991 | 134 | 83.62198 | 10 | 90 | 3
412.80875 | 134.5 | 82.77083 | 10 | 90 | 3
414.31062 | 135 | 82.05686 | 10 | 90 | 3
415.80888 | 135.5 | 81.2326 | 10 | 90 | 3
417.31579 | 136 | 80.50398 | 10 | 90 | 3
418.81532 | 136.5 | 79.6968 | 10 | 90 | 3
420.31737 | 137 | 78.74932 | 10 | 90 | 3
421.82353 | 137.5 | 77.97445 | 10 | 90 | 3
423.31782 | 138 | 76.79513 | 10 | 90 | 3
424.81753 | 138.5 | 75.98237 | 10 | 90 | 3
426.32632 | 139 | 74.96996 | 10 | 90 | 3
427.8338 | 139.5 | 73.97984 | 10 | 90 | 3
429.32867 | 140 | 72.90757 | 10 | 90 | 3
430.83166 | 140.5 | 71.78457 | 10 | 90 | 3
432.33532 | 141 | 70.65472 | 10 | 90 | 3
433.8372 | 141.5 | 69.46793 | 10 | 90 | 3
435.34557 | 142 | 68.30044 | 10 | 90 | 3
436.85415 | 142.5 | 67.07561 | 10 | 90 | 3
438.34794 | 143 | 65.63164 | 10 | 90 | 3
439.8589 | 143.5 | 64.34791 | 10 | 90 | 3
441.36259 | 144 | 63.02453 | 10 | 90 | 3
442.8728 | 144.5 | 61.68337 | 10 | 90 | 3
444.383 | 145 | 60.15975 | 10 | 90 | 3
445.88309 | 145.5 | 58.19874 | 10 | 90 | 3
447.38622 | 146 | 57.038 | 10 | 90 | 3
448.89706 | 146.5 | 55.33915 | 10 | 90 | 3
450.40663 | 147 | 53.61917 | 10 | 90 | 3
451.90376 | 147.5 | 51.96064 | 10 | 90 | 3
453.40497 | 148 | 50.13998 | 10 | 90 | 3
454.91358 | 148.5 | 48.08591 | 10 | 90 | 3
456.42671 | 149 | 46.10812 | 10 | 90 | 3
457.94104 | 149.5 | 43.93408 | 10 | 90 | 3
459.45383 | 150 | 41.98481 | 10 | 90 | 3
460.96236 | 150.5 | 39.7459 | 10 | 90 | 3
462.47353 | 151 | 37.49464 | 10 | 90 | 3
463.96822 | 151.5 | 34.72142 | 10 | 90 | 3
465.48585 | 152 | 32.72199 | 10 | 90 | 3
466.99864 | 152.5 | 29.98719 | 10 | 90 | 3
468.51552 | 153 | 27.66171 | 10 | 90 | 3
470.00078 | 153.5 | 24.88017 | 10 | 90 | 3
471.42474 | 154 | 21.99874 | 10 | 90 | 3
472.79213 | 154.5 | 19.80122 | 10 | 90 | 3
474.19653 | 155 | 16.96989 | 10 | 90 | 3
475.65067 | 155.5 | 14.6803 | 10 | 90 | 3
477.05683 | 156 | 12.87297 | 10 | 90 | 3
478.35957 | 156.5 | 10.74153 | 10 | 90 | 3
479.74381 | 157 | 8.94449 | 10 | 90 | 3
481.10705 | 157.5 | 7.58248 | 10 | 90 | 3
482.49151 | 158 | 6.50135 | 10 | 90 | 3
483.97736 | 158.5 | 5.25408 | 10 | 90 | 3
485.46922 | 159 | 4.87024 | 10 | 90 | 3
486.97794 | 159.5 | 4.26718 | 10 | 90 | 3
488.53344 | 160 | 3.82969 | 10 | 90 | 3
490.12864 | 160.5 | 3.58454 | 10 | 90 | 3
491.7786 | 161 | 3.3992 | 10 | 90 | 3
493.37687 | 161.5 | 3.35907 | 10 | 90 | 3
494.94419 | 162 | 3.35612 | 10 | 90 | 3
496.53206 | 162.5 | 3.26337 | 10 | 90 | 3
498.1314 | 163 | 3.39212 | 10 | 90 | 3
499.68963 | 163.5 | 3.33365 | 10 | 90 | 3
501.2422 | 164 | 3.46856 | 10 | 90 | 3
502.76266 | 164.5 | 3.38224 | 10 | 90 | 3
504.28796 | 165 | 3.25027 | 10 | 90 | 3
505.78873 | 165.5 | 3.29457 | 10 | 90 | 3
507.3047 | 166 | 3.32512 | 10 | 90 | 3
508.79971 | 166.5 | 3.31183 | 10 | 90 | 3
510.30991 | 167 | 3.2507 | 10 | 90 | 3
511.80929 | 167.5 | 3.42461 | 10 | 90 | 3
513.30971 | 168 | 3.19342 | 10 | 90 | 3
514.80734 | 168.5 | 3.2267 | 10 | 90 | 3
516.3054 | 169 | 3.16606 | 10 | 90 | 3
517.81481 | 169.5 | 3.29864 | 10 | 90 | 3
519.31262 | 170 | 3.28541 | 10 | 90 | 3
520.81649 | 170.5 | 3.33322 | 10 | 90 | 3
522.31888 | 171 | 3.37831 | 10 | 90 | 3
523.81392 | 171.5 | 3.31343 | 10 | 90 | 3
525.321 | 172 | 3.3397 | 10 | 90 | 3
526.82426 | 172.5 | 3.32548 | 10 | 90 | 3
528.31905 | 173 | 3.22025 | 10 | 90 | 3
529.81744 | 173.5 | 3.26036 | 10 | 90 | 3
531.32636 | 174 | 3.26786 | 10 | 90 | 3
532.82018 | 174.5 | 3.22471 | 10 | 90 | 3
534.32376 | 175 | 3.21244 | 10 | 90 | 3
535.82996 | 175.5 | 3.31198 | 10 | 90 | 3
537.33173 | 176 | 3.22794 | 10 | 90 | 3
538.82964 | 176.5 | 3.35131 | 10 | 90 | 3
540.33088 | 177 | 3.18641 | 10 | 90 | 3
541.83339 | 177.5 | 3.29573 | 10 | 90 | 3
543.33564 | 178 | 3.32159 | 10 | 90 | 3
544.82773 | 178.5 | 3.13993 | 10 | 90 | 3
546.33521 | 179 | 3.28116 | 10 | 90 | 3
547.83908 | 179.5 | 3.27297 | 10 | 90 | 3
549.34214 | 180 | 3.30882 | 10 | 90 | 3
550.83438 | 180.5 | 3.27763 | 9.99994 | 90 | 3
552.32992 | 181 | 3.2529 | 10 | 90 | 3
553.84045 | 181.5 | 3.29917 | 10 | 90 | 3
555.3452 | 182 | 3.16309 | 10 | 90 | 3
556.84074 | 182.5 | 3.27052 | 10 | 90 | 3
558.34595 | 183 | 3.26185 | 10 | 90 | 3
559.84832 | 183.5 | 3.23144 | 10 | 90 | 3
561.34238 | 184 | 3.20172 | 10 | 90 | 3
562.84475 | 184.5 | 3.22986 | 10 | 90 | 3
564.35198 | 185 | 3.34379 | 10 | 90 | 3
565.84792 | 185.5 | 3.32033 | 10 | 90 | 3
567.34287 | 186 | 3.328 | 10 | 90 | 3
568.8542 | 186.5 | 3.23308 | 10 | 90 | 3
570.35299 | 187 | 3.29646 | 10 | 90 | 3
571.84993 | 187.5 | 3.24297 | 10 | 90 | 3
573.35769 | 188 | 3.37881 | 10 | 90 | 3
574.86118 | 188.5 | 3.34468 | 10 | 90 | 3
576.35318 | 189 | 3.17161 | 10 | 90 | 3
577.85907 | 189.5 | 3.19968 | 10 | 90 | 3
579.3599 | 190 | 3.29333 | 10 | 90 | 3
580.85843 | 190.5 | 3.24863 | 10 | 90 | 3
582.36206 | 191 | 3.2822 | 10 | 90 | 3
583.86021 | 191.5 | 3.2576 | 10 | 90 | 3
585.36087 | 192 | 3.24131 | 10 | 90 | 3
586.8584 | 192.5 | 3.15775 | 10 | 90 | 3
588.36384 | 193 | 3.26143 | 10 | 90 | 3
589.86503 | 193.5 | 3.27132 | 10 | 90 | 3
591.36101 | 194 | 3.26704 | 10 | 90 | 3
592.86407 | 194.5 | 3.20198 | 10 | 90 | 3
594.36054 | 195 | 3.14211 | 10 | 90 | 3
595.86378 | 195.5 | 3.20759 | 10 | 90 | 3
597.36593 | 196 | 3.19828 | 10 | 90 | 3
598.86997 | 196.5 | 3.29909 | 10 | 90 | 3