## Sheet
#EXPORTTYPE: | DATA ALL
#FILE: | PW500.ngb-dt6
#FORMAT: | NETZSCH5
#FTYPE: | UNICODE
#IDENTITY: | PW500
#MTYPE: | TG
#INSTRUMENT: | NETZSCH TG 209F3
#PROJECT: | 113397
#DATE/TIME: | 28-11-2025 23:29:57 (UTC+1)
#CORR. FILE: | Correction for method OXIDATION 600C, 3C MIN, 5% O2
#TEMPCAL: | TCALZERO.TCX
#LABORATORY: | 53
#OPERATOR: | cornelius
#REMARK: | Initial mass: 4,703
#SAMPLE: | PW500
#SAMPLE MASS /mg: | 4.7025
#MATERIAL: | empty
#TYPE OF CRUCIBLE: | Al2O3 85 µl, open
#SAMPLE CRUCIBLE MASS /mg: | 138.6038
#REFERENCE CRUCIBLE MASS /mg:
#M.RANGE /mg: | 2000
#CORR. CODE: | 20
#RANGE: | 35°C....600°C/0.0....40.0K/min
#SEGMENT: | S1-3/3
#SEG. 1: | 35°C/40.0(K/min)/105°C
#SEG. 2: | 105°C/00:30/105°C
#SEG. 3: | 105°C/3.0(K/min)/600°C
##Temp./°C | Time/min | Mass/% | Gas Flow(purge2)/(ml/min) | Gas Flow(protective)/(ml/min) | Segment
35.738 | 0.5 | 100.01489 | 0 | 100 | 1
42.647 | 1 | 99.97661 | 0 | 100 | 1
52.561 | 1.5 | 99.93833 | 0 | 100 | 1
64.11535 | 2 | 99.83622 | 0 | 100 | 2
72.23567 | 2.5 | 99.83791 | 0 | 100 | 2
77.4351 | 3 | 99.68706 | 0 | 100 | 2
80.85513 | 3.5 | 99.76403 | 0 | 100 | 2
83.14609 | 4 | 99.6192 | 1.956005892e-320 | 100 | 2
84.69814 | 4.5 | 99.56492 | 1.025284e-314 | 100 | 2
85.77173 | 5 | 99.60821 | 5.374273e-309 | 100 | 2
86.5161 | 5.5 | 99.52147 | 2.817054e-303 | 100 | 2
87.03665 | 6 | 99.55449 | 1.476627e-297 | 100 | 2
87.40321 | 6.5 | 99.51094 | 7.740092e-292 | 100 | 2
87.66082 | 7 | 99.49418 | 4.057155e-286 | 100 | 2
87.84051 | 7.5 | 99.43635 | 2.126655e-280 | 100 | 2
87.97512 | 8 | 99.48918 | 1.114737e-274 | 100 | 2
88.05995 | 8.5 | 99.50809 | 5.843164e-269 | 100 | 2
88.11891 | 9 | 99.51238 | 3.062834e-263 | 100 | 2
88.15828 | 9.5 | 99.4385 | 1.605458e-257 | 100 | 2
88.18639 | 10 | 99.42121 | 8.415394e-252 | 100 | 2
88.20826 | 10.5 | 99.37473 | 4.411131e-246 | 100 | 2
88.21915 | 11 | 99.4297 | 2.3122e-240 | 100 | 2
88.23681 | 11.5 | 99.35002 | 1.211995e-234 | 100 | 2
88.2438 | 12 | 99.36646 | 6.352964e-229 | 100 | 2
88.24076 | 12.5 | 99.41701 | 3.330058e-223 | 100 | 2
88.23304 | 13 | 99.39145 | 1.74553e-217 | 100 | 2
88.2362 | 13.5 | 99.30538 | 9.149614e-212 | 100 | 2
88.23314 | 14 | 99.38372 | 4.79599e-206 | 100 | 2
88.24401 | 14.5 | 99.42523 | 2.513933e-200 | 100 | 2
88.24589 | 15 | 99.33904 | 1.317738e-194 | 100 | 2
88.24277 | 15.5 | 99.34769 | 6.907242e-189 | 100 | 2
88.23579 | 16 | 99.38885 | 3.620597e-183 | 100 | 2
88.22597 | 16.5 | 99.34008 | 1.897823e-177 | 100 | 2
88.22516 | 17 | 99.30492 | 9.947893e-172 | 100 | 2
88.23624 | 17.5 | 99.29885 | 5.214427e-166 | 100 | 2
88.2401 | 18 | 99.32575 | 2.733267e-160 | 100 | 2
88.23287 | 18.5 | 99.29267 | 1.432708e-154 | 100 | 2
88.22973 | 19 | 99.30756 | 7.50988e-149 | 100 | 2
88.22593 | 19.5 | 99.24664 | 3.936484e-143 | 100 | 2
88.23297 | 20 | 99.31294 | 2.063403e-137 | 100 | 2
88.22801 | 20.5 | 99.24537 | 1.081582e-131 | 100 | 2
88.23327 | 21 | 99.2409 | 5.669372e-126 | 100 | 2
88.24512 | 21.5 | 99.22817 | 2.971737e-120 | 100 | 2
88.24903 | 22 | 99.18619 | 1.557707e-114 | 100 | 2
88.24278 | 22.5 | 99.17538 | 8.165097e-109 | 100 | 2
88.23575 | 23 | 99.20829 | 4.279932e-103 | 100 | 2
88.2378 | 23.5 | 99.2199 | 2.243429e-97 | 100 | 2
88.23705 | 24 | 99.18346 | 1.175947e-91 | 100 | 2
88.24222 | 24.5 | 99.15199 | 6.164009e-86 | 100 | 2
88.24521 | 25 | 99.15356 | 3.231013e-80 | 100 | 2
88.25108 | 25.5 | 99.10362 | 1.693613e-74 | 100 | 2
88.24878 | 26 | 99.16546 | 8.877479e-69 | 100 | 2
88.24583 | 26.5 | 99.11617 | 4.653344e-63 | 100 | 2
88.2497 | 27 | 99.12629 | 2.439162e-57 | 100 | 2
88.247 | 27.5 | 99.11501 | 1.278545e-51 | 100 | 2
88.24919 | 28 | 99.14133 | 6.701802e-46 | 100 | 2
88.25436 | 28.5 | 99.11478 | 3.51291e-40 | 100 | 2
88.25916 | 29 | 99.13509 | 1.841376e-34 | 100 | 2
88.26797 | 29.5 | 99.0835 | 9.652015e-29 | 100 | 2
88.26877 | 30 | 99.12169 | 5.059336e-23 | 100 | 2
88.26684 | 30.5 | 99.12823 | 2.651972e-17 | 100 | 2
88.25997 | 31 | 99.08149 | 1.390095e-11 | 100 | 2
88.26612 | 31.5 | 99.07338 | 7.286516e-06 | 100.00158 | 2
88.62239 | 32 | 98.95554 | 5 | 95 | 3
91.07916 | 32.5 | 99.04632 | 5 | 95 | 3
94.75597 | 33 | 99.0355 | 5 | 95 | 3
98.8482 | 33.5 | 99.06819 | 5 | 95 | 3
102.88767 | 34 | 99.0139 | 5 | 95 | 3
106.64002 | 34.5 | 99.03785 | 5 | 95 | 3
109.98019 | 35 | 98.97553 | 5 | 95 | 3
112.89174 | 35.5 | 98.94526 | 5 | 95 | 3
115.43472 | 36 | 99.00484 | 5 | 95 | 3
117.63438 | 36.5 | 98.98273 | 5 | 95 | 3
119.58574 | 37 | 98.96082 | 5 | 95 | 3
121.36785 | 37.5 | 98.93013 | 5 | 95 | 3
123.01105 | 38 | 98.9551 | 5 | 95 | 3
124.57998 | 38.5 | 98.91581 | 5 | 95 | 3
126.10159 | 39 | 98.90919 | 5 | 95 | 3
127.58946 | 39.5 | 98.93757 | 5 | 95 | 3
129.06597 | 40 | 98.87891 | 5 | 95 | 3
130.52733 | 40.5 | 98.95069 | 5 | 95 | 3
131.97997 | 41 | 98.90848 | 5 | 94.33852 | 3
133.45547 | 41.5 | 98.88715 | 5 | 95.11744 | 3
134.93639 | 42 | 98.77838 | 5 | 94.19663 | 3
136.43546 | 42.5 | 98.91213 | 5 | 95 | 3
137.92652 | 43 | 98.871 | 5 | 95 | 3
139.41121 | 43.5 | 98.81376 | 5 | 95 | 3
140.91617 | 44 | 98.76086 | 5 | 95 | 3
142.44229 | 44.5 | 98.80322 | 5 | 95 | 3
143.96485 | 45 | 98.76784 | 5 | 95 | 3
145.46864 | 45.5 | 98.75278 | 5 | 95.00561 | 3
146.96328 | 46 | 98.77403 | 5 | 95 | 3
148.47864 | 46.5 | 98.75876 | 5 | 94.0803 | 3
150.01312 | 47 | 98.7826 | 5 | 94.04098 | 3
151.51775 | 47.5 | 98.7414 | 5 | 94.96136 | 3
153.01381 | 48 | 98.70959 | 5 | 94.98486 | 3
154.54209 | 48.5 | 98.69568 | 5 | 94.95785 | 3
156.06241 | 49 | 98.76021 | 5 | 94.74898 | 3
157.53845 | 49.5 | 98.69807 | 5 | 95 | 3
159.0507 | 50 | 98.72085 | 5 | 94.17345 | 3
160.57523 | 50.5 | 98.6996 | 5 | 94.83912 | 3
162.05639 | 51 | 98.6818 | 5 | 93.90399 | 3
163.55314 | 51.5 | 98.66677 | 5 | 95.16136 | 3
165.07915 | 52 | 98.75296 | 5 | 94.99999 | 3
166.57795 | 52.5 | 98.6656 | 5 | 95.15873 | 3
168.0727 | 53 | 98.59618 | 5 | 95.00055 | 3
169.60823 | 53.5 | 98.63263 | 5 | 94.94721 | 3
171.10461 | 54 | 98.62434 | 5 | 94.08051 | 3
172.59474 | 54.5 | 98.58023 | 5 | 95 | 3
174.12196 | 55 | 98.59822 | 5 | 95.23201 | 3
175.61695 | 55.5 | 98.58632 | 5 | 94.99983 | 3
177.12288 | 56 | 98.60204 | 5 | 94.97499 | 3
178.61623 | 56.5 | 98.57286 | 5 | 94.68941 | 3
180.11752 | 57 | 98.58731 | 5 | 95.06 | 3
181.61253 | 57.5 | 98.59472 | 5 | 95.06009 | 3
183.11583 | 58 | 98.51501 | 5 | 94.98572 | 3
184.61634 | 58.5 | 98.62514 | 5 | 95.34498 | 3
186.115 | 59 | 98.50425 | 5 | 96.03221 | 3
187.62587 | 59.5 | 98.53742 | 5 | 95.02588 | 3
189.12296 | 60 | 98.57031 | 5 | 95.94943 | 3
190.61978 | 60.5 | 98.53486 | 5 | 95.71961 | 3
192.11501 | 61 | 98.5452 | 5 | 95.02218 | 3
193.61637 | 61.5 | 98.52515 | 5 | 95.01455 | 3
195.11275 | 62 | 98.59284 | 5 | 94.88687 | 3
196.61829 | 62.5 | 98.55753 | 5 | 95.07491 | 3
198.12093 | 63 | 98.51168 | 5 | 94.69003 | 3
199.61829 | 63.5 | 98.44464 | 5 | 95.11354 | 3
201.12775 | 64 | 98.54893 | 5 | 96.03772 | 3
202.63181 | 64.5 | 98.53354 | 5 | 96.01346 | 3
204.12496 | 65 | 98.47271 | 5 | 94.84874 | 3
205.6299 | 65.5 | 98.51497 | 5 | 95.17614 | 3
207.13358 | 66 | 98.49876 | 5 | 95.13507 | 3
208.63349 | 66.5 | 98.53651 | 5 | 94.28975 | 3
210.13333 | 67 | 98.53792 | 5 | 94.96239 | 3
211.62956 | 67.5 | 98.46121 | 5 | 95 | 3
213.1327 | 68 | 98.43482 | 5 | 95.01914 | 3
214.62617 | 68.5 | 98.40239 | 5 | 94.99894 | 3
216.13613 | 69 | 98.47815 | 5 | 94.84965 | 3
217.632 | 69.5 | 98.40076 | 5 | 95.00434 | 3
219.13887 | 70 | 98.45129 | 5 | 94.99996 | 3
220.63911 | 70.5 | 98.52949 | 5 | 95.00021 | 3
222.14157 | 71 | 98.40534 | 5 | 94.80099 | 3
223.63673 | 71.5 | 98.41429 | 5 | 94.97838 | 3
225.14498 | 72 | 98.51523 | 5 | 95 | 3
226.64997 | 72.5 | 98.47681 | 5 | 94.08581 | 3
228.15224 | 73 | 98.42514 | 5 | 94.97441 | 3
229.65271 | 73.5 | 98.51849 | 5 | 94.97978 | 3
231.14968 | 74 | 98.40022 | 5 | 95.00161 | 3
232.65246 | 74.5 | 98.37566 | 5 | 94.07834 | 3
234.14809 | 75 | 98.43483 | 5 | 94.13171 | 3
235.65066 | 75.5 | 98.469 | 5 | 95 | 3
237.14796 | 76 | 98.53594 | 5 | 95.00787 | 3
238.6551 | 76.5 | 98.51459 | 5 | 94.99789 | 3
240.15677 | 77 | 98.44097 | 5 | 95.1215 | 3
241.66417 | 77.5 | 98.4644 | 5 | 95.11026 | 3
243.1655 | 78 | 98.46582 | 5 | 94.99985 | 3
244.66373 | 78.5 | 98.42349 | 5 | 94.94686 | 3
246.16747 | 79 | 98.44671 | 5 | 94.07725 | 3
247.66913 | 79.5 | 98.46934 | 5 | 95 | 3
249.16693 | 80 | 98.45965 | 5 | 95.00004 | 3
250.67202 | 80.5 | 98.46318 | 5 | 95.11006 | 3
252.17503 | 81 | 98.6257 | 5 | 95.00004 | 3
253.6714 | 81.5 | 98.56174 | 5 | 95.02388 | 3
255.17467 | 82 | 98.54719 | 5 | 94.7934 | 3
256.6705 | 82.5 | 98.51948 | 5 | 95.00773 | 3
258.1761 | 83 | 98.58591 | 5 | 94.99778 | 3
259.6838 | 83.5 | 98.47734 | 5 | 94.99902 | 3
261.18793 | 84 | 98.59796 | 5 | 94.98572 | 3
262.68477 | 84.5 | 98.5267 | 5 | 94.80099 | 3
264.19211 | 85 | 98.53667 | 5 | 94.79344 | 3
265.69664 | 85.5 | 98.57509 | 5 | 95.00064 | 3
267.19339 | 86 | 98.56986 | 5 | 95.00059 | 3
268.6863 | 86.5 | 98.5877 | 5 | 95.00439 | 3
270.18991 | 87 | 98.49586 | 5 | 94.97058 | 3
271.69734 | 87.5 | 98.65381 | 5 | 94.77883 | 3
273.19261 | 88 | 98.54274 | 5 | 95.00383 | 3
274.69158 | 88.5 | 98.64752 | 5 | 94.90328 | 3
276.20073 | 89 | 98.64194 | 5 | 95 | 3
277.69859 | 89.5 | 98.63866 | 5 | 95.01001 | 3
279.19912 | 90 | 98.72262 | 5 | 94.99898 | 3
280.70225 | 90.5 | 98.68542 | 5 | 94.99793 | 3
282.20519 | 91 | 98.65542 | 5 | 95.09577 | 3
283.70474 | 91.5 | 98.65018 | 5 | 94.07724 | 3
285.2108 | 92 | 98.66744 | 5 | 94.79721 | 3
286.70318 | 92.5 | 98.65746 | 5 | 94.97051 | 3
288.20502 | 93 | 98.67785 | 5 | 95.00002 | 3
289.70352 | 93.5 | 98.64927 | 5 | 95.10876 | 3
291.21307 | 94 | 98.66836 | 5 | 95 | 3
292.7118 | 94.5 | 98.67012 | 5 | 95.00816 | 3
294.22065 | 95 | 98.78613 | 5 | 95.00057 | 3
295.72532 | 95.5 | 98.71355 | 5 | 94.99985 | 3
297.22783 | 96 | 98.72917 | 5 | 94.9029 | 3
298.72657 | 96.5 | 98.71664 | 5 | 95.05329 | 3
300.22672 | 97 | 98.72014 | 5 | 95 | 3
301.73296 | 97.5 | 98.74605 | 5 | 94.99993 | 3
303.22767 | 98 | 98.71242 | 5 | 95 | 3
304.73043 | 98.5 | 98.69092 | 5 | 95 | 3
306.23093 | 99 | 98.71984 | 5 | 95 | 3
307.7347 | 99.5 | 98.77485 | 5 | 95 | 3
309.22941 | 100 | 98.74724 | 5 | 95 | 3
310.72382 | 100.5 | 98.77981 | 5 | 95 | 3
312.23008 | 101 | 98.63925 | 5 | 95 | 3
313.72347 | 101.5 | 98.72263 | 5 | 95 | 3
315.23125 | 102 | 98.67825 | 5 | 95 | 3
316.73495 | 102.5 | 98.73093 | 5 | 95 | 3
318.23858 | 103 | 98.71145 | 5 | 95 | 3
319.74034 | 103.5 | 98.6306 | 5 | 95 | 3
321.24349 | 104 | 98.62483 | 5 | 95 | 3
322.74123 | 104.5 | 98.58238 | 5 | 95 | 3
324.24471 | 105 | 98.61863 | 5 | 95 | 3
325.74991 | 105.5 | 98.57304 | 5 | 95 | 3
327.24826 | 106 | 98.5312 | 5 | 95 | 3
328.74988 | 106.5 | 98.56621 | 5 | 95 | 3
330.24842 | 107 | 98.52362 | 5 | 95 | 3
331.75081 | 107.5 | 98.47634 | 5 | 95 | 3
333.24839 | 108 | 98.40144 | 5 | 95 | 3
334.75302 | 108.5 | 98.42204 | 5 | 95 | 3
336.25195 | 109 | 98.40815 | 5 | 95 | 3
337.75898 | 109.5 | 98.43241 | 5 | 95 | 3
339.25113 | 110 | 98.2209 | 5 | 95 | 3
340.74821 | 110.5 | 98.2052 | 5 | 95 | 3
342.25237 | 111 | 98.20976 | 5 | 95 | 3
343.75491 | 111.5 | 98.09331 | 5 | 95 | 3
345.25893 | 112 | 97.91056 | 5 | 95 | 3
346.75267 | 112.5 | 97.93435 | 5 | 95 | 3
348.25863 | 113 | 97.8947 | 5 | 95 | 3
349.75452 | 113.5 | 97.76774 | 5 | 95 | 3
351.26349 | 114 | 97.67785 | 5 | 95 | 3
352.7617 | 114.5 | 97.63755 | 5 | 95 | 3
354.25981 | 115 | 97.54607 | 5 | 95 | 3
355.75871 | 115.5 | 97.49023 | 5 | 95 | 3
357.25403 | 116 | 97.24103 | 5 | 95 | 3
358.76273 | 116.5 | 97.16279 | 5 | 95 | 3
360.26435 | 117 | 97.07465 | 5 | 95 | 3
361.7676 | 117.5 | 96.95883 | 5 | 95 | 3
363.27206 | 118 | 96.72967 | 5 | 95 | 3
364.76993 | 118.5 | 96.55207 | 5 | 95 | 3
366.26163 | 119 | 96.58851 | 5 | 95 | 3
367.76535 | 119.5 | 96.18435 | 5 | 95 | 3
369.27609 | 120 | 96.21338 | 5 | 95 | 3
370.77381 | 120.5 | 95.97242 | 5 | 95 | 3
372.27297 | 121 | 95.7109 | 5 | 95 | 3
373.77663 | 121.5 | 95.55996 | 5 | 95 | 3
375.27036 | 122 | 95.27481 | 5 | 95 | 3
376.77117 | 122.5 | 95.1375 | 5 | 95 | 3
378.28203 | 123 | 94.90334 | 5 | 95 | 3
379.77066 | 123.5 | 94.70342 | 5 | 95 | 3
381.27194 | 124 | 94.45378 | 5 | 95 | 3
382.76705 | 124.5 | 94.10099 | 5 | 95 | 3
384.27764 | 125 | 93.82878 | 5 | 95 | 3
385.77663 | 125.5 | 93.66245 | 5 | 95 | 3
387.27804 | 126 | 93.33099 | 5 | 95 | 3
388.77637 | 126.5 | 93.03121 | 5 | 95 | 3
390.28584 | 127 | 92.70721 | 5 | 95 | 3
391.78734 | 127.5 | 92.43587 | 5 | 95 | 3
393.28373 | 128 | 92.07236 | 5 | 95 | 3
394.78315 | 128.5 | 91.67284 | 5 | 95 | 3
396.28239 | 129 | 91.26661 | 5 | 95 | 3
397.78229 | 129.5 | 90.82423 | 5 | 95 | 3
399.28998 | 130 | 90.51922 | 5 | 95 | 3
400.78607 | 130.5 | 90.06494 | 5 | 95 | 3
402.28303 | 131 | 89.6662 | 5 | 95 | 3
403.78542 | 131.5 | 89.31825 | 5 | 95 | 3
405.29314 | 132 | 88.82463 | 5 | 95 | 3
406.79285 | 132.5 | 88.31483 | 5 | 95 | 3
408.29397 | 133 | 87.77802 | 5 | 95 | 3
409.79404 | 133.5 | 87.29089 | 5 | 95 | 3
411.29124 | 134 | 86.82436 | 5 | 95 | 3
412.78505 | 134.5 | 86.13201 | 5 | 95 | 3
414.29541 | 135 | 85.94474 | 5 | 95 | 3
415.78918 | 135.5 | 85.16661 | 5 | 95 | 3
417.29317 | 136 | 84.55449 | 5 | 95 | 3
418.79414 | 136.5 | 84.02786 | 5 | 95 | 3
420.29377 | 137 | 83.3959 | 5 | 95 | 3
421.7931 | 137.5 | 82.81041 | 5 | 95 | 3
423.29147 | 138 | 82.08263 | 5 | 95 | 3
424.79205 | 138.5 | 81.23603 | 5 | 95 | 3
426.29333 | 139 | 80.72114 | 5 | 95 | 3
427.79368 | 139.5 | 80.0836 | 5 | 95 | 3
429.29521 | 140 | 79.1174 | 5 | 95 | 3
430.78875 | 140.5 | 78.1842 | 5 | 95 | 3
432.29394 | 141 | 77.35978 | 5 | 95 | 3
433.80136 | 141.5 | 76.64521 | 5 | 95 | 3
435.30205 | 142 | 75.67797 | 5 | 95 | 3
436.80001 | 142.5 | 74.97081 | 5 | 95 | 3
438.30704 | 143 | 74.20616 | 5 | 95 | 3
439.80326 | 143.5 | 73.23309 | 5 | 95 | 3
441.29899 | 144 | 72.18544 | 5 | 95 | 3
442.80592 | 144.5 | 71.45599 | 5 | 95 | 3
444.30701 | 145 | 70.29246 | 5 | 95 | 3
445.80801 | 145.5 | 69.32126 | 5 | 95 | 3
447.30183 | 146 | 68.14457 | 5 | 95 | 3
448.81788 | 146.5 | 67.36325 | 5 | 95 | 3
450.31512 | 147 | 66.09252 | 5 | 95 | 3
451.81828 | 147.5 | 64.96346 | 5 | 95 | 3
453.32432 | 148 | 63.84834 | 5 | 95 | 3
454.82496 | 148.5 | 62.63918 | 5 | 95 | 3
456.32736 | 149 | 61.39527 | 5 | 95 | 3
457.83187 | 149.5 | 60.08723 | 5 | 95 | 3
459.33359 | 150 | 58.80146 | 5 | 95 | 3
460.84007 | 150.5 | 57.46921 | 5 | 95 | 3
462.34214 | 151 | 56.10008 | 5 | 95 | 3
463.84199 | 151.5 | 54.64102 | 5 | 95 | 3
465.33855 | 152 | 53.29318 | 5 | 95 | 3
466.84613 | 152.5 | 51.76108 | 5 | 95 | 3
468.34222 | 153 | 50.19538 | 5 | 95 | 3
469.84404 | 153.5 | 48.6696 | 5 | 95 | 3
471.34569 | 154 | 47.10713 | 5 | 95 | 3
472.85035 | 154.5 | 45.35685 | 5 | 95 | 3
474.36199 | 155 | 43.66576 | 5 | 95 | 3
475.85692 | 155.5 | 41.96354 | 5 | 95 | 3
477.35997 | 156 | 40.01888 | 5 | 95 | 3
478.87276 | 156.5 | 38.38742 | 5 | 95 | 3
480.38361 | 157 | 36.13751 | 5 | 95 | 3
481.88779 | 157.5 | 34.40408 | 5 | 95 | 3
483.39348 | 158 | 32.31077 | 5 | 95 | 3
484.89268 | 158.5 | 30.22815 | 5 | 95 | 3
486.38952 | 159 | 28.19573 | 5 | 95 | 3
487.86716 | 159.5 | 26.16022 | 5 | 95 | 3
489.36603 | 160 | 23.91067 | 5 | 95 | 3
490.84877 | 160.5 | 21.55895 | 5 | 95 | 3
492.33169 | 161 | 19.6693 | 5 | 95 | 3
493.79578 | 161.5 | 17.71123 | 5 | 95 | 3
495.26394 | 162 | 15.19719 | 5 | 95 | 3
496.75148 | 162.5 | 13.5436 | 5 | 95 | 3
498.239 | 163 | 11.16997 | 5 | 95 | 3
499.72466 | 163.5 | 9.63404 | 5 | 95 | 3
501.1401 | 164 | 7.85746 | 5 | 95 | 3
502.5933 | 164.5 | 6.05859 | 5 | 95 | 3
504.00497 | 165 | 4.45806 | 5 | 95 | 3
505.42905 | 165.5 | 3.14347 | 5 | 95 | 3
506.82642 | 166 | 1.95859 | 5 | 95 | 3
508.25449 | 166.5 | 1.05023 | 5 | 95 | 3
509.74376 | 167 | 0.41307 | 5 | 95 | 3
511.24381 | 167.5 | -0.151 | 5 | 95 | 3
512.74985 | 168 | -0.46103 | 5 | 95 | 3
514.2956 | 168.5 | -0.88449 | 5 | 95 | 3
515.84681 | 169 | -0.9423 | 5 | 95 | 3
517.42019 | 169.5 | -1.02911 | 5 | 95 | 3
519.02244 | 170 | -0.99579 | 5 | 95 | 3
520.61907 | 170.5 | -1.37232 | 5 | 95 | 3
522.16977 | 171 | -1.09688 | 5 | 95 | 3
523.70428 | 171.5 | -1.3348 | 5 | 95 | 3
525.24207 | 172 | -1.3541 | 5 | 95 | 3
526.7676 | 172.5 | -1.26188 | 5 | 95 | 3
528.28683 | 173 | -1.28493 | 5 | 95 | 3
529.80299 | 173.5 | -1.22952 | 5 | 95 | 3
531.3136 | 174 | -1.21534 | 5 | 95 | 3
532.81563 | 174.5 | -1.2582 | 5 | 95 | 3
534.31331 | 175 | -1.28257 | 5 | 95 | 3
535.83276 | 175.5 | -1.31101 | 5 | 95 | 3
537.32552 | 176 | -1.35931 | 5 | 95 | 3
538.83417 | 176.5 | -1.3743 | 5 | 95 | 3
540.32366 | 177 | -1.39159 | 5 | 95 | 3
541.82678 | 177.5 | -1.40889 | 5 | 95 | 3
543.327 | 178 | -1.42536 | 5 | 95 | 3
544.82993 | 178.5 | -1.4442 | 5 | 95 | 3
546.33336 | 179 | -1.39238 | 5 | 95 | 3
547.83285 | 179.5 | -1.28705 | 5 | 95 | 3
549.32805 | 180 | -1.41724 | 5 | 95 | 3
550.83673 | 180.5 | -1.40501 | 5 | 95 | 3
552.33814 | 181 | -1.44854 | 5 | 95 | 3
553.83635 | 181.5 | -1.42451 | 5 | 95 | 3
555.33928 | 182 | -1.56517 | 5 | 95 | 3
556.83937 | 182.5 | -1.59329 | 5 | 95 | 3
558.3438 | 183 | -1.53438 | 5 | 95 | 3
559.84017 | 183.5 | -1.57787 | 5 | 95 | 3
561.34611 | 184 | -1.57264 | 5 | 95 | 3
562.84496 | 184.5 | -1.63719 | 5 | 95 | 3
564.34564 | 185 | -1.59618 | 5 | 95 | 3
565.84706 | 185.5 | -1.65952 | 5 | 95 | 3
567.35462 | 186 | -1.46066 | 5 | 95 | 3
568.84524 | 186.5 | -1.59322 | 5 | 95 | 3
570.35522 | 187 | -1.60326 | 5 | 95 | 3
571.85507 | 187.5 | -1.60623 | 5 | 95 | 3
573.35446 | 188 | -1.70201 | 5 | 95 | 3
574.85414 | 188.5 | -1.7858 | 5 | 95 | 3
576.35519 | 189 | -1.72306 | 5 | 95 | 3
577.85349 | 189.5 | -1.58753 | 5 | 95 | 3
579.34666 | 190 | -1.64365 | 5 | 95 | 3
580.85422 | 190.5 | -1.7611 | 5 | 95 | 3
582.3521 | 191 | -1.71902 | 5 | 95 | 3
583.86095 | 191.5 | -1.76451 | 5 | 95 | 3
585.36103 | 192 | -1.82027 | 5 | 95 | 3
586.86832 | 192.5 | -1.68729 | 5 | 95 | 3
588.36971 | 193 | -1.69738 | 5 | 95 | 3
589.8671 | 193.5 | -1.79912 | 5 | 95 | 3
591.37089 | 194 | -1.68476 | 5 | 95 | 3
592.86723 | 194.5 | -1.92168 | 5 | 95 | 3
594.361 | 195 | -1.74664 | 5 | 95 | 3
595.86761 | 195.5 | -1.61977 | 5 | 95 | 3
597.36637 | 196 | -1.85543 | 5 | 95 | 3
598.86623 | 196.5 | -1.81813 | 5 | 95 | 3