## Sheet
#EXPORTTYPE: | DATA ALL
#FILE: | WS500.ngb-dt6
#FORMAT: | NETZSCH5
#FTYPE: | UNICODE
#IDENTITY: | WS500
#MTYPE: | TG
#INSTRUMENT: | NETZSCH TG 209F3
#PROJECT: | 113397
#DATE/TIME: | 28-11-2025 19:36:17 (UTC+1)
#CORR. FILE: | Correction for method OXIDATION 600C, 3C MIN, 5% O2
#TEMPCAL: | TCALZERO.TCX
#LABORATORY: | 53
#OPERATOR: | cornelius
#REMARK: | Initial mass: 3,799
#SAMPLE: | WS500
#SAMPLE MASS /mg: | 3.7985
#MATERIAL: | empty
#TYPE OF CRUCIBLE: | Al2O3 85 µl, open
#SAMPLE CRUCIBLE MASS /mg: | 143.6518
#REFERENCE CRUCIBLE MASS /mg:
#M.RANGE /mg: | 2000
#CORR. CODE: | 20
#RANGE: | 35°C....600°C/0.0....40.0K/min
#SEGMENT: | S1-3/3
#SEG. 1: | 35°C/40.0(K/min)/105°C
#SEG. 2: | 105°C/00:30/105°C
#SEG. 3: | 105°C/3.0(K/min)/600°C
##Temp./°C | Time/min | Mass/% | Gas Flow(purge2)/(ml/min) | Gas Flow(protective)/(ml/min) | Segment
35.396 | 0.5 | 100.03949 | 0 | 100 | 1
42.095 | 1 | 99.97894 | 0 | 100 | 1
51.792 | 1.5 | 99.95525 | 0 | 100 | 1
63.14008 | 2 | 99.80446 | 0 | 100 | 2
71.26594 | 2.5 | 99.70599 | 0 | 100 | 2
76.51913 | 3 | 99.48081 | 0 | 100 | 2
79.99268 | 3.5 | 99.48555 | 0 | 100 | 2
82.33012 | 4 | 99.18896 | 9.535466965e-321 | 100 | 2
83.92809 | 4.5 | 99.1766 | 4.997174999e-315 | 100 | 2
85.02244 | 5 | 99.1758 | 2.619389e-309 | 100 | 2
85.79311 | 5.5 | 99.06294 | 1.373016e-303 | 100 | 2
86.3379 | 6 | 99.03886 | 7.196991e-298 | 100 | 2
86.72467 | 6.5 | 98.98108 | 3.772476e-292 | 100 | 2
86.99044 | 7 | 98.96846 | 1.977434e-286 | 100 | 2
87.18422 | 7.5 | 98.84435 | 1.036519e-280 | 100 | 2
87.31306 | 8 | 98.88175 | 5.433165e-275 | 100 | 2
87.40402 | 8.5 | 98.90214 | 2.847924e-269 | 100 | 2
87.47115 | 9 | 98.90738 | 1.492808e-263 | 100 | 2
87.52613 | 9.5 | 98.78302 | 7.824909e-258 | 100 | 2
87.55915 | 10 | 98.78608 | 4.101614e-252 | 100 | 2
87.58507 | 10.5 | 98.74693 | 2.149959e-246 | 100 | 2
87.60395 | 11 | 98.77297 | 1.126953e-240 | 100 | 2
87.60587 | 11.5 | 98.68809 | 5.907193e-235 | 100 | 2
87.6019 | 12 | 98.75305 | 3.096397e-229 | 100 | 2
87.60502 | 12.5 | 98.75766 | 1.623051e-223 | 100 | 2
87.6101 | 13 | 98.70611 | 8.507611e-218 | 100 | 2
87.61517 | 13.5 | 98.61702 | 4.459468e-212 | 100 | 2
87.62005 | 14 | 98.72326 | 2.337537e-206 | 100 | 2
87.62389 | 14.5 | 98.71996 | 1.225276e-200 | 100 | 2
87.61889 | 15 | 98.65694 | 6.42258e-195 | 100 | 2
87.61089 | 15.5 | 98.62108 | 3.366549e-189 | 100 | 2
87.61399 | 16 | 98.6923 | 1.764658e-183 | 100 | 2
87.61311 | 16.5 | 98.63719 | 9.249877e-178 | 100 | 2
87.61719 | 17 | 98.57843 | 4.848545e-172 | 100 | 2
87.62611 | 17.5 | 98.54984 | 2.541481e-166 | 100 | 2
87.62692 | 18 | 98.58624 | 1.332178e-160 | 100 | 2
87.62593 | 18.5 | 98.56826 | 6.982932e-155 | 100 | 2
87.62091 | 19 | 98.59449 | 3.660272e-149 | 100 | 2
87.61601 | 19.5 | 98.55676 | 1.918619e-143 | 100 | 2
87.62812 | 20 | 98.60685 | 1.00569e-137 | 100 | 2
87.63311 | 20.5 | 98.53942 | 5.271567e-132 | 100 | 2
87.63706 | 21 | 98.53899 | 2.763218e-126 | 100 | 2
87.63696 | 21.5 | 98.52442 | 1.448407e-120 | 100 | 2
87.63195 | 22 | 98.5075 | 7.592174e-115 | 100 | 2
87.62583 | 22.5 | 98.46566 | 3.97962e-109 | 100 | 2
87.62501 | 23 | 98.49427 | 2.086014e-103 | 100 | 2
87.63208 | 23.5 | 98.49842 | 1.093434e-97 | 100 | 2
87.63616 | 24 | 98.52597 | 5.731497e-92 | 100 | 2
87.64106 | 24.5 | 98.42605 | 3.004302e-86 | 100 | 2
87.64399 | 25 | 98.46022 | 1.574777e-80 | 100 | 2
87.64187 | 25.5 | 98.34589 | 8.254571e-75 | 100 | 2
87.64593 | 26 | 98.42306 | 4.326831e-69 | 100 | 2
87.64795 | 26.5 | 98.44354 | 2.268013e-63 | 100 | 2
87.64907 | 27 | 98.41546 | 1.188833e-57 | 100 | 2
87.65715 | 27.5 | 98.41749 | 6.231555e-52 | 100 | 2
87.65711 | 28 | 98.43787 | 3.266419e-46 | 100 | 2
87.66398 | 28.5 | 98.3939 | 1.712172e-40 | 100 | 2
87.65691 | 29 | 98.41261 | 8.97476e-35 | 100 | 2
87.64893 | 29.5 | 98.33852 | 4.704336e-29 | 100 | 2
87.64502 | 30 | 98.35982 | 2.46589e-23 | 100 | 2
87.65208 | 30.5 | 98.43083 | 1.292556e-17 | 100 | 2
87.65016 | 31 | 98.35485 | 6.775241e-12 | 100 | 2
87.6621 | 31.5 | 98.37895 | 3.551405e-06 | 100.00077 | 2
88.02003 | 32 | 98.2421 | 5 | 95 | 3
90.44824 | 32.5 | 98.35382 | 5 | 95 | 3
94.16834 | 33 | 98.34441 | 5 | 95 | 3
98.35329 | 33.5 | 98.37732 | 5 | 95 | 3
102.50383 | 34 | 98.31572 | 5 | 95 | 3
106.3548 | 34.5 | 98.34905 | 5 | 95 | 3
109.78701 | 35 | 98.29712 | 5 | 95 | 3
112.77584 | 35.5 | 98.17822 | 5 | 95 | 3
115.36608 | 36 | 98.27817 | 5 | 95 | 3
117.61582 | 36.5 | 98.24631 | 5 | 95 | 3
119.60435 | 37 | 98.23222 | 5 | 95 | 3
121.39094 | 37.5 | 98.17146 | 5 | 95 | 3
123.04617 | 38 | 98.2081 | 5 | 95 | 3
124.6143 | 38.5 | 98.15347 | 5 | 95 | 3
126.13107 | 39 | 98.14922 | 5 | 95 | 3
127.61246 | 39.5 | 98.16708 | 5 | 95 | 3
129.07525 | 40 | 98.08305 | 5 | 95 | 3
130.52588 | 40.5 | 98.1779 | 5 | 95 | 3
131.98169 | 41 | 98.16044 | 5 | 95 | 3
133.44926 | 41.5 | 98.11937 | 5 | 95 | 3
134.94451 | 42 | 98.06039 | 5 | 95 | 3
136.43679 | 42.5 | 98.17855 | 5 | 95 | 3
137.92453 | 43 | 98.10894 | 5 | 95 | 3
139.41462 | 43.5 | 98.02025 | 5 | 95 | 3
140.91729 | 44 | 98.03262 | 5 | 95 | 3
142.4423 | 44.5 | 97.98533 | 5 | 95 | 3
143.95344 | 45 | 97.99065 | 5 | 95 | 3
145.44787 | 45.5 | 97.97459 | 5 | 95 | 3
146.95261 | 46 | 97.94324 | 5 | 95 | 3
148.48513 | 46.5 | 97.98093 | 5 | 95 | 3
150.00658 | 47 | 97.97839 | 5 | 95 | 3
151.49881 | 47.5 | 97.97802 | 5 | 95 | 3
153.00935 | 48 | 97.91791 | 5 | 95 | 3
154.53742 | 48.5 | 97.87528 | 5 | 95 | 3
156.03704 | 49 | 97.96393 | 5 | 95 | 3
157.52723 | 49.5 | 97.9056 | 5 | 95 | 3
159.05222 | 50 | 97.9549 | 5 | 95 | 3
160.56081 | 50.5 | 97.89425 | 5 | 95 | 3
162.04188 | 51 | 97.8985 | 5 | 95 | 3
163.55819 | 51.5 | 97.85538 | 5 | 95 | 3
165.0638 | 52 | 97.9445 | 5 | 95 | 3
166.54978 | 52.5 | 97.86801 | 5 | 95 | 3
168.06421 | 53 | 97.79947 | 5 | 95 | 3
169.59637 | 53.5 | 97.82256 | 5 | 95 | 3
171.08883 | 54 | 97.79266 | 5 | 95 | 3
172.59833 | 54.5 | 97.79382 | 5 | 95 | 3
174.11172 | 55 | 97.79852 | 5 | 95 | 3
175.60743 | 55.5 | 97.79176 | 5 | 95 | 3
177.10541 | 56 | 97.77592 | 5 | 95 | 3
178.60055 | 56.5 | 97.7447 | 5 | 95 | 3
180.10362 | 57 | 97.75464 | 5 | 95 | 3
181.60557 | 57.5 | 97.77768 | 5 | 95 | 3
183.10977 | 58 | 97.68036 | 5 | 95 | 3
184.60766 | 58.5 | 97.78261 | 5 | 95 | 3
186.11118 | 59 | 97.67278 | 5 | 95 | 3
187.61446 | 59.5 | 97.71214 | 5 | 95 | 3
189.11464 | 60 | 97.76719 | 5 | 95 | 3
190.60656 | 60.5 | 97.64283 | 5 | 95 | 3
192.11529 | 61 | 97.74792 | 5 | 95 | 3
193.6143 | 61.5 | 97.65635 | 5 | 95 | 3
195.11952 | 62 | 97.74684 | 5 | 95 | 3
196.61633 | 62.5 | 97.7392 | 5 | 95 | 3
198.12041 | 63 | 97.62289 | 5 | 95 | 3
199.61653 | 63.5 | 97.57685 | 5 | 95 | 3
201.12161 | 64 | 97.69143 | 5 | 95 | 3
202.62653 | 64.5 | 97.60702 | 5 | 95 | 3
204.12062 | 65 | 97.60549 | 5 | 95 | 3
205.62149 | 65.5 | 97.59942 | 5 | 95 | 3
207.12074 | 66 | 97.62641 | 5 | 95 | 3
208.62633 | 66.5 | 97.65913 | 5 | 95 | 3
210.12364 | 67 | 97.62065 | 5 | 95 | 3
211.62658 | 67.5 | 97.52639 | 5 | 95 | 3
213.12734 | 68 | 97.45992 | 5 | 95 | 3
214.62646 | 68.5 | 97.48478 | 5 | 95 | 3
216.13152 | 69 | 97.5133 | 5 | 95 | 3
217.63855 | 69.5 | 97.45936 | 5 | 95 | 3
219.13244 | 70 | 97.49502 | 5 | 95 | 3
220.62966 | 70.5 | 97.54187 | 5 | 95 | 3
222.13649 | 71 | 97.41531 | 5 | 95 | 3
223.63868 | 71.5 | 97.41845 | 5 | 95 | 3
225.13704 | 72 | 97.53544 | 5 | 95 | 3
226.63547 | 72.5 | 97.46492 | 5 | 95 | 3
228.14145 | 73 | 97.45026 | 5 | 95 | 3
229.64157 | 73.5 | 97.48019 | 5 | 95 | 3
231.14745 | 74 | 97.42282 | 5 | 95 | 3
232.64456 | 74.5 | 97.32133 | 5 | 95 | 3
234.1512 | 75 | 97.42771 | 5 | 95 | 3
235.65953 | 75.5 | 97.3644 | 5 | 95 | 3
237.15176 | 76 | 97.49014 | 5 | 95 | 3
238.65439 | 76.5 | 97.46124 | 5 | 95 | 3
240.15948 | 77 | 97.35443 | 5 | 95 | 3
241.6597 | 77.5 | 97.32852 | 5 | 95 | 3
243.16006 | 78 | 97.34669 | 5 | 95 | 3
244.66839 | 78.5 | 97.29333 | 5 | 95 | 3
246.16551 | 79 | 97.27587 | 5 | 95 | 3
247.66567 | 79.5 | 97.28038 | 5 | 95 | 3
249.16447 | 80 | 97.3226 | 5 | 95 | 3
250.67226 | 80.5 | 97.28024 | 5 | 95 | 3
252.1656 | 81 | 97.38547 | 5 | 95 | 3
253.67068 | 81.5 | 97.37445 | 5 | 95 | 3
255.16947 | 82 | 97.3372 | 5 | 95 | 3
256.6719 | 82.5 | 97.26442 | 5 | 95 | 3
258.18256 | 83 | 97.32556 | 5 | 95 | 3
259.68555 | 83.5 | 97.18686 | 5 | 95 | 3
261.18747 | 84 | 97.31018 | 5 | 95 | 3
262.69648 | 84.5 | 97.21598 | 5 | 95 | 3
264.19895 | 85 | 97.22585 | 5 | 95 | 3
265.69557 | 85.5 | 97.19159 | 5 | 95 | 3
267.19431 | 86 | 97.13844 | 5 | 95 | 3
268.69661 | 86.5 | 97.17614 | 5 | 95 | 3
270.19873 | 87 | 97.07076 | 5 | 95 | 3
271.6968 | 87.5 | 97.16564 | 5 | 95 | 3
273.19265 | 88 | 97.0298 | 5 | 95 | 3
274.69259 | 88.5 | 97.09661 | 5 | 95 | 3
276.19928 | 89 | 97.03068 | 5 | 95 | 3
277.70252 | 89.5 | 96.99601 | 5 | 95 | 3
279.19238 | 90 | 97.07372 | 5 | 95 | 3
280.70064 | 90.5 | 97.00661 | 5 | 95 | 3
282.20237 | 91 | 96.95585 | 5 | 95 | 3
283.70872 | 91.5 | 96.91577 | 5 | 95 | 3
285.20431 | 92 | 96.84039 | 5 | 95 | 3
286.70542 | 92.5 | 96.77429 | 5 | 95 | 3
288.20846 | 93 | 96.75146 | 5 | 95 | 3
289.70969 | 93.5 | 96.71837 | 5 | 95 | 3
291.21629 | 94 | 96.67619 | 5 | 95 | 3
292.71864 | 94.5 | 96.63697 | 5 | 95 | 3
294.22155 | 95 | 96.68841 | 5 | 95 | 3
295.71968 | 95.5 | 96.57557 | 5 | 95 | 3
297.22667 | 96 | 96.54355 | 5 | 95 | 3
298.73581 | 96.5 | 96.47143 | 5 | 95 | 3
300.23439 | 97 | 96.31549 | 5 | 95 | 3
301.7316 | 97.5 | 96.22588 | 5 | 95 | 3
303.22931 | 98 | 96.13873 | 5 | 95 | 3
304.73074 | 98.5 | 95.9672 | 5 | 95 | 3
306.23952 | 99 | 96.00347 | 5 | 95 | 3
307.74033 | 99.5 | 96.04302 | 5 | 95 | 3
309.23849 | 100 | 95.89688 | 5 | 95 | 3
310.74256 | 100.5 | 95.84186 | 5 | 95 | 3
312.23843 | 101 | 95.5144 | 5 | 95 | 3
313.7435 | 101.5 | 95.57859 | 5 | 95 | 3
315.24346 | 102 | 95.40642 | 5 | 95 | 3
316.74442 | 102.5 | 95.39317 | 5 | 95 | 3
318.24834 | 103 | 95.27212 | 5 | 95 | 3
319.75162 | 103.5 | 95.08737 | 5 | 95 | 3
321.2506 | 104 | 94.92388 | 5 | 95 | 3
322.75047 | 104.5 | 94.72012 | 5 | 95 | 3
324.24372 | 105 | 94.68311 | 5 | 95 | 3
325.75232 | 105.5 | 94.5038 | 5 | 95 | 3
327.25524 | 106 | 94.28948 | 5 | 95 | 3
328.75455 | 106.5 | 94.23727 | 5 | 95 | 3
330.25263 | 107 | 93.94084 | 5 | 95 | 3
331.75956 | 107.5 | 93.76615 | 5 | 95 | 3
333.26257 | 108 | 93.56506 | 5 | 95 | 3
334.77253 | 108.5 | 93.39649 | 5 | 95 | 3
336.27655 | 109 | 93.18596 | 5 | 95 | 3
337.77852 | 109.5 | 92.93779 | 5 | 95 | 3
339.27079 | 110 | 92.53853 | 5 | 95 | 3
340.77151 | 110.5 | 92.32785 | 5 | 95 | 3
342.2785 | 111 | 92.14696 | 5 | 95 | 3
343.77981 | 111.5 | 91.75035 | 5 | 95 | 3
345.29168 | 112 | 91.36229 | 5 | 95 | 3
346.78862 | 112.5 | 91.06739 | 5 | 95 | 3
348.29448 | 113 | 90.85913 | 5 | 95 | 3
349.79447 | 113.5 | 90.48973 | 5 | 95 | 3
351.29142 | 114 | 90.03679 | 5 | 95 | 3
352.79375 | 114.5 | 89.73058 | 5 | 95 | 3
354.29851 | 115 | 89.34315 | 5 | 95 | 3
355.79442 | 115.5 | 88.83336 | 5 | 95 | 3
357.30366 | 116 | 88.29581 | 5 | 95 | 3
358.8075 | 116.5 | 87.84652 | 5 | 95 | 3
360.30663 | 117 | 87.35509 | 5 | 95 | 3
361.81161 | 117.5 | 86.97146 | 5 | 95 | 3
363.31835 | 118 | 86.27967 | 5 | 95 | 3
364.82569 | 118.5 | 85.71229 | 5 | 95 | 3
366.32939 | 119 | 85.24862 | 5 | 95 | 3
367.83252 | 119.5 | 84.38739 | 5 | 95 | 3
369.33048 | 120 | 83.92555 | 5 | 95 | 3
370.83074 | 120.5 | 83.02155 | 5 | 95 | 3
372.32944 | 121 | 82.30194 | 5 | 95 | 3
373.84051 | 121.5 | 81.60073 | 5 | 95 | 3
375.34931 | 122 | 80.76701 | 5 | 95 | 3
376.86154 | 122.5 | 79.94541 | 5 | 95 | 3
378.36152 | 123 | 79.04892 | 5 | 95 | 3
379.86034 | 123.5 | 78.30568 | 5 | 95 | 3
381.35958 | 124 | 77.19978 | 5 | 95 | 3
382.86145 | 124.5 | 76.26525 | 5 | 95 | 3
384.36943 | 125 | 75.05949 | 5 | 95 | 3
385.87268 | 125.5 | 74.13695 | 5 | 95 | 3
387.37265 | 126 | 72.91024 | 5 | 95 | 3
388.87447 | 126.5 | 71.74048 | 5 | 95 | 3
390.38062 | 127 | 70.5496 | 5 | 95 | 3
391.87038 | 127.5 | 69.18339 | 5 | 95 | 3
393.37142 | 128 | 67.97538 | 5 | 95 | 3
394.87236 | 128.5 | 66.60115 | 5 | 95 | 3
396.36338 | 129 | 65.15039 | 5 | 95 | 3
397.85436 | 129.5 | 63.78715 | 5 | 95 | 3
399.34734 | 130 | 62.33504 | 5 | 95 | 3
400.83754 | 130.5 | 60.71334 | 5 | 95 | 3
402.32056 | 131 | 59.26772 | 5 | 95 | 3
403.80647 | 131.5 | 57.85517 | 5 | 95 | 3
405.2876 | 132 | 56.27495 | 5 | 95 | 3
406.76744 | 132.5 | 54.78605 | 5 | 95 | 3
408.23574 | 133 | 53.3282 | 5 | 95 | 3
409.70651 | 133.5 | 51.7904 | 5 | 95 | 3
411.17435 | 134 | 50.39666 | 5 | 95 | 3
412.65441 | 134.5 | 48.80176 | 5 | 95 | 3
414.14057 | 135 | 47.69088 | 5 | 95 | 3
415.64152 | 135.5 | 46.1131 | 5 | 95 | 3
417.14872 | 136 | 44.86743 | 5 | 95 | 3
418.66865 | 136.5 | 43.49137 | 5 | 95 | 3
420.20055 | 137 | 42.23247 | 5 | 95 | 3
421.72926 | 137.5 | 41.10089 | 5 | 95 | 3
423.26452 | 138 | 39.80622 | 5 | 95 | 3
424.80057 | 138.5 | 38.16595 | 5 | 95 | 3
426.34464 | 139 | 37.03505 | 5 | 95 | 3
427.90152 | 139.5 | 35.79255 | 5 | 95 | 3
429.44848 | 140 | 34.19237 | 5 | 95 | 3
430.96445 | 140.5 | 32.76964 | 5 | 95 | 3
432.43024 | 141 | 31.20678 | 5 | 95 | 3
433.8642 | 141.5 | 30.01271 | 5 | 95 | 3
435.24051 | 142 | 28.65558 | 5 | 95 | 3
436.62359 | 142.5 | 27.55965 | 5 | 95 | 3
438.05552 | 143 | 26.60904 | 5 | 95 | 3
439.48646 | 143.5 | 25.56861 | 5 | 95 | 3
440.96444 | 144 | 24.89538 | 5 | 95 | 3
442.45877 | 144.5 | 23.91221 | 5 | 95 | 3
443.9577 | 145 | 23.18144 | 5 | 95 | 3
445.46742 | 145.5 | 22.6104 | 5 | 95 | 3
446.9786 | 146 | 21.99777 | 5 | 95 | 3
448.4895 | 146.5 | 21.72872 | 5 | 95 | 3
450.01156 | 147 | 21.1482 | 5 | 95 | 3
451.53457 | 147.5 | 20.65519 | 5 | 95 | 3
453.04748 | 148 | 20.39375 | 5 | 95 | 3
454.5637 | 148.5 | 20.11697 | 5 | 95 | 3
456.09533 | 149 | 19.85059 | 5 | 95 | 3
457.59971 | 149.5 | 19.60756 | 5 | 95 | 3
459.11751 | 150 | 19.43917 | 5 | 95 | 3
460.64165 | 150.5 | 19.29776 | 5 | 95 | 3
462.15743 | 151 | 19.04115 | 5 | 95 | 3
463.68732 | 151.5 | 19.07082 | 5 | 95 | 3
465.18658 | 152 | 19.00209 | 5 | 95 | 3
466.6984 | 152.5 | 18.74602 | 5 | 95 | 3
468.20446 | 153 | 18.60322 | 5 | 95 | 3
469.70743 | 153.5 | 18.64246 | 5 | 95 | 3
471.21365 | 154 | 18.50872 | 5 | 95 | 3
472.72149 | 154.5 | 18.46697 | 5 | 95 | 3
474.21945 | 155 | 18.34264 | 5 | 95 | 3
475.72646 | 155.5 | 18.32486 | 5 | 95 | 3
477.23455 | 156 | 18.29432 | 5 | 95 | 3
478.74951 | 156.5 | 18.46153 | 5 | 95 | 3
480.25545 | 157 | 18.26015 | 5 | 95 | 3
481.76557 | 157.5 | 18.26249 | 5 | 95 | 3
483.26666 | 158 | 18.26973 | 5 | 95 | 3
484.77485 | 158.5 | 18.18101 | 5 | 95 | 3
486.27455 | 159 | 18.15577 | 5 | 95 | 3
487.77741 | 159.5 | 18.26559 | 5 | 95 | 3
489.27947 | 160 | 18.0869 | 5 | 95 | 3
490.77862 | 160.5 | 18.22348 | 5 | 95 | 3
492.28736 | 161 | 18.21543 | 5 | 95 | 3
493.78562 | 161.5 | 18.30649 | 5 | 95 | 3
495.28764 | 162 | 18.1127 | 5 | 95 | 3
496.79735 | 162.5 | 18.16406 | 5 | 95 | 3
498.30039 | 163 | 18.04009 | 5 | 95 | 3
499.79565 | 163.5 | 18.27776 | 5 | 95 | 3
501.29649 | 164 | 18.18768 | 5 | 95 | 3
502.79044 | 164.5 | 18.05419 | 5 | 95 | 3
504.29857 | 165 | 18.05022 | 5 | 95 | 3
505.79564 | 165.5 | 18.02536 | 5 | 95 | 3
507.30269 | 166 | 18.09282 | 5 | 95 | 3
508.79748 | 166.5 | 17.89433 | 5 | 95 | 3
510.30545 | 167 | 17.95511 | 5 | 95 | 3
511.81075 | 167.5 | 17.97559 | 5 | 95 | 3
513.30872 | 168 | 18.11466 | 5 | 95 | 3
514.81347 | 168.5 | 18.03309 | 5 | 95 | 3
516.31059 | 169 | 17.99647 | 5 | 95 | 3
517.80666 | 169.5 | 17.94345 | 5 | 95 | 3
519.31147 | 170 | 18.02744 | 5 | 95 | 3
520.81752 | 170.5 | 17.71751 | 5 | 95 | 3
522.32251 | 171 | 18.04989 | 5 | 95 | 3
523.81753 | 171.5 | 17.79137 | 5 | 95 | 3
525.31871 | 172 | 17.69559 | 5 | 95 | 3
526.81146 | 172.5 | 17.90883 | 5 | 95 | 3
528.32179 | 173 | 17.79797 | 5 | 95 | 3
529.83462 | 173.5 | 17.93601 | 5 | 95 | 3
531.33553 | 174 | 18.02613 | 5 | 95 | 3
532.82538 | 174.5 | 17.86696 | 5 | 95 | 3
534.31765 | 175 | 17.87646 | 5 | 95 | 3
535.83355 | 175.5 | 17.7743 | 5 | 95 | 3
537.32978 | 176 | 17.78194 | 5 | 95 | 3
538.83652 | 176.5 | 17.73596 | 5 | 95 | 3
540.32944 | 177 | 17.74104 | 5 | 95 | 3
541.83165 | 177.5 | 17.76255 | 5 | 95 | 3
543.3324 | 178 | 17.82607 | 5 | 95 | 3
544.82856 | 178.5 | 17.71307 | 5 | 95 | 3
546.32781 | 179 | 17.68759 | 5 | 95 | 3
547.83126 | 179.5 | 17.84608 | 5 | 95 | 3
549.34168 | 180 | 17.72618 | 5 | 95 | 3
550.84651 | 180.5 | 17.72764 | 5 | 95 | 3
552.34174 | 181 | 17.60162 | 5 | 95 | 3
553.84365 | 181.5 | 17.65875 | 5 | 95 | 3
555.34062 | 182 | 17.48942 | 5 | 95 | 3
556.84134 | 182.5 | 17.4748 | 5 | 95 | 3
558.34166 | 183 | 17.41873 | 5 | 95 | 3
559.84956 | 183.5 | 17.5287 | 5 | 95 | 3
561.33832 | 184 | 17.44402 | 5 | 95 | 3
562.84261 | 184.5 | 17.37571 | 5 | 95 | 3
564.35057 | 185 | 17.42953 | 5 | 95 | 3
565.84938 | 185.5 | 17.34378 | 5 | 95 | 3
567.35252 | 186 | 17.51368 | 5 | 95 | 3
568.84936 | 186.5 | 17.43849 | 5 | 95 | 3
570.34665 | 187 | 17.25435 | 5 | 95 | 3
571.85332 | 187.5 | 17.33039 | 5 | 95 | 3
573.35836 | 188 | 17.26656 | 5 | 95 | 3
574.85625 | 188.5 | 17.17672 | 5 | 95 | 3
576.35558 | 189 | 17.03562 | 5 | 95 | 3
577.85932 | 189.5 | 17.22397 | 5 | 95 | 3
579.36042 | 190 | 17.27516 | 5 | 95 | 3
580.86365 | 190.5 | 17.1417 | 5 | 95 | 3
582.35763 | 191 | 17.1511 | 5 | 95 | 3
583.86751 | 191.5 | 17.06999 | 5 | 95 | 3
585.36555 | 192 | 16.99278 | 5 | 95 | 3
586.86347 | 192.5 | 17.09384 | 5 | 95 | 3
588.35751 | 193 | 17.0055 | 5 | 95 | 3
589.86115 | 193.5 | 17.01647 | 5 | 95 | 3
591.36545 | 194 | 17.13315 | 5 | 95 | 3
592.86549 | 194.5 | 16.75979 | 5 | 95 | 3
594.36664 | 195 | 17.06806 | 5 | 95 | 3
595.86655 | 195.5 | 17.16633 | 5 | 95 | 3
597.36724 | 196 | 16.91251 | 5 | 95 | 3
598.87127 | 196.5 | 16.93824 | 5 | 95 | 3