## Sheet
#EXPORTTYPE: | DATA ALL
#FILE: | BRF500.ngb-dt6
#FORMAT: | NETZSCH5
#FTYPE: | UNICODE
#IDENTITY: | BRF500_20O2
#MTYPE: | TG
#INSTRUMENT: | NETZSCH TG 209F3
#PROJECT: | 113397
#DATE/TIME: | 29-11-2025 07:07:34 (UTC+1)
#CORR. FILE: | Correction for method OXIDATION 600C 3C MIN 20 O2
#TEMPCAL: | TCALZERO.TCX
#LABORATORY: | 53
#OPERATOR: | cornelius
#REMARK: | Initial mass: 4,453
#SAMPLE: | BRF500_20O2
#SAMPLE MASS /mg: | 4.4534
#MATERIAL: | empty
#TYPE OF CRUCIBLE: | Al2O3 85 µl, open
#SAMPLE CRUCIBLE MASS /mg: | 135.5796
#REFERENCE CRUCIBLE MASS /mg:
#M.RANGE /mg: | 2000
#CORR. CODE: | 20
#RANGE: | 35°C....600°C/0.0....40.0K/min
#SEGMENT: | S1-3/3
#SEG. 1: | 35°C/40.0(K/min)/105°C
#SEG. 2: | 105°C/00:30/105°C
#SEG. 3: | 105°C/3.0(K/min)/600°C
##Temp./°C | Time/min | Mass/% | Gas Flow(purge2)/(ml/min) | Gas Flow(protective)/(ml/min) | Segment
35.716 | 0.5 | 100 | 0 | 100 | 1
42.676 | 1 | 99.94162 | 0 | 100 | 1
52.636 | 1.5 | 99.78668 | 0 | 100 | 1
64.2012 | 2 | 99.73933 | 0 | 100 | 2
72.29676 | 2.5 | 99.53787 | 0 | 100 | 2
77.45998 | 3 | 99.33072 | 0 | 100 | 2
80.85055 | 3.5 | 99.21951 | 4.940656458e-324 | 100 | 2
83.13501 | 4 | 99.10654 | 1.938669128e-318 | 100 | 2
84.67593 | 4.5 | 99.01629 | 1.0162e-312 | 100 | 2
85.73838 | 5 | 98.93293 | 5.326658e-307 | 100 | 2
86.47807 | 5.5 | 98.8839 | 2.792096e-301 | 100 | 2
86.99482 | 6 | 98.77091 | 1.463544e-295 | 100 | 2
87.3696 | 6.5 | 98.80093 | 7.671517e-290 | 100 | 2
87.62644 | 7 | 98.73132 | 4.02121e-284 | 100 | 2
87.81224 | 7.5 | 98.71526 | 2.107814e-278 | 100 | 2
87.94506 | 8 | 98.67066 | 1.104861e-272 | 100 | 2
88.02806 | 8.5 | 98.6706 | 5.791395e-267 | 100 | 2
88.08207 | 9 | 98.6233 | 3.035698e-261 | 100 | 2
88.12609 | 9.5 | 98.62155 | 1.591234e-255 | 100 | 2
88.1561 | 10 | 98.61447 | 8.340836e-250 | 100 | 2
88.18416 | 10.5 | 98.60397 | 4.372049e-244 | 100 | 2
88.20403 | 11 | 98.57172 | 2.291715e-238 | 100 | 2
88.21794 | 11.5 | 98.60102 | 1.201257e-232 | 100 | 2
88.21996 | 12 | 98.56987 | 6.296678e-227 | 100 | 2
88.20494 | 12.5 | 98.53173 | 3.300555e-221 | 100 | 2
88.20702 | 13 | 98.54969 | 1.730065e-215 | 100 | 2
88.21308 | 13.5 | 98.53183 | 9.068551e-210 | 100 | 2
88.21908 | 14 | 98.5449 | 4.753499e-204 | 100 | 2
88.21813 | 14.5 | 98.53071 | 2.49166e-198 | 100 | 2
88.22697 | 15 | 98.50882 | 1.306064e-192 | 100 | 2
88.2199 | 15.5 | 98.50669 | 6.846046e-187 | 100 | 2
88.21682 | 16 | 98.52391 | 3.588519e-181 | 100 | 2
88.21397 | 16.5 | 98.4797 | 1.881009e-175 | 100 | 2
88.21004 | 17 | 98.47778 | 9.859758e-170 | 100 | 2
88.21103 | 17.5 | 98.48651 | 5.168229e-164 | 100 | 2
88.20907 | 18 | 98.47931 | 2.709051e-158 | 100 | 2
88.21511 | 18.5 | 98.4619 | 1.420014e-152 | 100 | 2
88.22396 | 19 | 98.45293 | 7.443345e-147 | 100 | 2
88.22192 | 19.5 | 98.4683 | 3.901608e-141 | 100 | 2
88.21884 | 20 | 98.4323 | 2.045121e-135 | 100 | 2
88.21094 | 20.5 | 98.42118 | 1.071999e-129 | 100 | 2
88.21011 | 21 | 98.44391 | 5.619142e-124 | 100 | 2
88.21424 | 21.5 | 98.45474 | 2.945408e-118 | 100 | 2
88.22008 | 22 | 98.43686 | 1.543906e-112 | 100 | 2
88.22303 | 22.5 | 98.45248 | 8.092756e-107 | 100 | 2
88.2199 | 23 | 98.39872 | 4.242012e-101 | 100 | 2
88.21787 | 23.5 | 98.42622 | 2.223553e-95 | 100 | 2
88.22293 | 24 | 98.43744 | 1.165528e-89 | 100 | 2
88.21306 | 24.5 | 98.41265 | 6.109397e-84 | 100 | 2
88.21909 | 25 | 98.43098 | 3.202387e-78 | 100 | 2
88.22914 | 25.5 | 98.41247 | 1.678608e-72 | 100 | 2
88.22308 | 26 | 98.40367 | 8.798827e-67 | 100 | 2
88.22099 | 26.5 | 98.38321 | 4.612117e-61 | 100 | 2
88.22798 | 27 | 98.44645 | 2.417552e-55 | 100 | 2
88.23188 | 27.5 | 98.36091 | 1.267218e-49 | 100 | 2
88.22702 | 28 | 98.39228 | 6.642426e-44 | 100 | 2
88.22508 | 28.5 | 98.37194 | 3.481787e-38 | 100 | 2
88.23508 | 29 | 98.36706 | 1.825062e-32 | 100 | 2
88.23512 | 29.5 | 98.36531 | 9.566501e-27 | 100 | 2
88.24699 | 30 | 98.37631 | 5.014511e-21 | 100 | 2
88.23988 | 30.5 | 98.3694 | 2.628476e-15 | 100 | 2
88.23288 | 31 | 98.38504 | 1.377779e-09 | 100 | 2
88.23602 | 31.5 | 98.32713 | 0.0007221959 | 100.0027 | 2
88.62146 | 32 | 98.33435 | 20 | 80 | 3
91.15437 | 32.5 | 98.39046 | 20 | 80 | 3
94.84196 | 33 | 98.34933 | 20 | 80 | 3
98.92243 | 33.5 | 98.36457 | 20 | 80 | 3
102.96055 | 34 | 98.37394 | 20 | 80 | 3
106.68785 | 34.5 | 98.39102 | 20 | 80 | 3
110.01201 | 35 | 98.37021 | 20 | 80 | 3
112.91452 | 35.5 | 98.31847 | 20 | 80 | 3
115.42709 | 36 | 98.30879 | 20 | 80 | 3
117.62746 | 36.5 | 98.29999 | 20 | 80 | 3
119.57439 | 37 | 98.29122 | 20 | 80 | 3
121.35183 | 37.5 | 98.23736 | 20 | 80 | 3
122.99551 | 38 | 98.23643 | 20 | 80 | 3
124.56314 | 38.5 | 98.2038 | 20 | 80 | 3
126.08906 | 39 | 98.18548 | 20 | 80 | 3
127.59048 | 39.5 | 98.20108 | 20 | 80 | 3
129.05264 | 40 | 98.1492 | 20 | 80 | 3
130.51246 | 40.5 | 98.13406 | 20 | 80 | 3
131.9788 | 41 | 98.18388 | 20 | 80 | 3
133.45459 | 41.5 | 98.12264 | 20 | 80 | 3
134.94895 | 42 | 98.12039 | 20 | 80 | 3
136.43742 | 42.5 | 98.07801 | 20 | 80 | 3
137.93784 | 43 | 98.09737 | 20 | 80 | 3
139.42662 | 43.5 | 98.04889 | 20 | 80 | 3
140.9273 | 44 | 98.07126 | 20 | 80 | 3
142.44623 | 44.5 | 98.09771 | 20 | 80 | 3
143.96738 | 45 | 98.05467 | 20 | 80 | 3
145.46193 | 45.5 | 98.03485 | 20 | 80 | 3
146.96542 | 46 | 98.0668 | 20 | 80 | 3
148.49405 | 46.5 | 98.02609 | 20 | 80 | 3
150.01951 | 47 | 98.01736 | 20 | 80 | 3
151.50975 | 47.5 | 97.99611 | 20 | 80 | 3
153.01126 | 48 | 98.0101 | 20 | 80 | 3
154.54542 | 48.5 | 97.99727 | 20 | 80 | 3
156.0568 | 49 | 97.99445 | 20 | 80 | 3
157.53773 | 49.5 | 97.95413 | 20 | 80 | 3
159.05595 | 50 | 97.95912 | 20 | 80 | 3
160.56272 | 50.5 | 97.95645 | 20 | 80 | 3
162.04451 | 51 | 97.99848 | 20 | 80 | 3
163.55713 | 51.5 | 97.89999 | 20 | 80 | 3
165.09609 | 52 | 97.95728 | 20 | 80 | 3
166.59103 | 52.5 | 97.9477 | 20 | 80 | 3
168.09129 | 53 | 97.95599 | 20 | 80 | 3
169.61795 | 53.5 | 97.9138 | 20 | 80 | 3
171.1119 | 54 | 97.94324 | 20 | 80 | 3
172.61527 | 54.5 | 97.89682 | 20 | 80 | 3
174.13255 | 55 | 97.92945 | 20 | 80 | 3
175.62545 | 55.5 | 97.92767 | 20 | 80 | 3
177.12762 | 56 | 97.91632 | 20 | 80 | 3
178.61572 | 56.5 | 97.86965 | 20 | 80 | 3
180.11641 | 57 | 97.89259 | 20 | 80 | 3
181.61627 | 57.5 | 97.92705 | 20 | 80 | 3
183.12359 | 58 | 97.86182 | 20 | 80 | 3
184.61806 | 58.5 | 97.88186 | 20 | 80 | 3
186.12102 | 59 | 97.87048 | 20 | 80 | 3
187.62767 | 59.5 | 97.8735 | 20 | 80 | 3
189.12886 | 60 | 97.86448 | 20 | 80 | 3
190.62832 | 60.5 | 97.85704 | 20 | 80 | 3
192.12965 | 61 | 97.89006 | 20 | 80 | 3
193.62449 | 61.5 | 97.8259 | 20 | 80 | 3
195.12373 | 62 | 97.82423 | 20 | 80 | 3
196.62146 | 62.5 | 97.82439 | 20 | 80 | 3
198.12586 | 63 | 97.84936 | 20 | 80 | 3
199.62476 | 63.5 | 97.80399 | 20 | 80 | 3
201.12743 | 64 | 97.80634 | 20 | 80 | 3
202.62749 | 64.5 | 97.81289 | 20 | 80 | 3
204.13476 | 65 | 97.77465 | 20 | 80 | 3
205.6376 | 65.5 | 97.73979 | 20 | 80 | 3
207.13526 | 66 | 97.74403 | 20 | 80 | 3
208.62943 | 66.5 | 97.70578 | 20 | 80 | 3
210.13648 | 67 | 97.72284 | 20 | 80 | 3
211.64046 | 67.5 | 97.71409 | 20 | 80 | 3
213.13941 | 68 | 97.70475 | 20 | 80 | 3
214.64173 | 68.5 | 97.66147 | 20 | 80 | 3
216.14447 | 69 | 97.69212 | 20 | 80 | 3
217.64348 | 69.5 | 97.66752 | 20 | 80 | 3
219.14666 | 70 | 97.66933 | 20 | 80 | 3
220.64559 | 70.5 | 97.66721 | 20 | 80 | 3
222.14341 | 71 | 97.65785 | 20 | 80 | 3
223.64833 | 71.5 | 97.6439 | 20 | 80 | 3
225.15063 | 72 | 97.52925 | 20 | 80 | 3
226.64859 | 72.5 | 97.51472 | 20 | 80 | 3
228.15243 | 73 | 97.55072 | 20 | 80 | 3
229.64769 | 73.5 | 97.50278 | 20 | 80 | 3
231.14846 | 74 | 97.55001 | 20 | 80 | 3
232.65036 | 74.5 | 97.52042 | 20 | 80 | 3
234.14982 | 75 | 97.43057 | 20 | 80 | 3
235.65527 | 75.5 | 97.43397 | 20 | 80 | 3
237.16457 | 76 | 97.40198 | 20 | 80 | 3
238.66351 | 76.5 | 97.36861 | 20 | 80 | 3
240.16555 | 77 | 97.37513 | 20 | 80 | 3
241.66449 | 77.5 | 97.29269 | 20 | 80 | 3
243.16433 | 78 | 97.30275 | 20 | 80 | 3
244.6675 | 78.5 | 97.25226 | 20 | 80 | 3
246.17236 | 79 | 97.2115 | 20 | 80 | 3
247.67868 | 79.5 | 97.17906 | 20 | 80 | 3
249.18449 | 80 | 97.18017 | 20 | 80 | 3
250.68558 | 80.5 | 97.09614 | 20 | 80 | 3
252.18948 | 81 | 97.07084 | 20 | 80 | 3
253.68849 | 81.5 | 96.95173 | 20 | 80 | 3
255.19545 | 82 | 96.97446 | 20 | 80 | 3
256.69436 | 82.5 | 96.86525 | 20 | 80 | 3
258.19246 | 83 | 96.8339 | 20 | 80 | 3
259.69245 | 83.5 | 96.83643 | 20 | 80 | 3
261.19149 | 84 | 96.71714 | 20 | 80 | 3
262.69758 | 84.5 | 96.66475 | 20 | 80 | 3
264.19044 | 85 | 96.58107 | 20 | 80 | 3
265.69639 | 85.5 | 96.55096 | 20 | 80 | 3
267.19625 | 86 | 96.45413 | 20 | 80 | 3
268.69847 | 86.5 | 96.38638 | 20 | 80 | 3
270.19947 | 87 | 96.29257 | 20 | 80 | 3
271.70454 | 87.5 | 96.18024 | 20 | 80 | 3
273.20631 | 88 | 96.10905 | 20 | 80 | 3
274.71242 | 88.5 | 96.03927 | 20 | 80 | 3
276.21235 | 89 | 95.9223 | 20 | 80 | 3
277.71877 | 89.5 | 95.87076 | 20 | 80 | 3
279.22376 | 90 | 95.76319 | 20 | 80 | 3
280.72373 | 90.5 | 95.64382 | 20 | 80 | 3
282.21865 | 91 | 95.53121 | 20 | 80 | 3
283.71973 | 91.5 | 95.40318 | 20 | 80 | 3
285.22144 | 92 | 95.30445 | 20 | 80 | 3
286.72413 | 92.5 | 95.14492 | 20 | 80 | 3
288.22561 | 93 | 94.91824 | 20 | 80 | 3
289.73827 | 93.5 | 94.86344 | 20 | 80 | 3
291.24247 | 94 | 94.6922 | 20 | 80 | 3
292.74565 | 94.5 | 94.49599 | 20 | 80 | 3
294.25338 | 95 | 94.37165 | 20 | 80 | 3
295.7622 | 95.5 | 94.19245 | 20 | 80 | 3
297.26652 | 96 | 93.93713 | 20 | 80 | 3
298.7648 | 96.5 | 93.69603 | 20 | 80 | 3
300.27359 | 97 | 93.5133 | 20 | 80 | 3
301.77658 | 97.5 | 93.32319 | 20 | 80 | 3
303.27766 | 98 | 93.06779 | 20 | 80 | 3
304.79065 | 98.5 | 92.75484 | 20 | 80 | 3
306.28976 | 99 | 92.5226 | 20 | 80 | 3
307.79061 | 99.5 | 92.21912 | 20 | 80 | 3
309.2933 | 100 | 92.00179 | 20 | 80 | 3
310.79464 | 100.5 | 91.60123 | 20 | 80 | 3
312.30236 | 101 | 91.21148 | 20 | 80 | 3
313.81169 | 101.5 | 90.81969 | 20 | 80 | 3
315.31971 | 102 | 90.47715 | 20 | 80 | 3
316.8178 | 102.5 | 90.02335 | 20 | 80 | 3
318.32547 | 103 | 89.6316 | 20 | 80 | 3
319.83151 | 103.5 | 89.08822 | 20 | 80 | 3
321.33961 | 104 | 88.70338 | 20 | 80 | 3
322.84663 | 104.5 | 88.25141 | 20 | 80 | 3
324.35649 | 105 | 87.68981 | 20 | 80 | 3
325.86747 | 105.5 | 87.10488 | 20 | 80 | 3
327.37452 | 106 | 86.57036 | 20 | 80 | 3
328.87955 | 106.5 | 85.83946 | 20 | 80 | 3
330.38974 | 107 | 85.19627 | 20 | 80 | 3
331.88791 | 107.5 | 84.42473 | 20 | 80 | 3
333.39549 | 108 | 83.70937 | 20 | 80 | 3
334.90035 | 108.5 | 82.89255 | 20 | 80 | 3
336.40665 | 109 | 82.07978 | 20 | 80 | 3
337.91718 | 109.5 | 81.22618 | 20 | 80 | 3
339.41858 | 110 | 80.34418 | 20 | 80 | 3
340.9206 | 110.5 | 79.42477 | 20 | 80 | 3
342.42956 | 111 | 78.2847 | 20 | 80 | 3
343.92861 | 111.5 | 77.17354 | 20 | 80 | 3
345.42858 | 112 | 76.16363 | 20 | 80 | 3
346.91443 | 112.5 | 74.96399 | 20 | 80 | 3
348.40854 | 113 | 73.75107 | 20 | 80 | 3
349.90266 | 113.5 | 72.61017 | 20 | 80 | 3
351.38841 | 114 | 71.26765 | 20 | 80 | 3
352.86539 | 114.5 | 69.96149 | 20 | 80 | 3
354.33669 | 115 | 68.53471 | 20 | 80 | 3
355.8055 | 115.5 | 67.3828 | 20 | 80 | 3
357.26441 | 116 | 66.06158 | 20 | 80 | 3
358.71221 | 116.5 | 64.70131 | 20 | 80 | 3
360.15941 | 117 | 63.38677 | 20 | 80 | 3
361.60027 | 117.5 | 62.09026 | 20 | 80 | 3
363.02725 | 118 | 60.94587 | 20 | 80 | 3
364.45332 | 118.5 | 59.78195 | 20 | 80 | 3
365.9005 | 119 | 58.72119 | 20 | 80 | 3
367.35231 | 119.5 | 57.77713 | 20 | 80 | 3
368.81249 | 120 | 56.94614 | 20 | 80 | 3
370.28927 | 120.5 | 56.17813 | 20 | 80 | 3
371.78556 | 121 | 55.47874 | 20 | 80 | 3
373.30752 | 121.5 | 54.90211 | 20 | 80 | 3
374.84237 | 122 | 54.3453 | 20 | 80 | 3
376.37963 | 122.5 | 53.77685 | 20 | 80 | 3
377.92669 | 123 | 53.3481 | 20 | 80 | 3
379.46961 | 123.5 | 52.92101 | 20 | 80 | 3
381.01371 | 124 | 52.51514 | 20 | 80 | 3
382.55748 | 124.5 | 52.16213 | 20 | 80 | 3
384.09452 | 125 | 51.80957 | 20 | 80 | 3
385.63252 | 125.5 | 51.43192 | 20 | 80 | 3
387.17255 | 126 | 51.12953 | 20 | 80 | 3
388.70666 | 126.5 | 50.78608 | 20 | 80 | 3
390.23268 | 127 | 50.39609 | 20 | 80 | 3
391.76644 | 127.5 | 50.06278 | 20 | 80 | 3
393.29729 | 128 | 49.81203 | 20 | 80 | 3
394.82537 | 128.5 | 49.43422 | 20 | 80 | 3
396.36147 | 129 | 48.86421 | 20 | 80 | 3
397.89443 | 129.5 | 48.38938 | 20 | 80 | 3
399.41827 | 130 | 47.80991 | 20 | 80 | 3
400.9276 | 130.5 | 47.28171 | 20 | 80 | 3
402.41555 | 131 | 46.62968 | 20 | 80 | 3
403.87942 | 131.5 | 46.10327 | 20 | 80 | 3
405.32564 | 132 | 45.25722 | 20 | 80 | 3
406.75851 | 132.5 | 44.82593 | 20 | 80 | 3
408.1895 | 133 | 44.45163 | 20 | 80 | 3
409.60741 | 133.5 | 43.85343 | 20 | 80 | 3
411.04028 | 134 | 43.46134 | 20 | 80 | 3
412.48649 | 134.5 | 43.17146 | 20 | 80 | 3
413.9595 | 135 | 42.91895 | 20 | 80 | 3
415.4535 | 135.5 | 42.66582 | 20 | 80 | 3
416.9833 | 136 | 42.51214 | 20 | 80 | 3
418.52455 | 136.5 | 42.29569 | 20 | 80 | 3
420.06263 | 137 | 42.16223 | 20 | 80 | 3
421.60285 | 137.5 | 41.97611 | 20 | 80 | 3
423.13247 | 138 | 41.90634 | 20 | 80 | 3
424.66168 | 138.5 | 41.75595 | 20 | 80 | 3
426.18589 | 139 | 41.78608 | 20 | 80 | 3
427.70264 | 139.5 | 41.60409 | 20 | 80 | 3
429.21344 | 140 | 41.56712 | 20 | 80 | 3
430.72845 | 140.5 | 41.53268 | 20 | 80 | 3
432.22648 | 141 | 41.3989 | 20 | 80 | 3
433.73539 | 141.5 | 41.27654 | 20 | 80 | 3
435.24232 | 142 | 41.33753 | 20 | 80 | 3
436.73464 | 142.5 | 41.07881 | 20 | 80 | 3
438.24078 | 143 | 41.1798 | 20 | 80 | 3
439.7344 | 143.5 | 41.00684 | 20 | 80 | 3
441.23654 | 144 | 41.03716 | 20 | 80 | 3
442.73242 | 144.5 | 40.83599 | 20 | 80 | 3
444.2457 | 145 | 40.85337 | 20 | 80 | 3
445.74583 | 145.5 | 40.79435 | 20 | 80 | 3
447.24468 | 146 | 40.7829 | 20 | 80 | 3
448.74057 | 146.5 | 40.74481 | 20 | 80 | 3
450.23142 | 147 | 40.60549 | 20 | 80 | 3
451.7325 | 147.5 | 40.64859 | 20 | 80 | 3
453.23469 | 148 | 40.56006 | 20 | 80 | 3
454.73814 | 148.5 | 40.49013 | 20 | 80 | 3
456.2397 | 149 | 40.51135 | 20 | 80 | 3
457.74139 | 149.5 | 40.34397 | 20 | 80 | 3
459.24655 | 150 | 40.48992 | 20 | 80 | 3
460.73464 | 150.5 | 40.21257 | 20 | 80 | 3
462.23645 | 151 | 40.12502 | 20 | 80 | 3
463.73953 | 151.5 | 40.23158 | 20 | 80 | 3
465.24738 | 152 | 40.21387 | 20 | 80 | 3
466.74758 | 152.5 | 40.14672 | 20 | 80 | 3
468.24922 | 153 | 40.19728 | 20 | 80 | 3
469.75655 | 153.5 | 40.14733 | 20 | 80 | 3
471.26067 | 154 | 40.18912 | 20 | 80 | 3
472.75553 | 154.5 | 40.05592 | 20 | 80 | 3
474.25834 | 155 | 40.02666 | 20 | 80 | 3
475.75756 | 155.5 | 40.01673 | 20 | 80 | 3
477.26435 | 156 | 40.0212 | 20 | 80 | 3
478.77021 | 156.5 | 40.07366 | 20 | 80 | 3
480.26126 | 157 | 39.88527 | 20 | 80 | 3
481.77156 | 157.5 | 39.93457 | 20 | 80 | 3
483.27454 | 158 | 39.91929 | 20 | 80 | 3
484.77649 | 158.5 | 39.97916 | 20 | 80 | 3
486.27243 | 159 | 39.79984 | 20 | 80 | 3
487.78058 | 159.5 | 39.95422 | 20 | 80 | 3
489.27616 | 160 | 39.83852 | 20 | 80 | 3
490.78659 | 160.5 | 39.88071 | 20 | 80 | 3
492.28765 | 161 | 39.85595 | 20 | 80 | 3
493.78187 | 161.5 | 39.71871 | 20 | 80 | 3
495.28353 | 162 | 39.80703 | 20 | 80 | 3
496.78445 | 162.5 | 39.77617 | 20 | 80 | 3
498.28342 | 163 | 39.69369 | 20 | 80 | 3
499.78755 | 163.5 | 39.71983 | 20 | 80 | 3
501.29413 | 164 | 39.726 | 20 | 80 | 3
502.79648 | 164.5 | 39.79083 | 20 | 80 | 3
504.29623 | 165 | 39.6746 | 20 | 80 | 3
505.79575 | 165.5 | 39.66405 | 20 | 80 | 3
507.28829 | 166 | 39.59174 | 20 | 80 | 3
508.79932 | 166.5 | 39.5931 | 20 | 80 | 3
510.30457 | 167 | 39.58385 | 20 | 80 | 3
511.80768 | 167.5 | 39.64669 | 20 | 80 | 3
513.30568 | 168 | 39.58675 | 20 | 80 | 3
514.79657 | 168.5 | 39.5585 | 20 | 80 | 3
516.30055 | 169 | 39.57167 | 20 | 80 | 3
517.8053 | 169.5 | 39.57785 | 20 | 80 | 3
519.30948 | 170 | 39.65663 | 20 | 80 | 3
520.80951 | 170.5 | 39.49395 | 20 | 80 | 3
522.31461 | 171 | 39.41138 | 20 | 80 | 3
523.81562 | 171.5 | 39.48153 | 20 | 80 | 3
525.30954 | 172 | 39.41592 | 20 | 80 | 3
526.81037 | 172.5 | 39.37405 | 20 | 80 | 3
528.30717 | 173 | 39.3494 | 20 | 80 | 3
529.81166 | 173.5 | 39.40321 | 20 | 80 | 3
531.31938 | 174 | 39.41032 | 20 | 80 | 3
532.81644 | 174.5 | 39.3569 | 20 | 80 | 3
534.31753 | 175 | 39.31509 | 20 | 80 | 3
535.82438 | 175.5 | 39.34188 | 20 | 80 | 3
537.32259 | 176 | 39.30484 | 20 | 80 | 3
538.82659 | 176.5 | 39.3267 | 20 | 80 | 3
540.32238 | 177 | 39.27642 | 20 | 80 | 3
541.82363 | 177.5 | 39.21944 | 20 | 80 | 3
543.32475 | 178 | 39.16555 | 20 | 80 | 3
544.82161 | 178.5 | 39.24873 | 20 | 80 | 3
546.32538 | 179 | 39.20981 | 20 | 80 | 3
547.83056 | 179.5 | 39.10625 | 20 | 80 | 3
549.33455 | 180 | 39.12347 | 20 | 80 | 3
550.83344 | 180.5 | 38.97554 | 20 | 80 | 3
552.33676 | 181 | 39.04951 | 20 | 80 | 3
553.8328 | 181.5 | 39.01142 | 20 | 80 | 3
555.33536 | 182 | 39.01833 | 20 | 80 | 3
556.83055 | 182.5 | 39.04372 | 20 | 80 | 3
558.33461 | 183 | 39.00985 | 20 | 80 | 3
559.83448 | 183.5 | 39.00481 | 20 | 80 | 3
561.33636 | 184 | 39.02026 | 20 | 80 | 3
562.83449 | 184.5 | 38.935 | 20 | 80 | 3
564.33937 | 185 | 39.0313 | 20 | 80 | 3
565.8453 | 185.5 | 38.93681 | 20 | 80 | 3
567.34445 | 186 | 38.89321 | 20 | 80 | 3
568.84323 | 186.5 | 38.84096 | 20 | 80 | 3
570.34366 | 187 | 38.81722 | 20 | 80 | 3
571.85033 | 187.5 | 38.86823 | 20 | 80 | 3
573.35544 | 188 | 38.88202 | 20 | 80 | 3
574.85452 | 188.5 | 38.82904 | 20 | 80 | 3
576.3525 | 189 | 38.78642 | 20 | 80 | 3
577.85823 | 189.5 | 38.74637 | 20 | 80 | 3
579.35457 | 190 | 38.76468 | 20 | 80 | 3
580.85456 | 190.5 | 38.76003 | 20 | 80 | 3
582.36071 | 191 | 38.75962 | 20 | 80 | 3
583.85549 | 191.5 | 38.70449 | 20 | 80 | 3
585.35239 | 192 | 38.65015 | 20 | 80 | 3
586.86534 | 192.5 | 38.64711 | 20 | 80 | 3
588.36444 | 193 | 38.69859 | 20 | 80 | 3
589.86035 | 193.5 | 38.66511 | 20 | 80 | 3
591.3663 | 194 | 38.57951 | 20 | 80 | 3
592.85451 | 194.5 | 38.80828 | 20 | 80 | 3
594.36052 | 195 | 38.63304 | 20 | 80 | 3
595.87235 | 195.5 | 38.68272 | 20 | 80 | 3
597.37027 | 196 | 38.56527 | 20 | 80 | 3
598.86618 | 196.5 | 38.52542 | 20 | 80 | 3