## Sheet
#EXPORTTYPE: | DATA ALL
#FILE: | PW500.ngb-dt6
#FORMAT: | NETZSCH5
#FTYPE: | UNICODE
#IDENTITY: | PW500_20O2
#MTYPE: | TG
#INSTRUMENT: | NETZSCH TG 209F3
#PROJECT: | 113397
#DATE/TIME: | 29-11-2025 14:54:48 (UTC+1)
#CORR. FILE: | Correction for method OXIDATION 600C 3C MIN 20 O2
#TEMPCAL: | TCALZERO.TCX
#LABORATORY: | 53
#OPERATOR: | cornelius
#REMARK: | Initial mass: 3,885
#SAMPLE: | PW500_20O2
#SAMPLE MASS /mg: | 3.885
#MATERIAL: | empty
#TYPE OF CRUCIBLE: | Al2O3 85 µl, open
#SAMPLE CRUCIBLE MASS /mg: | 139.3653
#REFERENCE CRUCIBLE MASS /mg:
#M.RANGE /mg: | 2000
#CORR. CODE: | 20
#RANGE: | 35°C....600°C/0.0....40.0K/min
#SEGMENT: | S1-3/3
#SEG. 1: | 35°C/40.0(K/min)/105°C
#SEG. 2: | 105°C/00:30/105°C
#SEG. 3: | 105°C/3.0(K/min)/600°C
##Temp./°C | Time/min | Mass/% | Gas Flow(purge2)/(ml/min) | Gas Flow(protective)/(ml/min) | Segment
35.751 | 0.5 | 99.95367 | 0 | 100 | 1
42.666 | 1 | 99.91506 | 0 | 100 | 1
52.584 | 1.5 | 99.79665 | 0 | 100 | 1
64.15145 | 2 | 99.71976 | 0 | 100 | 2
72.26665 | 2.5 | 99.65918 | 0 | 100 | 2
77.46007 | 3 | 99.56947 | 0 | 100 | 2
80.8703 | 3.5 | 99.56416 | 9.881312917e-324 | 100 | 2
83.16394 | 4 | 99.52864 | 4.555196323e-318 | 100 | 2
84.71296 | 4.5 | 99.50714 | 2.387717e-312 | 100 | 2
85.77982 | 5 | 99.46479 | 1.251579e-306 | 100 | 2
86.52897 | 5.5 | 99.49503 | 6.560452e-301 | 100 | 2
87.03843 | 6 | 99.5004 | 3.438818e-295 | 100 | 2
87.41022 | 6.5 | 99.46283 | 1.802539e-289 | 100 | 2
87.67298 | 7 | 99.45953 | 9.448442e-284 | 100 | 2
87.8545 | 7.5 | 99.47486 | 4.952627e-278 | 100 | 2
87.97021 | 8 | 99.41898 | 2.596039e-272 | 100 | 2
88.05602 | 8.5 | 99.49018 | 1.360776e-266 | 100 | 2
88.11204 | 9 | 99.45392 | 7.132833e-261 | 100 | 2
88.15209 | 9.5 | 99.46956 | 3.738846e-255 | 100 | 2
88.17837 | 10 | 99.43706 | 1.959806e-249 | 100 | 2
88.20935 | 10.5 | 99.48771 | 1.027279e-243 | 100 | 2
88.22617 | 11 | 99.49239 | 5.384731e-238 | 100 | 2
88.22694 | 11.5 | 99.51084 | 2.822536e-232 | 100 | 2
88.22991 | 12 | 99.44186 | 1.4795e-226 | 100 | 2
88.22483 | 12.5 | 99.50873 | 7.755154e-221 | 100 | 2
88.22603 | 13 | 99.50751 | 4.06505e-215 | 100 | 2
88.23411 | 13.5 | 99.5357 | 2.130793e-209 | 100 | 2
88.23717 | 14 | 99.51388 | 1.116907e-203 | 100 | 2
88.23434 | 14.5 | 99.50457 | 5.854534e-198 | 100 | 2
88.2381 | 15 | 99.49256 | 3.068794e-192 | 100 | 2
88.23586 | 15.5 | 99.47229 | 1.608582e-186 | 100 | 2
88.2297 | 16 | 99.51168 | 8.43177e-181 | 100 | 2
88.22676 | 16.5 | 99.50097 | 4.419714e-175 | 100 | 2
88.22599 | 17 | 99.49843 | 2.316699e-169 | 100 | 2
88.22924 | 17.5 | 99.56751 | 1.214354e-163 | 100 | 2
88.23821 | 18 | 99.54152 | 6.365326e-158 | 100 | 2
88.24224 | 18.5 | 99.5038 | 3.336538e-152 | 100 | 2
88.24591 | 19 | 99.50205 | 1.748927e-146 | 100 | 2
88.24669 | 19.5 | 99.51653 | 9.167419e-141 | 100 | 2
88.24277 | 20 | 99.5108 | 4.805323e-135 | 100 | 2
88.24087 | 20.5 | 99.52929 | 2.518825e-129 | 100 | 2
88.24109 | 21 | 99.54192 | 1.320303e-123 | 100 | 2
88.24017 | 21.5 | 99.56187 | 6.920683e-118 | 100 | 2
88.23126 | 22 | 99.50675 | 3.627642e-112 | 100 | 2
88.24309 | 22.5 | 99.55064 | 1.901516e-106 | 100 | 2
88.23688 | 23 | 99.47441 | 9.967251e-101 | 100 | 2
88.24176 | 23.5 | 99.53922 | 5.224574e-95 | 100 | 2
88.23585 | 24 | 99.48557 | 2.738586e-89 | 100 | 2
88.24104 | 24.5 | 99.51852 | 1.435495e-83 | 100 | 2
88.24616 | 25 | 99.53724 | 7.524494e-78 | 100 | 2
88.25425 | 25.5 | 99.52565 | 3.944144e-72 | 100 | 2
88.25312 | 26 | 99.51934 | 2.067418e-66 | 100 | 2
88.256 | 26.5 | 99.47894 | 1.083687e-60 | 100 | 2
88.25285 | 27 | 99.573 | 5.680404e-55 | 100 | 2
88.25282 | 27.5 | 99.46789 | 2.97752e-49 | 100 | 2
88.24798 | 28 | 99.49789 | 1.560739e-43 | 100 | 2
88.25008 | 28.5 | 99.50504 | 8.180985e-38 | 100 | 2
88.24732 | 29 | 99.52031 | 4.28826e-32 | 100 | 2
88.25231 | 29.5 | 99.50244 | 2.247794e-26 | 100 | 2
88.26512 | 30 | 99.53958 | 1.178235e-20 | 100 | 2
88.24684 | 30.5 | 99.51756 | 6.176003e-15 | 100 | 2
88.25674 | 31 | 99.52499 | 3.2373e-09 | 100 | 2
88.25781 | 31.5 | 99.49469 | 0.001696909 | 100.00633 | 2
88.63674 | 32 | 99.44619 | 20 | 80 | 3
91.13844 | 32.5 | 99.46875 | 20 | 80 | 3
94.81211 | 33 | 99.51831 | 20 | 80 | 3
98.89802 | 33.5 | 99.53678 | 20 | 80 | 3
102.9268 | 34 | 99.45407 | 20 | 80 | 3
106.66616 | 34.5 | 99.53594 | 20 | 80 | 3
109.99105 | 35 | 99.48447 | 20 | 80 | 3
112.90872 | 35.5 | 99.48556 | 20 | 80 | 3
115.43247 | 36 | 99.50121 | 20 | 80 | 3
117.6313 | 36.5 | 99.48784 | 20 | 80 | 3
119.58267 | 37 | 99.49001 | 20 | 80 | 3
121.35482 | 37.5 | 99.45152 | 20 | 80 | 3
123.01571 | 38 | 99.49867 | 20 | 80 | 3
124.58576 | 38.5 | 99.41066 | 20 | 80 | 3
126.10843 | 39 | 99.4673 | 20 | 80 | 3
127.59577 | 39.5 | 99.51991 | 20 | 80 | 3
129.06244 | 40 | 99.49076 | 20 | 80 | 3
130.52159 | 40.5 | 99.46199 | 20 | 80 | 3
131.97828 | 41 | 99.51234 | 20 | 80 | 3
133.45332 | 41.5 | 99.43461 | 20 | 80 | 3
134.94592 | 42 | 99.46314 | 20 | 80 | 3
136.43993 | 42.5 | 99.44334 | 20 | 80 | 3
137.93301 | 43 | 99.47022 | 20 | 80 | 3
139.42246 | 43.5 | 99.47228 | 20 | 80 | 3
140.92504 | 44 | 99.46394 | 20 | 80 | 3
142.45021 | 44.5 | 99.49271 | 20 | 80 | 3
143.96255 | 45 | 99.44482 | 20 | 80 | 3
145.45589 | 45.5 | 99.44472 | 20 | 80 | 3
146.96019 | 46 | 99.49369 | 20 | 80 | 3
148.4925 | 46.5 | 99.46236 | 20 | 80 | 3
150.01139 | 47 | 99.47379 | 20 | 80 | 3
151.5119 | 47.5 | 99.47273 | 20 | 80 | 3
153.01735 | 48 | 99.47865 | 20 | 80 | 3
154.54497 | 48.5 | 99.4797 | 20 | 80 | 3
156.04956 | 49 | 99.47726 | 20 | 80 | 3
157.53117 | 49.5 | 99.4715 | 20 | 80 | 3
159.04383 | 50 | 99.45187 | 20 | 80 | 3
160.56802 | 50.5 | 99.50468 | 20 | 80 | 3
162.05156 | 51 | 99.48871 | 20 | 80 | 3
163.5655 | 51.5 | 99.52234 | 20 | 80 | 3
165.0943 | 52 | 99.45713 | 20 | 80 | 3
166.58652 | 52.5 | 99.45408 | 20 | 80 | 3
168.08059 | 53 | 99.47913 | 20 | 80 | 3
169.6121 | 53.5 | 99.48997 | 20 | 80 | 3
171.10082 | 54 | 99.51403 | 20 | 80 | 3
172.59785 | 54.5 | 99.4722 | 20 | 80 | 3
174.12717 | 55 | 99.49569 | 20 | 80 | 3
175.62176 | 55.5 | 99.47882 | 20 | 80 | 3
177.12746 | 56 | 99.48797 | 20 | 80 | 3
178.62395 | 56.5 | 99.54285 | 20 | 80 | 3
180.12098 | 57 | 99.5128 | 20 | 80 | 3
181.62116 | 57.5 | 99.53085 | 20 | 80 | 3
183.12164 | 58 | 99.5006 | 20 | 80 | 3
184.62551 | 58.5 | 99.57719 | 20 | 80 | 3
186.12321 | 59 | 99.53897 | 20 | 80 | 3
187.62481 | 59.5 | 99.53186 | 20 | 80 | 3
189.12337 | 60 | 99.55788 | 20 | 80 | 3
190.62629 | 60.5 | 99.55165 | 20 | 80 | 3
192.11726 | 61 | 99.59995 | 20 | 80 | 3
193.61734 | 61.5 | 99.55341 | 20 | 80 | 3
195.12469 | 62 | 99.60468 | 20 | 80 | 3
196.62824 | 62.5 | 99.61489 | 20 | 80 | 3
198.13027 | 63 | 99.63748 | 20 | 80 | 3
199.63175 | 63.5 | 99.59434 | 20 | 80 | 3
201.12987 | 64 | 99.61333 | 20 | 80 | 3
202.63223 | 64.5 | 99.66883 | 20 | 80 | 3
204.13568 | 65 | 99.6033 | 20 | 80 | 3
205.64108 | 65.5 | 99.63664 | 20 | 80 | 3
207.1339 | 66 | 99.61331 | 20 | 80 | 3
208.63093 | 66.5 | 99.68552 | 20 | 80 | 3
210.13723 | 67 | 99.7157 | 20 | 80 | 3
211.63287 | 67.5 | 99.68882 | 20 | 80 | 3
213.13896 | 68 | 99.70009 | 20 | 80 | 3
214.63524 | 68.5 | 99.68721 | 20 | 80 | 3
216.13704 | 69 | 99.72343 | 20 | 80 | 3
217.63741 | 69.5 | 99.76336 | 20 | 80 | 3
219.13588 | 70 | 99.76033 | 20 | 80 | 3
220.63498 | 70.5 | 99.77989 | 20 | 80 | 3
222.13959 | 71 | 99.81065 | 20 | 80 | 3
223.64303 | 71.5 | 99.81694 | 20 | 80 | 3
225.14992 | 72 | 99.81802 | 20 | 80 | 3
226.64845 | 72.5 | 99.86249 | 20 | 80 | 3
228.15312 | 73 | 99.89872 | 20 | 80 | 3
229.64645 | 73.5 | 99.90931 | 20 | 80 | 3
231.14818 | 74 | 99.95966 | 20 | 80 | 3
232.65115 | 74.5 | 99.9451 | 20 | 80 | 3
234.15153 | 75 | 99.94438 | 20 | 80 | 3
235.65987 | 75.5 | 99.99164 | 20 | 80 | 3
237.16144 | 76 | 99.98871 | 20 | 80 | 3
238.66151 | 76.5 | 100.01257 | 20 | 80 | 3
240.16082 | 77 | 100.04135 | 20 | 80 | 3
241.66421 | 77.5 | 100.07955 | 20 | 80 | 3
243.16653 | 78 | 100.11693 | 20 | 80 | 3
244.67141 | 78.5 | 100.14187 | 20 | 80 | 3
246.17007 | 79 | 100.16513 | 20 | 80 | 3
247.67681 | 79.5 | 100.20916 | 20 | 80 | 3
249.17225 | 80 | 100.19993 | 20 | 80 | 3
250.67621 | 80.5 | 100.23408 | 20 | 80 | 3
252.17635 | 81 | 100.27546 | 20 | 80 | 3
253.68083 | 81.5 | 100.29857 | 20 | 80 | 3
255.1851 | 82 | 100.33812 | 20 | 80 | 3
256.68344 | 82.5 | 100.33538 | 20 | 80 | 3
258.19 | 83 | 100.37849 | 20 | 80 | 3
259.68988 | 83.5 | 100.50655 | 20 | 80 | 3
261.18943 | 84 | 100.44788 | 20 | 80 | 3
262.69431 | 84.5 | 100.43328 | 20 | 80 | 3
264.19222 | 85 | 100.51189 | 20 | 80 | 3
265.69706 | 85.5 | 100.52577 | 20 | 80 | 3
267.20188 | 86 | 100.54578 | 20 | 80 | 3
268.69584 | 86.5 | 100.54474 | 20 | 80 | 3
270.20391 | 87 | 100.64084 | 20 | 80 | 3
271.70525 | 87.5 | 100.6401 | 20 | 80 | 3
273.20834 | 88 | 100.67487 | 20 | 80 | 3
274.70902 | 88.5 | 100.74435 | 20 | 80 | 3
276.21025 | 89 | 100.72923 | 20 | 80 | 3
277.7037 | 89.5 | 100.78412 | 20 | 80 | 3
279.20805 | 90 | 100.84868 | 20 | 80 | 3
280.70931 | 90.5 | 100.86704 | 20 | 80 | 3
282.21471 | 91 | 100.97391 | 20 | 80 | 3
283.71048 | 91.5 | 100.92645 | 20 | 80 | 3
285.22087 | 92 | 101.03464 | 20 | 80 | 3
286.71535 | 92.5 | 101.01619 | 20 | 80 | 3
288.21946 | 93 | 101.03621 | 20 | 80 | 3
289.7256 | 93.5 | 101.0798 | 20 | 80 | 3
291.22999 | 94 | 101.1221 | 20 | 80 | 3
292.73017 | 94.5 | 101.0565 | 20 | 80 | 3
294.22742 | 95 | 101.16603 | 20 | 80 | 3
295.73516 | 95.5 | 101.25409 | 20 | 80 | 3
297.23184 | 96 | 101.1688 | 20 | 80 | 3
298.73521 | 96.5 | 101.22786 | 20 | 80 | 3
300.23268 | 97 | 101.27009 | 20 | 80 | 3
301.72704 | 97.5 | 101.23088 | 20 | 80 | 3
303.23264 | 98 | 101.28693 | 20 | 80 | 3
304.73389 | 98.5 | 101.16774 | 20 | 80 | 3
306.24127 | 99 | 101.25729 | 20 | 80 | 3
307.74053 | 99.5 | 101.25418 | 20 | 80 | 3
309.24023 | 100 | 101.31651 | 20 | 80 | 3
310.74477 | 100.5 | 101.36689 | 20 | 80 | 3
312.24306 | 101 | 101.30979 | 20 | 80 | 3
313.74767 | 101.5 | 101.27569 | 20 | 80 | 3
315.25391 | 102 | 101.28925 | 20 | 80 | 3
316.75242 | 102.5 | 101.29036 | 20 | 80 | 3
318.25408 | 103 | 101.20983 | 20 | 80 | 3
319.75106 | 103.5 | 101.16314 | 20 | 80 | 3
321.25296 | 104 | 101.14864 | 20 | 80 | 3
322.75038 | 104.5 | 101.08163 | 20 | 80 | 3
324.24986 | 105 | 100.98166 | 20 | 80 | 3
325.75665 | 105.5 | 101.02521 | 20 | 80 | 3
327.25231 | 106 | 100.93114 | 20 | 80 | 3
328.74892 | 106.5 | 100.80349 | 20 | 80 | 3
330.25413 | 107 | 100.7123 | 20 | 80 | 3
331.7561 | 107.5 | 100.71152 | 20 | 80 | 3
333.24725 | 108 | 100.51722 | 20 | 80 | 3
334.74825 | 108.5 | 100.35808 | 20 | 80 | 3
336.25914 | 109 | 100.32352 | 20 | 80 | 3
337.74729 | 109.5 | 100.13383 | 20 | 80 | 3
339.24801 | 110 | 99.88564 | 20 | 80 | 3
340.75623 | 110.5 | 99.87706 | 20 | 80 | 3
342.26314 | 111 | 99.71819 | 20 | 80 | 3
343.75047 | 111.5 | 99.54201 | 20 | 80 | 3
345.26295 | 112 | 99.35468 | 20 | 80 | 3
346.76198 | 112.5 | 99.15541 | 20 | 80 | 3
348.26099 | 113 | 98.92415 | 20 | 80 | 3
349.76493 | 113.5 | 98.80792 | 20 | 80 | 3
351.26217 | 114 | 98.45846 | 20 | 80 | 3
352.76307 | 114.5 | 98.26985 | 20 | 80 | 3
354.26314 | 115 | 97.98775 | 20 | 80 | 3
355.7639 | 115.5 | 97.82352 | 20 | 80 | 3
357.26209 | 116 | 97.5202 | 20 | 80 | 3
358.76458 | 116.5 | 97.22937 | 20 | 80 | 3
360.25949 | 117 | 96.81793 | 20 | 80 | 3
361.7654 | 117.5 | 96.47512 | 20 | 80 | 3
363.26377 | 118 | 96.22755 | 20 | 80 | 3
364.76422 | 118.5 | 95.80285 | 20 | 80 | 3
366.26262 | 119 | 95.38187 | 20 | 80 | 3
367.7658 | 119.5 | 95.08412 | 20 | 80 | 3
369.26037 | 120 | 94.73434 | 20 | 80 | 3
370.75958 | 120.5 | 94.26175 | 20 | 80 | 3
372.26262 | 121 | 93.8112 | 20 | 80 | 3
373.76812 | 121.5 | 93.4427 | 20 | 80 | 3
375.27314 | 122 | 92.9221 | 20 | 80 | 3
376.77241 | 122.5 | 92.43866 | 20 | 80 | 3
378.28132 | 123 | 91.95216 | 20 | 80 | 3
379.78011 | 123.5 | 91.35066 | 20 | 80 | 3
381.28467 | 124 | 90.88476 | 20 | 80 | 3
382.7825 | 124.5 | 90.35929 | 20 | 80 | 3
384.27831 | 125 | 89.72342 | 20 | 80 | 3
385.77631 | 125.5 | 89.0389 | 20 | 80 | 3
387.28348 | 126 | 88.60878 | 20 | 80 | 3
388.7819 | 126.5 | 87.88812 | 20 | 80 | 3
390.28433 | 127 | 87.21919 | 20 | 80 | 3
391.78693 | 127.5 | 86.49991 | 20 | 80 | 3
393.28983 | 128 | 85.95738 | 20 | 80 | 3
394.79364 | 128.5 | 85.22981 | 20 | 80 | 3
396.29574 | 129 | 84.44156 | 20 | 80 | 3
397.79879 | 129.5 | 83.58622 | 20 | 80 | 3
399.28606 | 130 | 82.54712 | 20 | 80 | 3
400.7997 | 130.5 | 82.0961 | 20 | 80 | 3
402.29197 | 131 | 81.10763 | 20 | 80 | 3
403.79118 | 131.5 | 80.10515 | 20 | 80 | 3
405.30301 | 132 | 79.32615 | 20 | 80 | 3
406.79694 | 132.5 | 78.23661 | 20 | 80 | 3
408.30669 | 133 | 77.41087 | 20 | 80 | 3
409.80967 | 133.5 | 76.37757 | 20 | 80 | 3
411.30694 | 134 | 75.23856 | 20 | 80 | 3
412.81187 | 134.5 | 74.20937 | 20 | 80 | 3
414.30931 | 135 | 72.98338 | 20 | 80 | 3
415.81964 | 135.5 | 71.9575 | 20 | 80 | 3
417.32799 | 136 | 70.79356 | 20 | 80 | 3
418.83305 | 136.5 | 69.43689 | 20 | 80 | 3
420.3383 | 137 | 68.18065 | 20 | 80 | 3
421.83243 | 137.5 | 66.75053 | 20 | 80 | 3
423.33628 | 138 | 65.27354 | 20 | 80 | 3
424.83802 | 138.5 | 63.87681 | 20 | 80 | 3
426.35012 | 139 | 62.4541 | 20 | 80 | 3
427.857 | 139.5 | 60.84338 | 20 | 80 | 3
429.3626 | 140 | 59.17186 | 20 | 80 | 3
430.86536 | 140.5 | 57.44232 | 20 | 80 | 3
432.37668 | 141 | 55.6938 | 20 | 80 | 3
433.88793 | 141.5 | 53.89018 | 20 | 80 | 3
435.39722 | 142 | 51.91031 | 20 | 80 | 3
436.89919 | 142.5 | 49.98758 | 20 | 80 | 3
438.40376 | 143 | 47.97736 | 20 | 80 | 3
439.90576 | 143.5 | 45.80637 | 20 | 80 | 3
441.40996 | 144 | 43.65563 | 20 | 80 | 3
442.9146 | 144.5 | 41.27907 | 20 | 80 | 3
444.42902 | 145 | 38.71006 | 20 | 80 | 3
445.93356 | 145.5 | 36.37563 | 20 | 80 | 3
447.44301 | 146 | 33.38845 | 20 | 80 | 3
448.96825 | 146.5 | 31.18029 | 20 | 80 | 3
450.48391 | 147 | 28.16061 | 20 | 80 | 3
451.99776 | 147.5 | 25.09631 | 20 | 80 | 3
453.50495 | 148 | 22.47768 | 20 | 80 | 3
454.96834 | 148.5 | 19.01734 | 20 | 80 | 3
456.4135 | 149 | 16.4882 | 20 | 80 | 3
457.82058 | 149.5 | 13.52904 | 20 | 80 | 3
459.17532 | 150 | 10.85544 | 20 | 80 | 3
460.42403 | 150.5 | 8.25632 | 20 | 80 | 3
461.71245 | 151 | 6.05299 | 20 | 80 | 3
463.10093 | 151.5 | 4.51216 | 20 | 80 | 3
464.60963 | 152 | 3.01529 | 20 | 80 | 3
466.09487 | 152.5 | 1.78802 | 20 | 80 | 3
467.54488 | 153 | 0.79386 | 20 | 80 | 3
469.02072 | 153.5 | 0.13711 | 20 | 80 | 3
470.51709 | 154 | -0.18792 | 20 | 80 | 3
472.09985 | 154.5 | -0.49314 | 20 | 80 | 3
473.71029 | 155 | -0.60835 | 20 | 80 | 3
475.33975 | 155.5 | -0.63204 | 20 | 80 | 3
476.96481 | 156 | -0.61839 | 20 | 80 | 3
478.57132 | 156.5 | -0.65646 | 20 | 80 | 3
480.15227 | 157 | -0.71334 | 20 | 80 | 3
481.70937 | 157.5 | -0.65829 | 20 | 80 | 3
483.23903 | 158 | -0.67138 | 20 | 80 | 3
484.76458 | 158.5 | -0.65814 | 20 | 80 | 3
486.27794 | 159 | -0.72537 | 20 | 80 | 3
487.78446 | 159.5 | -0.67941 | 20 | 80 | 3
489.28392 | 160 | -0.70366 | 20 | 80 | 3
490.78336 | 160.5 | -0.76716 | 20 | 80 | 3
492.28586 | 161 | -0.68172 | 20 | 80 | 3
493.78502 | 161.5 | -0.75297 | 20 | 80 | 3
495.2901 | 162 | -0.6974 | 20 | 80 | 3
496.78667 | 162.5 | -0.85061 | 20 | 80 | 3
498.29843 | 163 | -0.68839 | 20 | 80 | 3
499.80021 | 163.5 | -0.73601 | 20 | 80 | 3
501.29052 | 164 | -0.79922 | 20 | 80 | 3
502.791 | 164.5 | -0.74276 | 20 | 80 | 3
504.29947 | 165 | -0.82279 | 20 | 80 | 3
505.80121 | 165.5 | -0.88642 | 20 | 80 | 3
507.29948 | 166 | -0.8102 | 20 | 80 | 3
508.8032 | 166.5 | -0.93426 | 20 | 80 | 3
510.30747 | 167 | -0.87573 | 20 | 80 | 3
511.80387 | 167.5 | -0.82895 | 20 | 80 | 3
513.29677 | 168 | -1.02319 | 20 | 80 | 3
514.8067 | 168.5 | -0.8354 | 20 | 80 | 3
516.30931 | 169 | -0.81296 | 20 | 80 | 3
517.81886 | 169.5 | -0.78627 | 20 | 80 | 3
519.31068 | 170 | -0.85934 | 20 | 80 | 3
520.81469 | 170.5 | -0.86071 | 20 | 80 | 3
522.31042 | 171 | -0.90381 | 20 | 80 | 3
523.81144 | 171.5 | -0.92859 | 20 | 80 | 3
525.30789 | 172 | -1.00115 | 20 | 80 | 3
526.81928 | 172.5 | -0.93512 | 20 | 80 | 3
528.3189 | 173 | -0.96545 | 20 | 80 | 3
529.8188 | 173.5 | -0.94809 | 20 | 80 | 3
531.32331 | 174 | -0.90816 | 20 | 80 | 3
532.82671 | 174.5 | -0.86033 | 20 | 80 | 3
534.32573 | 175 | -0.92026 | 20 | 80 | 3
535.82218 | 175.5 | -1.02709 | 20 | 80 | 3
537.32589 | 176 | -0.98619 | 20 | 80 | 3
538.82716 | 176.5 | -0.93568 | 20 | 80 | 3
540.33003 | 177 | -0.95424 | 20 | 80 | 3
541.82753 | 177.5 | -1.05158 | 20 | 80 | 3
543.3241 | 178 | -1.09831 | 20 | 80 | 3
544.82992 | 178.5 | -0.95995 | 20 | 80 | 3
546.32947 | 179 | -0.95907 | 20 | 80 | 3
547.82855 | 179.5 | -1.05908 | 20 | 80 | 3
549.33223 | 180 | -1.06007 | 20 | 80 | 3
550.83314 | 180.5 | -1.10122 | 20 | 80 | 3
552.33793 | 181 | -0.94496 | 20 | 80 | 3
553.83552 | 181.5 | -0.93102 | 20 | 80 | 3
555.34099 | 182 | -1.00408 | 20 | 80 | 3
556.84084 | 182.5 | -0.96811 | 20 | 80 | 3
558.33861 | 183 | -1.12715 | 20 | 80 | 3
559.8433 | 183.5 | -1.06273 | 20 | 80 | 3
561.34335 | 184 | -0.94072 | 20 | 80 | 3
562.84642 | 184.5 | -1.0475 | 20 | 80 | 3
564.3507 | 185 | -0.83525 | 20 | 80 | 3
565.84525 | 185.5 | -1.1161 | 20 | 80 | 3
567.34327 | 186 | -1.00723 | 20 | 80 | 3
568.8453 | 186.5 | -0.943 | 20 | 80 | 3
570.3457 | 187 | -1.06672 | 20 | 80 | 3
571.84552 | 187.5 | -1.03318 | 20 | 80 | 3
573.35281 | 188 | -0.9924 | 20 | 80 | 3
574.84634 | 188.5 | -1.11884 | 20 | 80 | 3
576.35112 | 189 | -1.11136 | 20 | 80 | 3
577.8494 | 189.5 | -1.18592 | 20 | 80 | 3
579.35736 | 190 | -1.01546 | 20 | 80 | 3
580.8571 | 190.5 | -0.9476 | 20 | 80 | 3
582.35691 | 191 | -1.15158 | 20 | 80 | 3
583.85512 | 191.5 | -1.05091 | 20 | 80 | 3
585.35815 | 192 | -1.0939 | 20 | 80 | 3
586.86325 | 192.5 | -1.10348 | 20 | 80 | 3
588.36497 | 193 | -1.05655 | 20 | 80 | 3
589.86869 | 193.5 | -1.05498 | 20 | 80 | 3
591.37242 | 194 | -1.09159 | 20 | 80 | 3
592.8693 | 194.5 | -0.81057 | 20 | 80 | 3
594.36399 | 195 | -0.99384 | 20 | 80 | 3
595.85991 | 195.5 | -1.09644 | 20 | 80 | 3
597.3644 | 196 | -1.08026 | 20 | 80 | 3
598.86809 | 196.5 | -1.0616 | 20 | 80 | 3