## Sheet
#EXPORTTYPE: | DATA ALL
#FILE: | ws500.ngb-dt6
#FORMAT: | NETZSCH5
#FTYPE: | UNICODE
#IDENTITY: | WS500_20O2
#MTYPE: | TG
#INSTRUMENT: | NETZSCH TG 209F3
#PROJECT: | 113397
#DATE/TIME: | 29-11-2025 11:01:12 (UTC+1)
#CORR. FILE: | Correction for method OXIDATION 600C 3C MIN 20 O2
#TEMPCAL: | TCALZERO.TCX
#LABORATORY: | 53
#OPERATOR: | cornelius
#REMARK: | Initial mass: 9,887
#SAMPLE: | WS500_20O2
#SAMPLE MASS /mg: | 9.8875
#MATERIAL: | empty
#TYPE OF CRUCIBLE: | Al2O3 85 µl, open
#SAMPLE CRUCIBLE MASS /mg: | 138.8766
#REFERENCE CRUCIBLE MASS /mg:
#M.RANGE /mg: | 2000
#CORR. CODE: | 20
#RANGE: | 35°C....600°C/0.0....40.0K/min
#SEGMENT: | S1-3/3
#SEG. 1: | 35°C/40.0(K/min)/105°C
#SEG. 2: | 105°C/00:30/105°C
#SEG. 3: | 105°C/3.0(K/min)/600°C
##Temp./°C | Time/min | Mass/% | Gas Flow(purge2)/(ml/min) | Gas Flow(protective)/(ml/min) | Segment
35.704 | 0.5 | 99.99393 | 0 | 100 | 1
42.525 | 1 | 99.94741 | 0 | 100 | 1
52.344 | 1.5 | 99.90796 | 0 | 100 | 1
63.78916 | 2 | 99.8503 | 0 | 100 | 2
71.89787 | 2.5 | 99.78121 | 0 | 100 | 2
77.12309 | 3 | 99.66922 | 0 | 100 | 2
80.56972 | 3.5 | 99.63378 | 4.940656458e-324 | 100 | 2
82.90106 | 4 | 99.55884 | 2.07942349e-318 | 100 | 2
84.49607 | 4.5 | 99.53811 | 1.08998e-312 | 100 | 2
85.59338 | 5 | 99.49822 | 5.71339e-307 | 100 | 2
86.36011 | 5.5 | 99.48817 | 2.994811e-301 | 100 | 2
86.90484 | 6 | 99.47101 | 1.569802e-295 | 100 | 2
87.28365 | 6.5 | 99.44996 | 8.228494e-290 | 100 | 2
87.55643 | 7 | 99.42043 | 4.313162e-284 | 100 | 2
87.74425 | 7.5 | 99.42131 | 2.260848e-278 | 100 | 2
87.88008 | 8 | 99.4113 | 1.185078e-272 | 100 | 2
87.96896 | 8.5 | 99.41457 | 6.211868e-267 | 100 | 2
88.03505 | 9 | 99.38511 | 3.2561e-261 | 100 | 2
88.08608 | 9.5 | 99.40224 | 1.706763e-255 | 100 | 2
88.11311 | 10 | 99.4002 | 8.946407e-250 | 100 | 2
88.14115 | 10.5 | 99.39422 | 4.689474e-244 | 100 | 2
88.15304 | 11 | 99.39111 | 2.4581e-238 | 100 | 2
88.15293 | 11.5 | 99.39624 | 1.288472e-232 | 100 | 2
88.16389 | 12 | 99.37106 | 6.753837e-227 | 100 | 2
88.1629 | 12.5 | 99.37588 | 3.540186e-221 | 100 | 2
88.164 | 13 | 99.38119 | 1.855673e-215 | 100 | 2
88.17009 | 13.5 | 99.36483 | 9.726957e-210 | 100 | 2
88.17412 | 14 | 99.37598 | 5.098618e-204 | 100 | 2
88.16906 | 14.5 | 99.36697 | 2.672563e-198 | 100 | 2
88.16498 | 15 | 99.35543 | 1.400888e-192 | 100 | 2
88.15588 | 15.5 | 99.36606 | 7.343091e-187 | 100 | 2
88.15789 | 16 | 99.36659 | 3.849057e-181 | 100 | 2
88.15397 | 16.5 | 99.35782 | 2.017576e-175 | 100 | 2
88.15802 | 17 | 99.36396 | 1.057561e-169 | 100 | 2
88.15818 | 17.5 | 99.37191 | 5.543458e-164 | 100 | 2
88.16414 | 18 | 99.36816 | 2.905737e-158 | 100 | 2
88.15499 | 18.5 | 99.36377 | 1.523112e-152 | 100 | 2
88.16397 | 19 | 99.35459 | 7.983755e-147 | 100 | 2
88.15583 | 19.5 | 99.34767 | 4.184877e-141 | 100 | 2
88.14693 | 20 | 99.33346 | 2.193604e-135 | 100 | 2
88.15101 | 20.5 | 99.35061 | 1.14983e-129 | 100 | 2
88.15309 | 21 | 99.34875 | 6.02711e-124 | 100 | 2
88.15913 | 21.5 | 99.363 | 3.159254e-118 | 100 | 2
88.17405 | 22 | 99.36779 | 1.655999e-112 | 100 | 2
88.17298 | 22.5 | 99.35364 | 8.680316e-107 | 100 | 2
88.16694 | 23 | 99.33135 | 4.549996e-101 | 100 | 2
88.17888 | 23.5 | 99.34968 | 2.38499e-95 | 100 | 2
88.18099 | 24 | 99.33957 | 1.25015e-89 | 100 | 2
88.18413 | 24.5 | 99.34096 | 6.552959e-84 | 100 | 2
88.18218 | 25 | 99.35083 | 3.434891e-78 | 100 | 2
88.18411 | 25.5 | 99.34031 | 1.80048e-72 | 100 | 2
88.17694 | 26 | 99.35166 | 9.43765e-67 | 100 | 2
88.17794 | 26.5 | 99.32449 | 4.946971e-61 | 100 | 2
88.17685 | 27 | 99.35975 | 2.593073e-55 | 100 | 2
88.17598 | 27.5 | 99.32962 | 1.359222e-49 | 100 | 2
88.17704 | 28 | 99.34163 | 7.124687e-44 | 100 | 2
88.17615 | 28.5 | 99.34873 | 3.734576e-38 | 100 | 2
88.17612 | 29 | 99.34171 | 1.957567e-32 | 100 | 2
88.1831 | 29.5 | 99.34767 | 1.026106e-26 | 100 | 2
88.18098 | 30 | 99.34155 | 5.378581e-21 | 100 | 2
88.16988 | 30.5 | 99.33939 | 2.819312e-15 | 100 | 2
88.16894 | 31 | 99.34345 | 1.47781e-09 | 100 | 2
88.18003 | 31.5 | 99.33356 | 0.0007746296 | 100.00289 | 2
88.56245 | 32 | 99.34551 | 20 | 80 | 3
91.03717 | 32.5 | 99.35674 | 20 | 80 | 3
94.69499 | 33 | 99.3449 | 20 | 80 | 3
98.78422 | 33.5 | 99.33503 | 20 | 80 | 3
102.84047 | 34 | 99.3251 | 20 | 80 | 3
106.59145 | 34.5 | 99.35008 | 20 | 80 | 3
109.94798 | 35 | 99.33544 | 20 | 80 | 3
112.88425 | 35.5 | 99.31143 | 20 | 80 | 3
115.42524 | 36 | 99.31795 | 20 | 80 | 3
117.64344 | 36.5 | 99.3062 | 20 | 80 | 3
119.60632 | 37 | 99.30908 | 20 | 80 | 3
121.38794 | 37.5 | 99.28993 | 20 | 80 | 3
123.04157 | 38 | 99.29192 | 20 | 80 | 3
124.59525 | 38.5 | 99.26671 | 20 | 80 | 3
126.11534 | 39 | 99.25506 | 20 | 80 | 3
127.59842 | 39.5 | 99.28084 | 20 | 80 | 3
129.07237 | 40 | 99.27558 | 20 | 80 | 3
130.52289 | 40.5 | 99.26275 | 20 | 80 | 3
131.98257 | 41 | 99.28824 | 20 | 80 | 3
133.45019 | 41.5 | 99.25261 | 20 | 80 | 3
134.94415 | 42 | 99.2535 | 20 | 80 | 3
136.44254 | 42.5 | 99.2335 | 20 | 80 | 3
137.93097 | 43 | 99.24083 | 20 | 80 | 3
139.4219 | 43.5 | 99.23793 | 20 | 80 | 3
140.92148 | 44 | 99.22888 | 20 | 80 | 3
142.44892 | 44.5 | 99.24446 | 20 | 80 | 3
143.97151 | 45 | 99.22168 | 20 | 80 | 3
145.4721 | 45.5 | 99.23248 | 20 | 80 | 3
146.96963 | 46 | 99.24758 | 20 | 80 | 3
148.48427 | 46.5 | 99.22305 | 20 | 80 | 3
150.01533 | 47 | 99.23819 | 20 | 80 | 3
151.50674 | 47.5 | 99.22134 | 20 | 80 | 3
153.00828 | 48 | 99.23011 | 20 | 80 | 3
154.53349 | 48.5 | 99.21549 | 20 | 80 | 3
156.05886 | 49 | 99.22036 | 20 | 80 | 3
157.54432 | 49.5 | 99.21716 | 20 | 80 | 3
159.04836 | 50 | 99.20934 | 20 | 80 | 3
160.56706 | 50.5 | 99.21727 | 20 | 80 | 3
162.0551 | 51 | 99.24814 | 20 | 80 | 3
163.55533 | 51.5 | 99.21218 | 20 | 80 | 3
165.08216 | 52 | 99.20903 | 20 | 80 | 3
166.58799 | 52.5 | 99.20609 | 20 | 80 | 3
168.07959 | 53 | 99.20797 | 20 | 80 | 3
169.60023 | 53.5 | 99.21222 | 20 | 80 | 3
171.11372 | 54 | 99.22749 | 20 | 80 | 3
172.59581 | 54.5 | 99.20524 | 20 | 80 | 3
174.12629 | 55 | 99.21421 | 20 | 80 | 3
175.62781 | 55.5 | 99.20724 | 20 | 80 | 3
177.12737 | 56 | 99.2202 | 20 | 80 | 3
178.62241 | 56.5 | 99.22245 | 20 | 80 | 3
180.11762 | 57 | 99.21398 | 20 | 80 | 3
181.61461 | 57.5 | 99.19806 | 20 | 80 | 3
183.11842 | 58 | 99.20168 | 20 | 80 | 3
184.62644 | 58.5 | 99.21284 | 20 | 80 | 3
186.12247 | 59 | 99.17124 | 20 | 80 | 3
187.62852 | 59.5 | 99.19978 | 20 | 80 | 3
189.12331 | 60 | 99.20283 | 20 | 80 | 3
190.61859 | 60.5 | 99.19793 | 20 | 80 | 3
192.12256 | 61 | 99.21492 | 20 | 80 | 3
193.62517 | 61.5 | 99.19642 | 20 | 80 | 3
195.12439 | 62 | 99.19199 | 20 | 80 | 3
196.6274 | 62.5 | 99.19595 | 20 | 80 | 3
198.12847 | 63 | 99.19766 | 20 | 80 | 3
199.63144 | 63.5 | 99.19797 | 20 | 80 | 3
201.12601 | 64 | 99.18371 | 20 | 80 | 3
202.63333 | 64.5 | 99.20372 | 20 | 80 | 3
204.1335 | 65 | 99.19693 | 20 | 80 | 3
205.64144 | 65.5 | 99.21156 | 20 | 80 | 3
207.14255 | 66 | 99.19013 | 20 | 80 | 3
208.63427 | 66.5 | 99.19637 | 20 | 80 | 3
210.1325 | 67 | 99.1881 | 20 | 80 | 3
211.63737 | 67.5 | 99.19591 | 20 | 80 | 3
213.1487 | 68 | 99.18779 | 20 | 80 | 3
214.64538 | 68.5 | 99.18457 | 20 | 80 | 3
216.14668 | 69 | 99.20617 | 20 | 80 | 3
217.64578 | 69.5 | 99.20958 | 20 | 80 | 3
219.15129 | 70 | 99.20012 | 20 | 80 | 3
220.64744 | 70.5 | 99.20601 | 20 | 80 | 3
222.1465 | 71 | 99.21224 | 20 | 80 | 3
223.65542 | 71.5 | 99.21816 | 20 | 80 | 3
225.14872 | 72 | 99.16835 | 20 | 80 | 3
226.65651 | 72.5 | 99.20781 | 20 | 80 | 3
228.15867 | 73 | 99.19277 | 20 | 80 | 3
229.65655 | 73.5 | 99.19776 | 20 | 80 | 3
231.16044 | 74 | 99.21832 | 20 | 80 | 3
232.65555 | 74.5 | 99.21088 | 20 | 80 | 3
234.15848 | 75 | 99.20221 | 20 | 80 | 3
235.66076 | 75.5 | 99.22158 | 20 | 80 | 3
237.16261 | 76 | 99.1827 | 20 | 80 | 3
238.67447 | 76.5 | 99.18306 | 20 | 80 | 3
240.17462 | 77 | 99.18049 | 20 | 80 | 3
241.68126 | 77.5 | 99.18795 | 20 | 80 | 3
243.18349 | 78 | 99.18779 | 20 | 80 | 3
244.68452 | 78.5 | 99.20602 | 20 | 80 | 3
246.18463 | 79 | 99.20188 | 20 | 80 | 3
247.6784 | 79.5 | 99.18946 | 20 | 80 | 3
249.18531 | 80 | 99.20002 | 20 | 80 | 3
250.68459 | 80.5 | 99.17539 | 20 | 80 | 3
252.17765 | 81 | 99.1663 | 20 | 80 | 3
253.68049 | 81.5 | 99.18181 | 20 | 80 | 3
255.18624 | 82 | 99.17951 | 20 | 80 | 3
256.69633 | 82.5 | 99.17376 | 20 | 80 | 3
258.19449 | 83 | 99.15653 | 20 | 80 | 3
259.69449 | 83.5 | 99.20824 | 20 | 80 | 3
261.19587 | 84 | 99.1444 | 20 | 80 | 3
262.70166 | 84.5 | 99.14216 | 20 | 80 | 3
264.20773 | 85 | 99.13744 | 20 | 80 | 3
265.71663 | 85.5 | 99.13012 | 20 | 80 | 3
267.20833 | 86 | 99.11448 | 20 | 80 | 3
268.71111 | 86.5 | 99.10835 | 20 | 80 | 3
270.2096 | 87 | 99.09258 | 20 | 80 | 3
271.71251 | 87.5 | 99.07578 | 20 | 80 | 3
273.21546 | 88 | 99.07728 | 20 | 80 | 3
274.71863 | 88.5 | 99.0665 | 20 | 80 | 3
276.22038 | 89 | 99.03123 | 20 | 80 | 3
277.71852 | 89.5 | 99.0245 | 20 | 80 | 3
279.21835 | 90 | 99.01338 | 20 | 80 | 3
280.71856 | 90.5 | 98.99974 | 20 | 80 | 3
282.22764 | 91 | 98.97992 | 20 | 80 | 3
283.73244 | 91.5 | 98.94499 | 20 | 80 | 3
285.23324 | 92 | 98.92158 | 20 | 80 | 3
286.73972 | 92.5 | 98.88721 | 20 | 80 | 3
288.23843 | 93 | 98.84931 | 20 | 80 | 3
289.74242 | 93.5 | 98.82757 | 20 | 80 | 3
291.24074 | 94 | 98.77059 | 20 | 80 | 3
292.74936 | 94.5 | 98.74121 | 20 | 80 | 3
294.24852 | 95 | 98.71454 | 20 | 80 | 3
295.7477 | 95.5 | 98.66227 | 20 | 80 | 3
297.23858 | 96 | 98.56098 | 20 | 80 | 3
298.74916 | 96.5 | 98.54756 | 20 | 80 | 3
300.25446 | 97 | 98.50825 | 20 | 80 | 3
301.7466 | 97.5 | 98.39508 | 20 | 80 | 3
303.25664 | 98 | 98.37907 | 20 | 80 | 3
304.76048 | 98.5 | 98.28321 | 20 | 80 | 3
306.26558 | 99 | 98.25233 | 20 | 80 | 3
307.75765 | 99.5 | 98.14795 | 20 | 80 | 3
309.26465 | 100 | 98.08879 | 20 | 80 | 3
310.7693 | 100.5 | 97.99498 | 20 | 80 | 3
312.27024 | 101 | 97.89206 | 20 | 80 | 3
313.78058 | 101.5 | 97.78527 | 20 | 80 | 3
315.28256 | 102 | 97.67981 | 20 | 80 | 3
316.78145 | 102.5 | 97.5684 | 20 | 80 | 3
318.2813 | 103 | 97.44818 | 20 | 80 | 3
319.79043 | 103.5 | 97.30762 | 20 | 80 | 3
321.28635 | 104 | 97.17385 | 20 | 80 | 3
322.78947 | 104.5 | 97.05431 | 20 | 80 | 3
324.29726 | 105 | 96.89971 | 20 | 80 | 3
325.79341 | 105.5 | 96.72886 | 20 | 80 | 3
327.29452 | 106 | 96.57947 | 20 | 80 | 3
328.7993 | 106.5 | 96.41454 | 20 | 80 | 3
330.30636 | 107 | 96.19887 | 20 | 80 | 3
331.8096 | 107.5 | 96.0187 | 20 | 80 | 3
333.30962 | 108 | 95.84205 | 20 | 80 | 3
334.8143 | 108.5 | 95.61341 | 20 | 80 | 3
336.31556 | 109 | 95.25338 | 20 | 80 | 3
337.83249 | 109.5 | 95.12881 | 20 | 80 | 3
339.32843 | 110 | 94.87456 | 20 | 80 | 3
340.83046 | 110.5 | 94.58634 | 20 | 80 | 3
342.32665 | 111 | 94.30067 | 20 | 80 | 3
343.83662 | 111.5 | 94.02832 | 20 | 80 | 3
345.34056 | 112 | 93.70922 | 20 | 80 | 3
346.84587 | 112.5 | 93.40929 | 20 | 80 | 3
348.35254 | 113 | 93.02684 | 20 | 80 | 3
349.85932 | 113.5 | 92.6986 | 20 | 80 | 3
351.3646 | 114 | 92.3026 | 20 | 80 | 3
352.87734 | 114.5 | 91.91488 | 20 | 80 | 3
354.37656 | 115 | 91.46759 | 20 | 80 | 3
355.88058 | 115.5 | 91.09391 | 20 | 80 | 3
357.38551 | 116 | 90.61747 | 20 | 80 | 3
358.89252 | 116.5 | 90.13922 | 20 | 80 | 3
360.40058 | 117 | 89.59541 | 20 | 80 | 3
361.90371 | 117.5 | 89.08023 | 20 | 80 | 3
363.41235 | 118 | 88.52901 | 20 | 80 | 3
364.91622 | 118.5 | 87.93008 | 20 | 80 | 3
366.42375 | 119 | 87.34101 | 20 | 80 | 3
367.92957 | 119.5 | 86.70634 | 20 | 80 | 3
369.4295 | 120 | 86.073 | 20 | 80 | 3
370.93163 | 120.5 | 85.38385 | 20 | 80 | 3
372.43862 | 121 | 84.6838 | 20 | 80 | 3
373.93587 | 121.5 | 83.74125 | 20 | 80 | 3
375.43532 | 122 | 83.13778 | 20 | 80 | 3
376.9265 | 122.5 | 82.29632 | 20 | 80 | 3
378.4175 | 123 | 81.4629 | 20 | 80 | 3
379.89928 | 123.5 | 80.61446 | 20 | 80 | 3
381.38454 | 124 | 79.70213 | 20 | 80 | 3
382.85846 | 124.5 | 78.80538 | 20 | 80 | 3
384.3041 | 125 | 77.808 | 20 | 80 | 3
385.75235 | 125.5 | 77.06678 | 20 | 80 | 3
387.19344 | 126 | 76.09466 | 20 | 80 | 3
388.6355 | 126.5 | 75.21993 | 20 | 80 | 3
390.06241 | 127 | 74.38039 | 20 | 80 | 3
391.49942 | 127.5 | 73.57121 | 20 | 80 | 3
392.93847 | 128 | 72.87578 | 20 | 80 | 3
394.3864 | 128.5 | 72.16969 | 20 | 80 | 3
395.84239 | 129 | 71.45869 | 20 | 80 | 3
397.3214 | 129.5 | 70.83974 | 20 | 80 | 3
398.81246 | 130 | 70.26508 | 20 | 80 | 3
400.30356 | 130.5 | 69.76268 | 20 | 80 | 3
401.82255 | 131 | 69.33807 | 20 | 80 | 3
403.35068 | 131.5 | 68.85665 | 20 | 80 | 3
404.91147 | 132 | 68.45659 | 20 | 80 | 3
406.47733 | 132.5 | 68.08207 | 20 | 80 | 3
408.06685 | 133 | 67.68855 | 20 | 80 | 3
409.67794 | 133.5 | 67.33264 | 20 | 80 | 3
411.28968 | 134 | 66.88531 | 20 | 80 | 3
412.8845 | 134.5 | 66.4589 | 20 | 80 | 3
414.4516 | 135 | 66.06204 | 20 | 80 | 3
415.98868 | 135.5 | 65.48165 | 20 | 80 | 3
417.50759 | 136 | 65.02016 | 20 | 80 | 3
418.98551 | 136.5 | 64.45083 | 20 | 80 | 3
420.42351 | 137 | 63.95007 | 20 | 80 | 3
421.84832 | 137.5 | 63.37427 | 20 | 80 | 3
423.29976 | 138 | 62.88428 | 20 | 80 | 3
424.73736 | 138.5 | 62.40864 | 20 | 80 | 3
426.16729 | 139 | 61.94109 | 20 | 80 | 3
427.52218 | 139.5 | 61.47903 | 20 | 80 | 3
428.89945 | 140 | 61.1564 | 20 | 80 | 3
430.32235 | 140.5 | 60.82616 | 20 | 80 | 3
431.78133 | 141 | 60.55448 | 20 | 80 | 3
433.26446 | 141.5 | 60.32163 | 20 | 80 | 3
434.78061 | 142 | 60.22911 | 20 | 80 | 3
436.30448 | 142.5 | 60.06484 | 20 | 80 | 3
437.85281 | 143 | 59.9939 | 20 | 80 | 3
439.40877 | 143.5 | 59.87524 | 20 | 80 | 3
440.97275 | 144 | 59.87503 | 20 | 80 | 3
442.53142 | 144.5 | 59.79759 | 20 | 80 | 3
444.08173 | 145 | 59.76435 | 20 | 80 | 3
445.62887 | 145.5 | 59.7342 | 20 | 80 | 3
447.15957 | 146 | 59.69775 | 20 | 80 | 3
448.67768 | 146.5 | 59.63992 | 20 | 80 | 3
450.1976 | 147 | 59.63405 | 20 | 80 | 3
451.70537 | 147.5 | 59.66871 | 20 | 80 | 3
453.2176 | 148 | 59.63786 | 20 | 80 | 3
454.72764 | 148.5 | 59.60464 | 20 | 80 | 3
456.23263 | 149 | 59.6181 | 20 | 80 | 3
457.74156 | 149.5 | 59.60935 | 20 | 80 | 3
459.24841 | 150 | 59.59255 | 20 | 80 | 3
460.74839 | 150.5 | 59.5567 | 20 | 80 | 3
462.25071 | 151 | 59.50674 | 20 | 80 | 3
463.74929 | 151.5 | 59.52856 | 20 | 80 | 3
465.24367 | 152 | 59.47408 | 20 | 80 | 3
466.75736 | 152.5 | 59.52468 | 20 | 80 | 3
468.25847 | 153 | 59.5428 | 20 | 80 | 3
469.77047 | 153.5 | 59.51434 | 20 | 80 | 3
471.27574 | 154 | 59.54597 | 20 | 80 | 3
472.77169 | 154.5 | 59.52973 | 20 | 80 | 3
474.26964 | 155 | 59.51544 | 20 | 80 | 3
475.77345 | 155.5 | 59.52984 | 20 | 80 | 3
477.26528 | 156 | 59.47956 | 20 | 80 | 3
478.77241 | 156.5 | 59.51674 | 20 | 80 | 3
480.27245 | 157 | 59.48133 | 20 | 80 | 3
481.77167 | 157.5 | 59.46798 | 20 | 80 | 3
483.27479 | 158 | 59.48294 | 20 | 80 | 3
484.7763 | 158.5 | 59.48937 | 20 | 80 | 3
486.26953 | 159 | 59.42836 | 20 | 80 | 3
487.77548 | 159.5 | 59.49051 | 20 | 80 | 3
489.28147 | 160 | 59.46787 | 20 | 80 | 3
490.78619 | 160.5 | 59.46981 | 20 | 80 | 3
492.28564 | 161 | 59.46339 | 20 | 80 | 3
493.79656 | 161.5 | 59.45367 | 20 | 80 | 3
495.29743 | 162 | 59.48729 | 20 | 80 | 3
496.7943 | 162.5 | 59.45307 | 20 | 80 | 3
498.29589 | 163 | 59.4444 | 20 | 80 | 3
499.79536 | 163.5 | 59.44257 | 20 | 80 | 3
501.29165 | 164 | 59.42682 | 20 | 80 | 3
502.79357 | 164.5 | 59.45365 | 20 | 80 | 3
504.2956 | 165 | 59.43061 | 20 | 80 | 3
505.79451 | 165.5 | 59.41576 | 20 | 80 | 3
507.29458 | 166 | 59.42244 | 20 | 80 | 3
508.79847 | 166.5 | 59.41713 | 20 | 80 | 3
510.30141 | 167 | 59.38658 | 20 | 80 | 3
511.80238 | 167.5 | 59.4165 | 20 | 80 | 3
513.30872 | 168 | 59.39027 | 20 | 80 | 3
514.8065 | 168.5 | 59.35323 | 20 | 80 | 3
516.30724 | 169 | 59.41917 | 20 | 80 | 3
517.80729 | 169.5 | 59.41152 | 20 | 80 | 3
519.30958 | 170 | 59.41049 | 20 | 80 | 3
520.81448 | 170.5 | 59.396 | 20 | 80 | 3
522.31654 | 171 | 59.39628 | 20 | 80 | 3
523.81755 | 171.5 | 59.35098 | 20 | 80 | 3
525.32162 | 172 | 59.35762 | 20 | 80 | 3
526.81969 | 172.5 | 59.37186 | 20 | 80 | 3
528.31848 | 173 | 59.35854 | 20 | 80 | 3
529.82543 | 173.5 | 59.38053 | 20 | 80 | 3
531.31994 | 174 | 59.33064 | 20 | 80 | 3
532.81519 | 174.5 | 59.34095 | 20 | 80 | 3
534.31345 | 175 | 59.35001 | 20 | 80 | 3
535.8145 | 175.5 | 59.32449 | 20 | 80 | 3
537.32037 | 176 | 59.314 | 20 | 80 | 3
538.81475 | 176.5 | 59.34013 | 20 | 80 | 3
540.31762 | 177 | 59.2613 | 20 | 80 | 3
541.82333 | 177.5 | 59.26957 | 20 | 80 | 3
543.32866 | 178 | 59.26779 | 20 | 80 | 3
544.8297 | 178.5 | 59.30921 | 20 | 80 | 3
546.33135 | 179 | 59.29616 | 20 | 80 | 3
547.83532 | 179.5 | 59.24331 | 20 | 80 | 3
549.33645 | 180 | 59.26458 | 20 | 80 | 3
550.83433 | 180.5 | 59.23047 | 20 | 80 | 3
552.33268 | 181 | 59.26442 | 20 | 80 | 3
553.84555 | 181.5 | 59.28671 | 20 | 80 | 3
555.34447 | 182 | 59.26192 | 20 | 80 | 3
556.84569 | 182.5 | 59.23529 | 20 | 80 | 3
558.34142 | 183 | 59.2298 | 20 | 80 | 3
559.8359 | 183.5 | 59.20598 | 20 | 80 | 3
561.33943 | 184 | 59.24311 | 20 | 80 | 3
562.83866 | 184.5 | 59.19785 | 20 | 80 | 3
564.3454 | 185 | 59.27737 | 20 | 80 | 3
565.84251 | 185.5 | 59.17988 | 20 | 80 | 3
567.34249 | 186 | 59.18394 | 20 | 80 | 3
568.8383 | 186.5 | 59.19258 | 20 | 80 | 3
570.35022 | 187 | 59.16141 | 20 | 80 | 3
571.84862 | 187.5 | 59.20967 | 20 | 80 | 3
573.34835 | 188 | 59.22769 | 20 | 80 | 3
574.85458 | 188.5 | 59.19511 | 20 | 80 | 3
576.3555 | 189 | 59.16361 | 20 | 80 | 3
577.84738 | 189.5 | 59.13553 | 20 | 80 | 3
579.35247 | 190 | 59.17308 | 20 | 80 | 3
580.85728 | 190.5 | 59.20748 | 20 | 80 | 3
582.35749 | 191 | 59.15047 | 20 | 80 | 3
583.85642 | 191.5 | 59.16801 | 20 | 80 | 3
585.35861 | 192 | 59.132 | 20 | 80 | 3
586.86142 | 192.5 | 59.15857 | 20 | 80 | 3
588.3706 | 193 | 59.20634 | 20 | 80 | 3
589.86957 | 193.5 | 59.16317 | 20 | 80 | 3
591.37341 | 194 | 59.14895 | 20 | 80 | 3
592.86772 | 194.5 | 59.23838 | 20 | 80 | 3
594.35742 | 195 | 59.15129 | 20 | 80 | 3
595.86638 | 195.5 | 59.18246 | 20 | 80 | 3
597.36235 | 196 | 59.14511 | 20 | 80 | 3
598.85949 | 196.5 | 59.13522 | 20 | 80 | 3