## Sheet
#EXPORTTYPE: | DATA ALL
#FILE: | BRF 500C.ngb-ds1
#FORMAT: | NETZSCH5
#FTYPE: | UNICODE
#IDENTITY: | BRF 500C
#MTYPE: | DSC
#INSTRUMENT: | NETZSCH STA 449F1
#PROJECT: | 113397
#DATE/TIME: | 30-10-2025 17:34:01 (UTC+1)
#CORR. FILE: | Correction for method ISOTHERMAL 200C, 20% O2, 30MIN DRYING TIME
#TEMPCAL: | TCALZERO.TCX
#SENSITIVITY: | SENSZERO.EXX
#LABORATORY: | CHEC-053
#OPERATOR: | cornelius
#REMARK:
#SAMPLE: | BRF 500C
#SAMPLE MASS /mg: | 5.1194
#MATERIAL: | biochar
#REFERENCE: | ahugo
#REFERENCE MASS /mg: | 0
#TYPE OF CRUCIBLE: | Al2O3 85 µl, open
#SAMPLE CRUCIBLE MASS /mg: | 145.5826
#REFERENCE CRUCIBLE MASS /mg: | 144.16
#PURGE 1 MFC: | OXYGEN,252,5 ml/min
#PURGE 2 MFC: | NITROGEN,250,0 ml/min
#PROTECTIVE MFC: | NITROGEN,250,0 ml/min
#DSC RANGE /µV: | 5000
#TG RANGE /mg: | 5000
#TAU-R: | ---
#CORR. CODE: | 20
#EXO: | 1
#RANGE: | 50°C....200°C/0.0....40.0K/min
#SEGMENT: | S1-4/4
#SEG. 1: | 50°C/40.0(K/min)/105°C
#SEG. 2: | 105°C/00:30/105°C
#SEG. 3: | 105°C/5.0(K/min)/200°C
#SEG. 4: | 200°C/04:00/200°C
##Temp./°C | Time/min | DSC/(uV/mg) | Mass/% | Gas Flow(purge1)/(ml/min) | Gas Flow(protective)/(ml/min) | Sensit./(uV/mW) | Segment
45.818 | 0 | 0.009984948 | 100 | 0 | 100 | 1 | 1
49.65018 | 1 | 0.56169 | 100.41753 | 0 | 100 | 1 | 1
67.84869 | 2 | 2.36311 | 100.52348 | 0 | 100 | 1 | 2
87.04059 | 3 | 1.03459 | 100.46287 | 0 | 100 | 1 | 2
100.08458 | 4 | 0.33684 | 100.20656 | 0 | 100 | 1 | 2
107.41754 | 5 | 0.07180887 | 99.99717 | 0 | 100 | 1 | 2
111.04961 | 6 | 0.02456486 | 99.97947 | 0 | 100 | 1 | 2
113.10302 | 7 | 0.03994837 | 99.99761 | 0 | 100 | 1 | 2
114.47182 | 8 | 0.02771705 | 99.99029 | 0 | 100 | 1 | 2
115.12802 | 9 | -0.008021169 | 99.96242 | 0 | 100 | 1 | 2
114.9669 | 10 | -0.03587681 | 99.89972 | 0 | 100 | 1 | 2
114.14038 | 11 | -0.04484696 | 99.77985 | 0 | 100 | 1 | 2
112.93672 | 12 | -0.03928081 | 99.77754 | 0 | 100 | 1 | 2
111.61192 | 13 | -0.02888334 | 99.63811 | 0 | 100 | 1 | 2
110.3279 | 14 | -0.01921166 | 99.60122 | 0 | 100 | 1 | 2
109.14487 | 15 | -0.01244154 | 99.67399 | 0 | 100 | 1 | 2
108.09934 | 16 | -0.003621973 | 99.69746 | 0 | 100 | 1 | 2
107.19902 | 17 | 0.002933795 | 99.53071 | 0 | 100 | 1 | 2
106.4547 | 18 | 0.009232589 | 99.60442 | 0 | 100 | 1 | 2
105.86851 | 19 | 0.0157341 | 99.48845 | 0 | 100 | 1 | 2
105.42166 | 20 | 0.02097031 | 99.55595 | 0 | 100 | 1 | 2
105.10551 | 21 | 0.02415136 | 99.49105 | 0 | 100 | 1 | 2
104.88319 | 22 | 0.0266001 | 99.64005 | 0 | 100 | 1 | 2
104.74092 | 23 | 0.02973384 | 99.74466 | 0 | 100 | 1 | 2
104.67393 | 24 | 0.03083487 | 99.44953 | 0 | 100 | 1 | 2
104.6507 | 25 | 0.03162055 | 99.54084 | 0 | 100 | 1 | 2
104.65857 | 26 | 0.02985189 | 99.60121 | 0 | 100 | 1 | 2
104.6693 | 27 | 0.0307612 | 99.51001 | 0 | 100 | 1 | 2
104.7174 | 28 | 0.03267863 | 99.49437 | 0 | 100 | 1 | 2
104.77853 | 29 | 0.03208529 | 99.51862 | 0 | 100 | 1 | 2
104.82901 | 30 | 0.03131833 | 99.52833 | 0 | 100 | 1 | 2
104.85965 | 31 | 0.02962966 | 99.49905 | 0 | 100 | 1 | 2
104.98227 | 32 | 0.05759551 | 99.5486 | 0 | 100 | 1 | 3
106.1455 | 33 | 0.17743 | 99.60601 | 0 | 100 | 1 | 3
109.1181 | 34 | 0.31722 | 99.59406 | 0 | 100 | 1 | 3
113.55463 | 35 | 0.38969 | 99.47413 | 0 | 100 | 1 | 3
118.74474 | 36 | 0.43664 | 99.52142 | 0 | 100 | 1 | 3
124.39266 | 37 | 0.50832 | 99.53076 | 0 | 100 | 1 | 3
130.60421 | 38 | 0.5887 | 99.51293 | 0 | 100 | 1 | 3
136.97778 | 39 | 0.60229 | 99.48819 | 0 | 100 | 1 | 3
143.17149 | 40 | 0.62628 | 99.50473 | 0 | 100 | 1 | 3
149.18599 | 41 | 0.65804 | 99.42893 | 0 | 100 | 1 | 3
155.05628 | 42 | 0.69411 | 99.44898 | 0 | 100 | 1 | 3
160.77377 | 43 | 0.72115 | 99.26008 | -1.693808218e-317 | 100 | 1 | 3
166.31935 | 44 | 0.74538 | 99.22699 | 1.333307e-274 | 100 | 1 | 3
171.72389 | 45 | 0.77789 | 99.17198 | -1.049533e-231 | 100 | 1 | 3
177.04486 | 46 | 0.82198 | 99.1195 | 8.261565e-189 | 100 | 1 | 3
182.33308 | 47 | 0.85671 | 99.05647 | -6.50322e-146 | 100 | 1 | 3
187.49861 | 48 | 0.87275 | 99.07253 | 5.11911e-103 | 100 | 1 | 3
192.54797 | 49 | 0.90923 | 99.07783 | -4.029587e-60 | 100 | 1 | 3
197.60034 | 50 | 0.95919 | 98.87887 | 3.171952e-17 | 100 | 1 | 3
202.31092 | 51 | 0.98551 | 98.94037 | 20 | 80 | 1 | 4
205.16368 | 52 | 1.22826 | 99.1012 | 20 | 80 | 1 | 4
206.02692 | 53 | 0.84873 | 99.20744 | 20 | 80 | 1 | 4
206.03246 | 54 | 0.71011 | 99.25693 | 20 | 80 | 1 | 4
205.72273 | 55 | 0.61616 | 99.21124 | 20 | 80 | 1 | 4
205.18277 | 56 | 0.53324 | 99.17901 | 20 | 80 | 1 | 4
204.44404 | 57 | 0.47133 | 99.27847 | 20 | 80 | 1 | 4
203.6442 | 58 | 0.44027 | 99.32027 | 20 | 80 | 1 | 4
202.93733 | 59 | 0.43658 | 99.36734 | 20 | 80 | 1 | 4
202.3154 | 60 | 0.41028 | 99.34893 | 20 | 80 | 1 | 4
201.69974 | 61 | 0.3929 | 99.42151 | 20 | 80 | 1 | 4
201.18457 | 62 | 0.40075 | 99.48511 | 20 | 80 | 1 | 4
200.80102 | 63 | 0.39145 | 99.39587 | 20 | 80 | 1 | 4
200.49079 | 64 | 0.3935 | 99.38409 | 20 | 80 | 1 | 4
200.30011 | 65 | 0.39796 | 99.47837 | 20 | 80 | 1 | 4
200.20774 | 66 | 0.39549 | 99.53723 | 20 | 80 | 1 | 4
200.14081 | 67 | 0.38999 | 99.48336 | 20 | 80 | 1 | 4
200.091 | 68 | 0.38747 | 99.27164 | 20 | 80 | 1 | 4
200.06287 | 69 | 0.38828 | 99.44966 | 20 | 80 | 1 | 4
200.03645 | 70 | 0.37909 | 99.28427 | 20 | 80 | 1 | 4
200.0036 | 71 | 0.37682 | 99.48244 | 20 | 80 | 1 | 4
199.94002 | 72 | 0.3657 | 99.37913 | 20 | 80 | 1 | 4
199.88918 | 73 | 0.3729 | 99.4753 | 20 | 80 | 1 | 4
199.9053 | 74 | 0.37547 | 99.36959 | 20 | 80 | 1 | 4
199.96363 | 75 | 0.37128 | 99.41706 | 20 | 80 | 1 | 4
199.95774 | 76 | 0.34977 | 99.45675 | 20 | 80 | 1 | 4
199.86389 | 77 | 0.35009 | 99.45336 | 20 | 80 | 1 | 4
199.83024 | 78 | 0.36842 | 99.45397 | 20 | 80 | 1 | 4
199.96812 | 79 | 0.38087 | 99.44164 | 20 | 80 | 1 | 4
200.08933 | 80 | 0.35722 | 99.46169 | 20 | 80 | 1 | 4
200.11276 | 81 | 0.35256 | 99.36579 | 20 | 80 | 1 | 4
200.11874 | 82 | 0.35058 | 99.35811 | 20 | 80 | 1 | 4
200.09605 | 83 | 0.34321 | 99.47357 | 20 | 80 | 1 | 4
200.02741 | 84 | 0.33821 | 99.46613 | 20 | 80 | 1 | 4
199.97241 | 85 | 0.34228 | 99.45694 | 20 | 80 | 1 | 4
199.94823 | 86 | 0.34129 | 99.37583 | 20 | 80 | 1 | 4
199.93573 | 87 | 0.34152 | 99.33674 | 20 | 80 | 1 | 4
199.93786 | 88 | 0.3381 | 99.41147 | 20 | 80 | 1 | 4
199.94986 | 89 | 0.33626 | 99.59506 | 20 | 80 | 1 | 4
199.93655 | 90 | 0.33084 | 99.45755 | 20 | 80 | 1 | 4
199.9162 | 91 | 0.33044 | 99.5293 | 20 | 80 | 1 | 4
199.93911 | 92 | 0.34348 | 99.46208 | 20 | 80 | 1 | 4
200.03607 | 93 | 0.34612 | 99.38274 | 20 | 80 | 1 | 4
200.10411 | 94 | 0.32887 | 99.26107 | 20 | 80 | 1 | 4
200.08676 | 95 | 0.32021 | 99.48633 | 20 | 80 | 1 | 4
200.03886 | 96 | 0.32061 | 99.49945 | 20 | 80 | 1 | 4
200.00876 | 97 | 0.32216 | 99.50993 | 20 | 80 | 1 | 4
199.96964 | 98 | 0.31919 | 99.38808 | 20 | 80 | 1 | 4
199.94092 | 99 | 0.32223 | 99.3183 | 20 | 80 | 1 | 4
199.96312 | 100 | 0.32534 | 99.44868 | 20 | 80 | 1 | 4
200.01059 | 101 | 0.33046 | 99.36787 | 20 | 80 | 1 | 4
200.06037 | 102 | 0.32115 | 99.45714 | 20 | 80 | 1 | 4
200.04763 | 103 | 0.31314 | 99.56874 | 20 | 80 | 1 | 4
200.01327 | 104 | 0.31383 | 99.34681 | 20 | 80 | 1 | 4
200.00205 | 105 | 0.32338 | 99.41692 | 20 | 80 | 1 | 4
200.03921 | 106 | 0.3221 | 99.41221 | 20 | 80 | 1 | 4
200.08393 | 107 | 0.31748 | 99.47101 | 20 | 80 | 1 | 4
200.07603 | 108 | 0.30693 | 99.5981 | 20 | 80 | 1 | 4
200.03953 | 109 | 0.30875 | 99.53814 | 20 | 80 | 1 | 4
200.01053 | 110 | 0.30979 | 99.43513 | 20 | 80 | 1 | 4
199.98267 | 111 | 0.30643 | 99.4409 | 20 | 80 | 1 | 4
199.95649 | 112 | 0.30993 | 99.44335 | 20 | 80 | 1 | 4
199.95032 | 113 | 0.31172 | 99.316 | 20 | 80 | 1 | 4
199.96795 | 114 | 0.30908 | 99.41595 | 20 | 80 | 1 | 4
199.99566 | 115 | 0.3123 | 99.36298 | 20 | 80 | 1 | 4
200.01414 | 116 | 0.30901 | 99.5334 | 20 | 80 | 1 | 4
200.03205 | 117 | 0.31051 | 99.24072 | 20 | 80 | 1 | 4
200.03817 | 118 | 0.30821 | 99.35284 | 20 | 80 | 1 | 4
200.0326 | 119 | 0.30474 | 99.39104 | 20 | 80 | 1 | 4
200.01461 | 120 | 0.30628 | 99.33383 | 20 | 80 | 1 | 4
200.00732 | 121 | 0.31076 | 99.38567 | 20 | 80 | 1 | 4
200.0186 | 122 | 0.30434 | 99.46468 | 20 | 80 | 1 | 4
200.0135 | 123 | 0.29717 | 99.35029 | 20 | 80 | 1 | 4
200.03753 | 124 | 0.31157 | 99.53378 | 20 | 80 | 1 | 4
200.11425 | 125 | 0.30553 | 99.3686 | 20 | 80 | 1 | 4
200.13667 | 126 | 0.29261 | 99.37111 | 20 | 80 | 1 | 4
200.07681 | 127 | 0.28658 | 99.3554 | 20 | 80 | 1 | 4
200.01085 | 128 | 0.28918 | 99.27972 | 20 | 80 | 1 | 4
200.11544 | 129 | 0.33018 | 99.39779 | 20 | 80 | 1 | 4
200.29198 | 130 | 0.30218 | 99.51983 | 20 | 80 | 1 | 4
200.27091 | 131 | 0.2716 | 99.3792 | 20 | 80 | 1 | 4
200.13285 | 132 | 0.2785 | 99.27611 | 20 | 80 | 1 | 4
200.03973 | 133 | 0.29192 | 99.39172 | 20 | 80 | 1 | 4
200.03933 | 134 | 0.2968 | 99.47772 | 20 | 80 | 1 | 4
200.06578 | 135 | 0.293 | 99.34585 | 20 | 80 | 1 | 4
200.08486 | 136 | 0.29216 | 99.35667 | 20 | 80 | 1 | 4
200.09338 | 137 | 0.29095 | 99.34339 | 20 | 80 | 1 | 4
200.11194 | 138 | 0.29208 | 99.32971 | 20 | 80 | 1 | 4
200.12656 | 139 | 0.29056 | 99.38736 | 20 | 80 | 1 | 4
200.13313 | 140 | 0.28916 | 99.4418 | 20 | 80 | 1 | 4
200.13571 | 141 | 0.28942 | 99.33936 | 20 | 80 | 1 | 4
200.13065 | 142 | 0.2869 | 99.39288 | 20 | 80 | 1 | 4
200.10141 | 143 | 0.28466 | 99.41758 | 20 | 80 | 1 | 4
200.09075 | 144 | 0.28757 | 99.31181 | 20 | 80 | 1 | 4
200.09937 | 145 | 0.28973 | 99.3968 | 20 | 80 | 1 | 4
200.11109 | 146 | 0.28659 | 99.32902 | 20 | 80 | 1 | 4
200.1105 | 147 | 0.28515 | 99.35385 | 20 | 80 | 1 | 4
200.10712 | 148 | 0.28266 | 99.42449 | 20 | 80 | 1 | 4
200.09286 | 149 | 0.28347 | 99.48729 | 20 | 80 | 1 | 4
200.0761 | 150 | 0.28246 | 99.36845 | 20 | 80 | 1 | 4
200.06182 | 151 | 0.28156 | 99.37279 | 20 | 80 | 1 | 4
200.0487 | 152 | 0.27976 | 99.32758 | 20 | 80 | 1 | 4
200.03737 | 153 | 0.27978 | 99.23805 | 20 | 80 | 1 | 4
200.02909 | 154 | 0.28206 | 99.2409 | 20 | 80 | 1 | 4
200.02644 | 155 | 0.28006 | 99.35324 | 20 | 80 | 1 | 4
200.02335 | 156 | 0.27719 | 99.25289 | 20 | 80 | 1 | 4
200.01756 | 157 | 0.2799 | 99.33907 | 20 | 80 | 1 | 4
200.02645 | 158 | 0.2771 | 99.27107 | 20 | 80 | 1 | 4
199.97026 | 159 | 0.26665 | 99.38393 | 20 | 80 | 1 | 4
199.93315 | 160 | 0.28148 | 99.17202 | 20 | 80 | 1 | 4
199.96877 | 161 | 0.28504 | 99.33092 | 20 | 80 | 1 | 4
200.01367 | 162 | 0.27814 | 99.35744 | 20 | 80 | 1 | 4
200.0071 | 163 | 0.27034 | 99.2621 | 20 | 80 | 1 | 4
199.98055 | 164 | 0.27442 | 99.38757 | 20 | 80 | 1 | 4
199.98406 | 165 | 0.27862 | 99.43368 | 20 | 80 | 1 | 4
199.99173 | 166 | 0.27659 | 99.44875 | 20 | 80 | 1 | 4
199.99217 | 167 | 0.27392 | 99.25996 | 20 | 80 | 1 | 4
199.97593 | 168 | 0.27374 | 99.39325 | 20 | 80 | 1 | 4
199.94668 | 169 | 0.26953 | 99.50249 | 20 | 80 | 1 | 4
199.90652 | 170 | 0.27377 | 99.37842 | 20 | 80 | 1 | 4
199.93352 | 171 | 0.2791 | 99.35548 | 20 | 80 | 1 | 4
199.93622 | 172 | 0.26748 | 99.24224 | 20 | 80 | 1 | 4
199.92836 | 173 | 0.27476 | 99.5293 | 20 | 80 | 1 | 4
199.96247 | 174 | 0.27682 | 99.30273 | 20 | 80 | 1 | 4
200.00264 | 175 | 0.27569 | 99.31672 | 20 | 80 | 1 | 4
200.00214 | 176 | 0.26533 | 99.27535 | 20 | 80 | 1 | 4
199.95297 | 177 | 0.26455 | 99.18596 | 20 | 80 | 1 | 4
199.95614 | 178 | 0.277 | 99.08312 | 20 | 80 | 1 | 4
199.95961 | 179 | 0.26208 | 99.37749 | 20 | 80 | 1 | 4
199.92335 | 180 | 0.26941 | 99.1771 | 20 | 80 | 1 | 4
199.93161 | 181 | 0.27606 | 99.30638 | 20 | 80 | 1 | 4
199.97484 | 182 | 0.27426 | 99.09592 | 20 | 80 | 1 | 4
200.01959 | 183 | 0.27174 | 99.393 | 20 | 80 | 1 | 4
200.04517 | 184 | 0.26832 | 99.31485 | 20 | 80 | 1 | 4
200.02055 | 185 | 0.26277 | 99.20335 | 20 | 80 | 1 | 4
199.98964 | 186 | 0.26584 | 99.40733 | 20 | 80 | 1 | 4
199.96659 | 187 | 0.26814 | 99.22046 | 20 | 80 | 1 | 4
199.97543 | 188 | 0.27107 | 99.09268 | 20 | 80 | 1 | 4
199.9889 | 189 | 0.26763 | 99.39928 | 20 | 80 | 1 | 4
199.9961 | 190 | 0.26733 | 99.25286 | 20 | 80 | 1 | 4
199.9955 | 191 | 0.26587 | 99.10472 | 20 | 80 | 1 | 4
199.99476 | 192 | 0.26939 | 99.25564 | 20 | 80 | 1 | 4
200.01334 | 193 | 0.26775 | 99.34039 | 20 | 80 | 1 | 4
200.02306 | 194 | 0.26365 | 99.2606 | 20 | 80 | 1 | 4
200.00821 | 195 | 0.26393 | 99.37793 | 20 | 80 | 1 | 4
200.0141 | 196 | 0.27015 | 99.26994 | 20 | 80 | 1 | 4
200.03423 | 197 | 0.26454 | 99.36977 | 20 | 80 | 1 | 4
200.03354 | 198 | 0.26392 | 99.10641 | 20 | 80 | 1 | 4
200.03408 | 199 | 0.26346 | 99.35701 | 20 | 80 | 1 | 4
200.03248 | 200 | 0.26615 | 99.30084 | 20 | 80 | 1 | 4
200.04945 | 201 | 0.26769 | 99.20736 | 20 | 80 | 1 | 4
200.05026 | 202 | 0.26082 | 99.31335 | 20 | 80 | 1 | 4
200.03536 | 203 | 0.26514 | 99.35106 | 20 | 80 | 1 | 4
200.04076 | 204 | 0.2666 | 99.27397 | 20 | 80 | 1 | 4
200.05394 | 205 | 0.2664 | 99.18772 | 20 | 80 | 1 | 4
200.04741 | 206 | 0.26109 | 99.2322 | 20 | 80 | 1 | 4
200.03293 | 207 | 0.25965 | 99.25646 | 20 | 80 | 1 | 4
200.00677 | 208 | 0.26253 | 99.17054 | 20 | 80 | 1 | 4
200.0124 | 209 | 0.26711 | 99.29778 | 20 | 80 | 1 | 4
200.02078 | 210 | 0.2632 | 99.14335 | 20 | 80 | 1 | 4
199.99888 | 211 | 0.25734 | 99.18543 | 20 | 80 | 1 | 4
199.9931 | 212 | 0.26802 | 99.25881 | 20 | 80 | 1 | 4
200.04039 | 213 | 0.26847 | 99.34657 | 20 | 80 | 1 | 4
200.04319 | 214 | 0.25776 | 99.20811 | 20 | 80 | 1 | 4
200.03697 | 215 | 0.26349 | 99.29498 | 20 | 80 | 1 | 4
200.05247 | 216 | 0.26245 | 99.16355 | 20 | 80 | 1 | 4
200.04609 | 217 | 0.25765 | 99.21841 | 20 | 80 | 1 | 4
200.01574 | 218 | 0.25796 | 99.17281 | 20 | 80 | 1 | 4
200.00549 | 219 | 0.26302 | 99.19714 | 20 | 80 | 1 | 4
200.01039 | 220 | 0.26293 | 99.19051 | 20 | 80 | 1 | 4
200.04537 | 221 | 0.26952 | 99.32636 | 20 | 80 | 1 | 4
200.08989 | 222 | 0.26214 | 99.26365 | 20 | 80 | 1 | 4
200.05685 | 223 | 0.25077 | 99.23132 | 20 | 80 | 1 | 4
200.04549 | 224 | 0.26888 | 99.06756 | 20 | 80 | 1 | 4
200.07225 | 225 | 0.26185 | 99.11356 | 20 | 80 | 1 | 4
200.06412 | 226 | 0.25752 | 99.22187 | 20 | 80 | 1 | 4
200.03738 | 227 | 0.25858 | 99.27285 | 20 | 80 | 1 | 4
200.02185 | 228 | 0.26122 | 99.28076 | 20 | 80 | 1 | 4
200.00621 | 229 | 0.25774 | 99.23587 | 20 | 80 | 1 | 4
199.9997 | 230 | 0.26021 | 99.21218 | 20 | 80 | 1 | 4
200.00005 | 231 | 0.2595 | 99.31819 | 20 | 80 | 1 | 4
199.99982 | 232 | 0.25875 | 99.09864 | 20 | 80 | 1 | 4
199.98932 | 233 | 0.26012 | 99.18383 | 20 | 80 | 1 | 4
199.9997 | 234 | 0.26416 | 99.23021 | 20 | 80 | 1 | 4
200.03623 | 235 | 0.26503 | 99.05733 | 20 | 80 | 1 | 4
200.04427 | 236 | 0.2486 | 99.13888 | 20 | 80 | 1 | 4
200.00245 | 237 | 0.25941 | 99.1941 | 20 | 80 | 1 | 4
200.02036 | 238 | 0.26432 | 99.21519 | 20 | 80 | 1 | 4
200.05016 | 239 | 0.26152 | 99.09642 | 20 | 80 | 1 | 4
200.09732 | 240 | 0.26631 | 99.14914 | 20 | 80 | 1 | 4
200.12393 | 241 | 0.25552 | 99.05509 | 20 | 80 | 1 | 4
200.07953 | 242 | 0.25065 | 99.21214 | 20 | 80 | 1 | 4
200.03898 | 243 | 0.25817 | 99.03723 | 20 | 80 | 1 | 4
200.03037 | 244 | 0.25889 | 99.10801 | 20 | 80 | 1 | 4
200.0188 | 245 | 0.25442 | 99.23987 | 20 | 80 | 1 | 4
199.98488 | 246 | 0.25562 | 99.21995 | 20 | 80 | 1 | 4
199.98246 | 247 | 0.26028 | 99.18065 | 20 | 80 | 1 | 4
200.00212 | 248 | 0.26108 | 99.17625 | 20 | 80 | 1 | 4
200.00793 | 249 | 0.25722 | 99.2699 | 20 | 80 | 1 | 4
200.00191 | 250 | 0.25361 | 99.0865 | 20 | 80 | 1 | 4
199.98407 | 251 | 0.25657 | 99.21037 | 20 | 80 | 1 | 4
200.03854 | 252 | 0.27425 | 99.26311 | 20 | 80 | 1 | 4
200.14049 | 253 | 0.26288 | 99.2137 | 20 | 80 | 1 | 4
200.15879 | 254 | 0.24665 | 99.07228 | 20 | 80 | 1 | 4
200.10503 | 255 | 0.24727 | 99.15692 | 20 | 80 | 1 | 4
200.05842 | 256 | 0.25621 | 99.16002 | 20 | 80 | 1 | 4
200.03989 | 257 | 0.25782 | 99.15914 | 20 | 80 | 1 | 4
200.04073 | 258 | 0.25685 | 99.00838 | 20 | 80 | 1 | 4
200.04813 | 259 | 0.25258 | 99.07287 | 20 | 80 | 1 | 4
200.04365 | 260 | 0.25653 | 99.25558 | 20 | 80 | 1 | 4
200.03767 | 261 | 0.25688 | 99.1091 | 20 | 80 | 1 | 4
200.0491 | 262 | 0.25443 | 99.19142 | 20 | 80 | 1 | 4
200.05213 | 263 | 0.25545 | 99.00609 | 20 | 80 | 1 | 4
200.04927 | 264 | 0.25388 | 99.03805 | 20 | 80 | 1 | 4
200.04609 | 265 | 0.25494 | 99.226 | 20 | 80 | 1 | 4
200.04713 | 266 | 0.25642 | 99.0767 | 20 | 80 | 1 | 4
200.0466 | 267 | 0.25545 | 99.13769 | 20 | 80 | 1 | 4
200.04233 | 268 | 0.25452 | 99.03657 | 20 | 80 | 1 | 4
200.04722 | 269 | 0.25612 | 99.00733 | 20 | 80 | 1 | 4
200.04386 | 270 | 0.25479 | 99.08454 | 20 | 80 | 1 | 4
200.04854 | 271 | 0.25515 | 98.96182 | 20 | 80 | 1 | 4
200.04417 | 272 | 0.25499 | 99.13562 | 20 | 80 | 1 | 4
200.03659 | 273 | 0.2542 | 99.19014 | 20 | 80 | 1 | 4
200.03741 | 274 | 0.25371 | 99.20115 | 20 | 80 | 1 | 4
200.03352 | 275 | 0.25513 | 99.0699 | 20 | 80 | 1 | 4
200.02789 | 276 | 0.25478 | 99.10685 | 20 | 80 | 1 | 4
200.02449 | 277 | 0.25463 | 99.08558 | 20 | 80 | 1 | 4
200.03577 | 278 | 0.25395 | 99.09805 | 20 | 80 | 1 | 4
200.04052 | 279 | 0.25338 | 99.10445 | 20 | 80 | 1 | 4
200.03018 | 280 | 0.25293 | 99.0156 | 20 | 80 | 1 | 4
200.0258 | 281 | 0.25338 | 99.18795 | 20 | 80 | 1 | 4
200.02924 | 282 | 0.25352 | 99.02044 | 20 | 80 | 1 | 4
200.03016 | 283 | 0.25234 | 99.04279 | 20 | 80 | 1 | 4
200.02932 | 284 | 0.25414 | 99.13834 | 20 | 80 | 1 | 4
200.02243 | 285 | 0.25133 | 99.07578 | 20 | 80 | 1 | 4
200.01626 | 286 | 0.25302 | 99.12168 | 20 | 80 | 1 | 4
200.02253 | 287 | 0.25252 | 99.10625 | 20 | 80 | 1 | 4
200.02198 | 288 | 0.25408 | 98.99768 | 20 | 80 | 1 | 4
200.02132 | 289 | 0.25495 | 99.10455 | 20 | 80 | 1 | 4
200.0214 | 290 | 0.25264 | 99.1159 | 20 | 80 | 1 | 4