## Sheet
#EXPORTTYPE: | DATA SINGLE
#FILE: | BRF1.ngb-dt6
#FORMAT: | NETZSCH5
#FTYPE: | UNICODE
#IDENTITY: | BRF1
#MTYPE: | TG
#INSTRUMENT: | NETZSCH TG 209F3
#PROJECT: | 113397
#DATE/TIME: | 27-10-2025 19:06:21 (UTC+1)
#CORR. FILE: | Correction for method CHAR_OXIDATION_800C_20-O2
#TEMPCAL: | TCALZERO.TCX
#LABORATORY: | 53
#OPERATOR: | ahugo
#REMARK: | Initial mass: 5,389
#SAMPLE: | BRF1
#SAMPLE MASS /mg: | 5.3887
#MATERIAL: | biochar
#TYPE OF CRUCIBLE: | Al2O3 85 µl, open
#SAMPLE CRUCIBLE MASS /mg: | 144.9596
#REFERENCE CRUCIBLE MASS /mg:
#M.RANGE /mg: | 2000
#CORR. CODE: | 20
#RANGE: | 35°C....800°C/0.0....40.0K/min
#SEGMENT: | S1-3/3
#SEG. 1: | 35°C/40.0(K/min)/105°C
#SEG. 2: | 105°C/00:30/105°C
#SEG. 3: | 105°C/5.0(K/min)/800°C
##Temp./°C | Time/min | Mass/% | Segment
40.435 | 0.5 | 99.97031 | 1
51.981 | 1 | 99.90907 | 1
68.09 | 1.5 | 99.75319 | 1
86.85967 | 2 | 99.43131 | 2
99.44246 | 2.5 | 99.11047 | 2
106.33204 | 3 | 98.88459 | 2
109.66344 | 3.5 | 98.73618 | 2
110.81871 | 4 | 98.64514 | 2
110.7293 | 4.5 | 98.57828 | 2
110.00266 | 5 | 98.52277 | 2
109.00437 | 5.5 | 98.47825 | 2
107.96945 | 6 | 98.42237 | 2
107.01573 | 6.5 | 98.40785 | 2
106.224 | 7 | 98.36496 | 2
105.5922 | 7.5 | 98.32258 | 2
105.11243 | 8 | 98.32429 | 2
104.78055 | 8.5 | 98.28352 | 2
104.55771 | 9 | 98.24611 | 2
104.42185 | 9.5 | 98.22592 | 2
104.36091 | 10 | 98.22413 | 2
104.33698 | 10.5 | 98.19252 | 2
104.35299 | 11 | 98.17944 | 2
104.39198 | 11.5 | 98.16288 | 2
104.42999 | 12 | 98.13315 | 2
104.47696 | 12.5 | 98.12189 | 2
104.52096 | 13 | 98.08476 | 2
104.56892 | 13.5 | 98.07019 | 2
104.61686 | 14 | 98.05702 | 2
104.64594 | 14.5 | 98.02547 | 2
104.68287 | 15 | 98.00328 | 2
104.7128 | 15.5 | 97.99945 | 2
104.74592 | 16 | 97.98118 | 2
104.76592 | 16.5 | 97.96056 | 2
104.78989 | 17 | 97.92165 | 2
104.80598 | 17.5 | 97.90501 | 2
104.81196 | 18 | 97.90482 | 2
104.82793 | 18.5 | 97.87517 | 2
104.84899 | 19 | 97.86216 | 2
104.85699 | 19.5 | 97.8583 | 2
104.868 | 20 | 97.84546 | 2
104.88103 | 20.5 | 97.81018 | 2
104.88704 | 21 | 97.80473 | 2
104.89707 | 21.5 | 97.80814 | 2
104.90406 | 22 | 97.75075 | 2
104.90712 | 22.5 | 97.73785 | 2
104.91309 | 23 | 97.72108 | 2
104.91517 | 23.5 | 97.72867 | 2
104.92514 | 24 | 97.69711 | 2
104.93219 | 24.5 | 97.68245 | 2
104.94217 | 25 | 97.65982 | 2
104.95018 | 25.5 | 97.65792 | 2
104.95319 | 26 | 97.63009 | 2
104.95318 | 26.5 | 97.59908 | 2
104.95717 | 27 | 97.59283 | 2
104.96518 | 27.5 | 97.58563 | 2
104.97316 | 28 | 97.56502 | 2
104.97412 | 28.5 | 97.53753 | 2
104.9771 | 29 | 97.53735 | 2
104.97804 | 29.5 | 97.52991 | 2
104.98404 | 30 | 97.50587 | 2
104.98804 | 30.5 | 97.47606 | 2
104.98802 | 31 | 97.4651 | 2
104.99 | 31.5 | 97.45572 | 2
105.19646 | 32 | 97.41378 | 3
106.44304 | 32.5 | 97.47028 | 3
108.34565 | 33 | 97.4546 | 3
110.67225 | 33.5 | 97.46064 | 3
113.23278 | 34 | 97.47775 | 3
115.91846 | 34.5 | 97.46638 | 3
118.65761 | 35 | 97.46712 | 3
121.41877 | 35.5 | 97.44808 | 3
124.17375 | 36 | 97.42665 | 3
126.88092 | 36.5 | 97.42428 | 3
129.54263 | 37 | 97.40017 | 3
132.15598 | 37.5 | 97.3983 | 3
134.77178 | 38 | 97.36975 | 3
137.36559 | 38.5 | 97.34054 | 3
139.9297 | 39 | 97.33466 | 3
142.45761 | 39.5 | 97.3109 | 3
145.00374 | 40 | 97.30154 | 3
147.55356 | 40.5 | 97.28672 | 3
150.06545 | 41 | 97.27548 | 3
152.60161 | 41.5 | 97.24487 | 3
155.15547 | 42 | 97.23329 | 3
157.66666 | 42.5 | 97.2096 | 3
160.18561 | 43 | 97.20346 | 3
162.72389 | 43.5 | 97.16048 | 3
165.21329 | 44 | 97.14644 | 3
167.73227 | 44.5 | 97.13722 | 3
170.24172 | 45 | 97.11595 | 3
172.74267 | 45.5 | 97.11171 | 3
175.23782 | 46 | 97.10002 | 3
177.74196 | 46.5 | 97.06899 | 3
180.2541 | 47 | 97.04696 | 3
182.76048 | 47.5 | 97.05276 | 3
185.26684 | 48 | 97.04567 | 3
187.77023 | 48.5 | 97.03784 | 3
190.26403 | 49 | 96.98337 | 3
192.76925 | 49.5 | 97.00049 | 3
195.27035 | 50 | 96.97724 | 3
197.77481 | 50.5 | 96.94549 | 3
200.27491 | 51 | 96.92699 | 3
202.77635 | 51.5 | 96.91763 | 3
205.27651 | 52 | 96.89695 | 3
207.77935 | 52.5 | 96.88171 | 3
210.27989 | 53 | 96.85391 | 3
212.78213 | 53.5 | 96.84141 | 3
215.2861 | 54 | 96.80759 | 3
217.78992 | 54.5 | 96.77126 | 3
220.28456 | 55 | 96.75279 | 3
222.79518 | 55.5 | 96.73721 | 3
225.29387 | 56 | 96.70661 | 3
227.79826 | 56.5 | 96.63934 | 3
230.30039 | 57 | 96.65774 | 3
232.80912 | 57.5 | 96.59208 | 3
235.30911 | 58 | 96.54787 | 3
237.81761 | 58.5 | 96.54277 | 3
240.32202 | 59 | 96.5111 | 3
242.82436 | 59.5 | 96.4516 | 3
245.3311 | 60 | 96.41257 | 3
247.83497 | 60.5 | 96.34124 | 3
250.33243 | 61 | 96.30025 | 3
252.83992 | 61.5 | 96.25015 | 3
255.34442 | 62 | 96.19077 | 3
257.85186 | 62.5 | 96.11529 | 3
260.35899 | 63 | 96.06668 | 3
262.86585 | 63.5 | 95.9657 | 3
265.37514 | 64 | 95.91489 | 3
267.87678 | 64.5 | 95.81309 | 3
270.38149 | 65 | 95.7502 | 3
272.89067 | 65.5 | 95.6161 | 3
275.39251 | 66 | 95.51472 | 3
277.90174 | 66.5 | 95.40792 | 3
280.40778 | 67 | 95.27106 | 3
282.91637 | 67.5 | 95.16836 | 3
285.42282 | 68 | 94.98788 | 3
287.93315 | 68.5 | 94.8716 | 3
290.44379 | 69 | 94.68882 | 3
292.95061 | 69.5 | 94.50535 | 3
295.45274 | 70 | 94.33387 | 3
297.96755 | 70.5 | 94.13474 | 3
300.48444 | 71 | 93.87919 | 3
302.99624 | 71.5 | 93.6456 | 3
305.50441 | 72 | 93.32089 | 3
308.01875 | 72.5 | 93.0422 | 3
310.53223 | 73 | 92.73048 | 3
313.05025 | 73.5 | 92.36045 | 3
315.56031 | 74 | 91.946 | 3
318.0733 | 74.5 | 91.49903 | 3
320.59811 | 75 | 91.04209 | 3
323.11387 | 75.5 | 90.53162 | 3
325.64318 | 76 | 89.929 | 3
328.17276 | 76.5 | 89.31124 | 3
330.69541 | 77 | 88.62831 | 3
333.22293 | 77.5 | 87.8537 | 3
335.74871 | 78 | 87.03066 | 3
338.2765 | 78.5 | 86.12468 | 3
340.81041 | 79 | 85.12744 | 3
343.33487 | 79.5 | 84.07826 | 3
345.85514 | 80 | 82.89385 | 3
348.37362 | 80.5 | 81.61616 | 3
350.87973 | 81 | 80.24578 | 3
353.38209 | 81.5 | 78.76496 | 3
355.86893 | 82 | 77.25776 | 3
358.35387 | 82.5 | 75.58 | 3
360.80426 | 83 | 73.85263 | 3
363.23641 | 83.5 | 72.08181 | 3
365.64302 | 84 | 70.31337 | 3
368.02045 | 84.5 | 68.50345 | 3
370.36013 | 85 | 66.75806 | 3
372.67767 | 85.5 | 65.12628 | 3
374.99249 | 86 | 63.59968 | 3
377.31131 | 86.5 | 62.23075 | 3
379.66653 | 87 | 61.01435 | 3
382.08036 | 87.5 | 59.95987 | 3
384.55122 | 88 | 59.02214 | 3
387.07926 | 88.5 | 58.27882 | 3
389.65273 | 89 | 57.61755 | 3
392.26526 | 89.5 | 56.99851 | 3
394.89294 | 90 | 56.45112 | 3
397.53352 | 90.5 | 55.90093 | 3
400.17559 | 91 | 55.34517 | 3
402.82135 | 91.5 | 54.77877 | 3
405.47923 | 92 | 54.14224 | 3
408.16633 | 92.5 | 53.39955 | 3
410.84969 | 93 | 52.47629 | 3
413.47167 | 93.5 | 51.46429 | 3
415.95918 | 94 | 50.37254 | 3
418.29701 | 94.5 | 49.22763 | 3
420.5184 | 95 | 48.27516 | 3
422.6967 | 95.5 | 47.44033 | 3
424.91233 | 96 | 46.82228 | 3
427.24551 | 96.5 | 46.32831 | 3
429.71992 | 97 | 46.05393 | 3
432.30119 | 97.5 | 45.77512 | 3
434.92943 | 98 | 45.57886 | 3
437.55213 | 98.5 | 45.39848 | 3
440.16166 | 99 | 45.24201 | 3
442.74209 | 99.5 | 45.06948 | 3
445.30594 | 100 | 44.9731 | 3
447.84367 | 100.5 | 44.80122 | 3
450.3744 | 101 | 44.69951 | 3
452.88471 | 101.5 | 44.51981 | 3
455.40054 | 102 | 44.41819 | 3
457.91538 | 102.5 | 44.28191 | 3
460.4209 | 103 | 44.18243 | 3
462.92478 | 103.5 | 44.07743 | 3
465.42972 | 104 | 43.95102 | 3
467.92695 | 104.5 | 43.84761 | 3
470.43439 | 105 | 43.74694 | 3
472.93999 | 105.5 | 43.68035 | 3
475.44414 | 106 | 43.60638 | 3
477.93649 | 106.5 | 43.45784 | 3
480.44128 | 107 | 43.35069 | 3
482.94088 | 107.5 | 43.31965 | 3
485.44328 | 108 | 43.21635 | 3
487.94494 | 108.5 | 43.14938 | 3
490.446 | 109 | 43.06957 | 3
492.95053 | 109.5 | 42.99735 | 3
495.45251 | 110 | 42.95642 | 3
497.95651 | 110.5 | 42.90314 | 3
500.46205 | 111 | 42.84622 | 3
502.96425 | 111.5 | 42.76539 | 3
505.46925 | 112 | 42.77403 | 3
507.98194 | 112.5 | 42.69926 | 3
510.48638 | 113 | 42.65774 | 3
512.99286 | 113.5 | 42.59946 | 3
515.50136 | 114 | 42.5873 | 3
518.00823 | 114.5 | 42.52031 | 3
520.51515 | 115 | 42.49641 | 3
523.01978 | 115.5 | 42.47688 | 3
525.52344 | 116 | 42.45593 | 3
528.0243 | 116.5 | 42.39574 | 3
530.53159 | 117 | 42.37068 | 3
533.03528 | 117.5 | 42.37016 | 3
535.53756 | 118 | 42.33192 | 3
538.03311 | 118.5 | 42.29514 | 3
540.53709 | 119 | 42.26443 | 3
543.04065 | 119.5 | 42.23784 | 3
545.54367 | 120 | 42.18501 | 3
548.04818 | 120.5 | 42.09351 | 3
550.5501 | 121 | 42.12333 | 3
553.04818 | 121.5 | 42.0842 | 3
555.54881 | 122 | 42.0693 | 3
558.05107 | 122.5 | 42.01184 | 3
560.55398 | 123 | 41.94539 | 3
563.05693 | 123.5 | 41.9413 | 3
565.5581 | 124 | 41.87656 | 3
568.06235 | 124.5 | 41.84203 | 3
570.56575 | 125 | 41.78843 | 3
573.06253 | 125.5 | 41.76797 | 3
575.5654 | 126 | 41.70769 | 3
578.07351 | 126.5 | 41.67844 | 3
580.5709 | 127 | 41.61639 | 3
583.07549 | 127.5 | 41.58918 | 3
585.57743 | 128 | 41.54983 | 3
588.07606 | 128.5 | 41.51849 | 3
590.57895 | 129 | 41.5023 | 3
593.08158 | 129.5 | 41.47674 | 3
595.58177 | 130 | 41.43049 | 3
598.08531 | 130.5 | 41.41761 | 3
600.58614 | 131 | 41.35625 | 3
603.08336 | 131.5 | 41.37414 | 3
605.58938 | 132 | 41.31527 | 3
608.08891 | 132.5 | 41.28251 | 3
610.59129 | 133 | 41.24798 | 3
613.0997 | 133.5 | 41.24688 | 3
615.60648 | 134 | 41.21833 | 3
618.108 | 134.5 | 41.22649 | 3
620.60679 | 135 | 41.17166 | 3
623.10817 | 135.5 | 41.15265 | 3
625.60856 | 136 | 41.13686 | 3
628.10908 | 136.5 | 41.12977 | 3
630.6274 | 137 | 41.10288 | 3
633.11889 | 137.5 | 41.08672 | 3
635.58289 | 138 | 41.05816 | 3
638.08785 | 138.5 | 41.02701 | 3
640.60045 | 139 | 41.02283 | 3
643.11325 | 139.5 | 40.96637 | 3
645.61885 | 140 | 40.97865 | 3
648.12375 | 140.5 | 40.92291 | 3
650.65218 | 141 | 40.92059 | 3
653.1536 | 141.5 | 40.87563 | 3
655.6436 | 142 | 40.85375 | 3
658.16472 | 142.5 | 40.82229 | 3
660.65659 | 143 | 40.8065 | 3
663.12898 | 143.5 | 40.7723 | 3
665.63047 | 144 | 40.75207 | 3
668.12536 | 144.5 | 40.74509 | 3
670.62953 | 145 | 40.7055 | 3
673.12028 | 145.5 | 40.6856 | 3
675.622 | 146 | 40.65626 | 3
678.1362 | 146.5 | 40.62916 | 3
680.65233 | 147 | 40.6239 | 3
683.15427 | 147.5 | 40.5986 | 3
685.65518 | 148 | 40.60482 | 3
688.15662 | 148.5 | 40.55617 | 3
690.65536 | 149 | 40.52711 | 3
693.15115 | 149.5 | 40.49238 | 3
695.65325 | 150 | 40.4803 | 3
698.15407 | 150.5 | 40.41685 | 3
700.65299 | 151 | 40.43585 | 3
703.15298 | 151.5 | 40.40961 | 3
705.65802 | 152 | 40.34262 | 3
708.15604 | 152.5 | 40.29296 | 3
710.65823 | 153 | 40.25876 | 3
713.16151 | 153.5 | 40.22154 | 3
715.65988 | 154 | 40.21975 | 3
718.16498 | 154.5 | 40.17063 | 3
720.66594 | 155 | 40.15899 | 3
723.16688 | 155.5 | 40.10974 | 3
725.67349 | 156 | 40.04313 | 3
728.17308 | 156.5 | 40.02309 | 3
730.67344 | 157 | 39.95512 | 3
733.17084 | 157.5 | 39.92262 | 3
735.66957 | 158 | 39.8851 | 3
738.171 | 158.5 | 39.85107 | 3
740.67047 | 159 | 39.80173 | 3
743.17482 | 159.5 | 39.77177 | 3
745.68163 | 160 | 39.69439 | 3
748.17587 | 160.5 | 39.65349 | 3
750.68634 | 161 | 39.6343 | 3
753.18467 | 161.5 | 39.54121 | 3
755.67703 | 162 | 39.51523 | 3
758.18305 | 162.5 | 39.48497 | 3
760.6909 | 163 | 39.45176 | 3
763.19284 | 163.5 | 39.35237 | 3
765.69439 | 164 | 39.34004 | 3
768.18948 | 164.5 | 39.30379 | 3
770.6943 | 165 | 39.31297 | 3
773.20043 | 165.5 | 39.2218 | 3
775.69737 | 166 | 39.2336 | 3
778.19862 | 166.5 | 39.21768 | 3
780.70199 | 167 | 39.17658 | 3
783.20078 | 167.5 | 39.23177 | 3
785.7059 | 168 | 39.2231 | 3
788.20843 | 168.5 | 39.17729 | 3
790.71381 | 169 | 39.19124 | 3
793.21047 | 169.5 | 39.16628 | 3
795.71032 | 170 | 39.13808 | 3
798.21149 | 170.5 | 39.15316 | 3