## Sheet
#EXPORTTYPE: | DATA SINGLE
#FILE: | BRF2.ngb-dt6
#FORMAT: | NETZSCH5
#FTYPE: | UNICODE
#IDENTITY: | BRF2
#MTYPE: | TG
#INSTRUMENT: | NETZSCH TG 209F3
#PROJECT: | 113397
#DATE/TIME: | 27-10-2025 22:36:38 (UTC+1)
#CORR. FILE: | Correction for method CHAR_OXIDATION_800C_20-O2
#TEMPCAL: | TCALZERO.TCX
#LABORATORY: | 53
#OPERATOR: | ahugo
#REMARK: | Initial mass: 5,320
#SAMPLE: | BRF2
#SAMPLE MASS /mg: | 5.3202
#MATERIAL: | biochar
#TYPE OF CRUCIBLE: | Al2O3 85 µl, open
#SAMPLE CRUCIBLE MASS /mg: | 143.8591
#REFERENCE CRUCIBLE MASS /mg:
#M.RANGE /mg: | 2000
#CORR. CODE: | 20
#RANGE: | 35°C....800°C/0.0....40.0K/min
#SEGMENT: | S1-3/3
#SEG. 1: | 35°C/40.0(K/min)/105°C
#SEG. 2: | 105°C/00:30/105°C
#SEG. 3: | 105°C/5.0(K/min)/800°C
##Temp./°C | Time/min | Mass/% | Segment
37.967 | 0.5 | 99.99812 | 1
50.115 | 1 | 99.94361 | 1
66.818 | 1.5 | 99.77632 | 1
86.0726 | 2 | 99.39874 | 2
98.95168 | 2.5 | 99.01185 | 2
106.02042 | 3 | 98.75695 | 2
109.4713 | 3.5 | 98.59201 | 2
110.71867 | 4 | 98.48655 | 2
110.68269 | 4.5 | 98.41124 | 2
109.97721 | 5 | 98.33858 | 2
109.00184 | 5.5 | 98.29703 | 2
107.97799 | 6 | 98.23864 | 2
107.03537 | 6.5 | 98.21643 | 2
106.24495 | 7 | 98.17643 | 2
105.61741 | 7.5 | 98.13187 | 2
105.13588 | 8 | 98.12223 | 2
104.80635 | 8.5 | 98.08336 | 2
104.57453 | 9 | 98.0581 | 2
104.44386 | 9.5 | 98.04323 | 2
104.37593 | 10 | 98.02446 | 2
104.3542 | 10.5 | 97.97741 | 2
104.36695 | 11 | 97.95092 | 2
104.39114 | 11.5 | 97.91388 | 2
104.43301 | 12 | 97.87396 | 2
104.48006 | 12.5 | 97.8533 | 2
104.52401 | 13 | 97.81569 | 2
104.57193 | 13.5 | 97.80656 | 2
104.61594 | 14 | 97.77462 | 2
104.6538 | 14.5 | 97.74803 | 2
104.69278 | 15 | 97.71064 | 2
104.72577 | 15.5 | 97.70837 | 2
104.74977 | 16 | 97.68274 | 2
104.77265 | 16.5 | 97.6692 | 2
104.78464 | 17 | 97.6225 | 2
104.80672 | 17.5 | 97.59228 | 2
104.8228 | 18 | 97.57917 | 2
104.8378 | 18.5 | 97.54709 | 2
104.85675 | 19 | 97.52971 | 2
104.85662 | 19.5 | 97.51841 | 2
104.86681 | 20 | 97.50361 | 2
104.8727 | 20.5 | 97.45868 | 2
104.88585 | 21 | 97.43806 | 2
104.8899 | 21.5 | 97.43582 | 2
104.90678 | 22 | 97.39854 | 2
104.90688 | 22.5 | 97.37594 | 2
104.91082 | 23 | 97.36105 | 2
104.91892 | 23.5 | 97.36272 | 2
104.92992 | 24 | 97.3272 | 2
104.94403 | 24.5 | 97.31464 | 2
104.93901 | 25 | 97.2892 | 2
104.944 | 25.5 | 97.29494 | 2
104.94706 | 26 | 97.25184 | 2
104.95113 | 26.5 | 97.22479 | 2
104.95019 | 27 | 97.20613 | 2
104.95513 | 27.5 | 97.19551 | 2
104.95919 | 28 | 97.18378 | 2
104.96833 | 28.5 | 97.1469 | 2
104.97619 | 29 | 97.14474 | 2
104.96835 | 29.5 | 97.15429 | 2
104.9764 | 30 | 97.10331 | 2
104.9814 | 30.5 | 97.0752 | 2
104.98732 | 31 | 97.05857 | 2
104.98138 | 31.5 | 97.04336 | 2
105.22394 | 32 | 96.97905 | 3
106.4888 | 32.5 | 97.04127 | 3
108.3845 | 33 | 97.03598 | 3
110.69308 | 33.5 | 97.02876 | 3
113.24532 | 34 | 97.04334 | 3
115.92513 | 34.5 | 97.03246 | 3
118.6589 | 35 | 97.02265 | 3
121.41116 | 35.5 | 97.00079 | 3
124.15429 | 36 | 96.98214 | 3
126.86979 | 36.5 | 96.97397 | 3
129.54726 | 37 | 96.94606 | 3
132.16341 | 37.5 | 96.93957 | 3
134.76291 | 38 | 96.9154 | 3
137.35828 | 38.5 | 96.86451 | 3
139.92604 | 39 | 96.87001 | 3
142.4575 | 39.5 | 96.84602 | 3
144.99693 | 40 | 96.8251 | 3
147.55415 | 40.5 | 96.80696 | 3
150.07486 | 41 | 96.80087 | 3
152.59187 | 41.5 | 96.77562 | 3
155.14275 | 42 | 96.75465 | 3
157.66635 | 42.5 | 96.72332 | 3
160.17914 | 43 | 96.71634 | 3
162.7096 | 43.5 | 96.67472 | 3
165.21481 | 44 | 96.67027 | 3
167.73186 | 44.5 | 96.64076 | 3
170.23657 | 45 | 96.61418 | 3
172.74113 | 45.5 | 96.60004 | 3
175.24236 | 46 | 96.58834 | 3
177.74345 | 46.5 | 96.553 | 3
180.25766 | 47 | 96.53337 | 3
182.76037 | 47.5 | 96.54132 | 3
185.26157 | 48 | 96.53959 | 3
187.77054 | 48.5 | 96.52567 | 3
190.26958 | 49 | 96.45205 | 3
192.76997 | 49.5 | 96.46691 | 3
195.2766 | 50 | 96.44713 | 3
197.77989 | 50.5 | 96.42795 | 3
200.28272 | 51 | 96.39512 | 3
202.78352 | 51.5 | 96.39138 | 3
205.28268 | 52 | 96.37585 | 3
207.78086 | 52.5 | 96.35809 | 3
210.28472 | 53 | 96.32202 | 3
212.78884 | 53.5 | 96.32426 | 3
215.28633 | 54 | 96.27529 | 3
217.7903 | 54.5 | 96.2427 | 3
220.28588 | 55 | 96.22675 | 3
222.79595 | 55.5 | 96.22013 | 3
225.28919 | 56 | 96.16056 | 3
227.79991 | 56.5 | 96.11309 | 3
230.30162 | 57 | 96.11937 | 3
232.80486 | 57.5 | 96.0844 | 3
235.30839 | 58 | 96.03413 | 3
237.81264 | 58.5 | 96.00767 | 3
240.31725 | 59 | 95.97181 | 3
242.82882 | 59.5 | 95.91814 | 3
245.33937 | 60 | 95.86716 | 3
247.84426 | 60.5 | 95.80781 | 3
250.33475 | 61 | 95.74698 | 3
252.84082 | 61.5 | 95.68995 | 3
255.34767 | 62 | 95.63033 | 3
257.85548 | 62.5 | 95.55436 | 3
260.36159 | 63 | 95.48513 | 3
262.86932 | 63.5 | 95.38971 | 3
265.38116 | 64 | 95.3273 | 3
267.88448 | 64.5 | 95.22517 | 3
270.39057 | 65 | 95.14629 | 3
272.88947 | 65.5 | 95.01149 | 3
275.40006 | 66 | 94.90285 | 3
277.90515 | 66.5 | 94.78075 | 3
280.41042 | 67 | 94.63031 | 3
282.91617 | 67.5 | 94.50951 | 3
285.42292 | 68 | 94.31474 | 3
287.92843 | 68.5 | 94.17961 | 3
290.44514 | 69 | 93.96705 | 3
292.95031 | 69.5 | 93.78405 | 3
295.46538 | 70 | 93.58056 | 3
297.98165 | 70.5 | 93.34382 | 3
300.49983 | 71 | 93.06393 | 3
303.00377 | 71.5 | 92.80036 | 3
305.51647 | 72 | 92.49585 | 3
308.03143 | 72.5 | 92.16525 | 3
310.54305 | 73 | 91.78391 | 3
313.05077 | 73.5 | 91.36255 | 3
315.57213 | 74 | 90.93605 | 3
318.09386 | 74.5 | 90.47783 | 3
320.6141 | 75 | 89.94727 | 3
323.13943 | 75.5 | 89.36826 | 3
325.6627 | 76 | 88.75129 | 3
328.18781 | 76.5 | 88.03553 | 3
330.71365 | 77 | 87.28453 | 3
333.24099 | 77.5 | 86.44546 | 3
335.77361 | 78 | 85.54682 | 3
338.30093 | 78.5 | 84.5263 | 3
340.83081 | 79 | 83.41182 | 3
343.36179 | 79.5 | 82.25315 | 3
345.88168 | 80 | 80.96265 | 3
348.3967 | 80.5 | 79.5555 | 3
350.90272 | 81 | 78.02363 | 3
353.3938 | 81.5 | 76.41778 | 3
355.87125 | 82 | 74.69096 | 3
358.33958 | 82.5 | 72.87071 | 3
360.78212 | 83 | 71.00328 | 3
363.20645 | 83.5 | 69.09641 | 3
365.59308 | 84 | 67.17271 | 3
367.94846 | 84.5 | 65.30752 | 3
370.27909 | 85 | 63.45982 | 3
372.59834 | 85.5 | 61.75256 | 3
374.91571 | 86 | 60.15125 | 3
377.26283 | 86.5 | 58.76573 | 3
379.63351 | 87 | 57.49216 | 3
382.06354 | 87.5 | 56.40286 | 3
384.5447 | 88 | 55.4424 | 3
387.08088 | 88.5 | 54.63808 | 3
389.65744 | 89 | 53.92707 | 3
392.27148 | 89.5 | 53.28092 | 3
394.90102 | 90 | 52.70881 | 3
397.53754 | 90.5 | 52.14488 | 3
400.18497 | 91 | 51.54977 | 3
402.84068 | 91.5 | 50.92669 | 3
405.51541 | 92 | 50.26012 | 3
408.21067 | 92.5 | 49.36901 | 3
410.90384 | 93 | 48.37764 | 3
413.51143 | 93.5 | 47.23423 | 3
415.95907 | 94 | 46.05348 | 3
418.25271 | 94.5 | 44.85245 | 3
420.44807 | 95 | 43.85983 | 3
422.62788 | 95.5 | 42.97606 | 3
424.85448 | 96 | 42.37105 | 3
427.19612 | 96.5 | 41.89318 | 3
429.69507 | 97 | 41.56208 | 3
432.29119 | 97.5 | 41.27078 | 3
434.92126 | 98 | 41.08178 | 3
437.55193 | 98.5 | 40.88473 | 3
440.16134 | 99 | 40.73557 | 3
442.74516 | 99.5 | 40.55115 | 3
445.30565 | 100 | 40.45252 | 3
447.85117 | 100.5 | 40.2679 | 3
450.38445 | 101 | 40.1419 | 3
452.90324 | 101.5 | 39.97798 | 3
455.41029 | 102 | 39.86504 | 3
457.91633 | 102.5 | 39.70118 | 3
460.42073 | 103 | 39.60949 | 3
462.92223 | 103.5 | 39.5121 | 3
465.42501 | 104 | 39.39429 | 3
467.93684 | 104.5 | 39.2634 | 3
470.44168 | 105 | 39.15668 | 3
472.94067 | 105.5 | 39.04635 | 3
475.43641 | 106 | 38.97354 | 3
477.93545 | 106.5 | 38.83585 | 3
480.43929 | 107 | 38.73964 | 3
482.93999 | 107.5 | 38.67359 | 3
485.44922 | 108 | 38.56438 | 3
487.94834 | 108.5 | 38.48577 | 3
490.45572 | 109 | 38.41768 | 3
492.95257 | 109.5 | 38.34513 | 3
495.45574 | 110 | 38.2834 | 3
497.95705 | 110.5 | 38.24925 | 3
500.46528 | 111 | 38.16026 | 3
502.97403 | 111.5 | 38.09084 | 3
505.48143 | 112 | 38.07738 | 3
507.98221 | 112.5 | 37.99289 | 3
510.49582 | 113 | 37.95745 | 3
513.00362 | 113.5 | 37.89523 | 3
515.50804 | 114 | 37.87674 | 3
518.01451 | 114.5 | 37.80378 | 3
520.52285 | 115 | 37.76041 | 3
523.02777 | 115.5 | 37.7485 | 3
525.52925 | 116 | 37.71102 | 3
528.02769 | 116.5 | 37.65891 | 3
530.53019 | 117 | 37.62147 | 3
533.03002 | 117.5 | 37.59832 | 3
535.53956 | 118 | 37.57403 | 3
538.04151 | 118.5 | 37.52636 | 3
540.53883 | 119 | 37.49529 | 3
543.04347 | 119.5 | 37.45398 | 3
545.54645 | 120 | 37.4165 | 3
548.05485 | 120.5 | 37.31647 | 3
550.55343 | 121 | 37.33317 | 3
553.05738 | 121.5 | 37.28228 | 3
555.55226 | 122 | 37.24282 | 3
558.05355 | 122.5 | 37.21337 | 3
560.55815 | 123 | 37.14553 | 3
563.05535 | 123.5 | 37.12859 | 3
565.55813 | 124 | 37.05712 | 3
568.06239 | 124.5 | 37.01085 | 3
570.56359 | 125 | 36.98707 | 3
573.06583 | 125.5 | 36.94036 | 3
575.56733 | 126 | 36.86512 | 3
578.0704 | 126.5 | 36.82739 | 3
580.56982 | 127 | 36.77679 | 3
583.07889 | 127.5 | 36.74148 | 3
585.58286 | 128 | 36.70541 | 3
588.07388 | 128.5 | 36.68181 | 3
590.57194 | 129 | 36.63963 | 3
593.07976 | 129.5 | 36.59828 | 3
595.58569 | 130 | 36.55051 | 3
598.08136 | 130.5 | 36.53249 | 3
600.58134 | 131 | 36.47394 | 3
603.08767 | 131.5 | 36.48803 | 3
605.59263 | 132 | 36.41203 | 3
608.09497 | 132.5 | 36.38152 | 3
610.594 | 133 | 36.33119 | 3
613.09689 | 133.5 | 36.31687 | 3
615.59882 | 134 | 36.28628 | 3
618.10382 | 134.5 | 36.30461 | 3
620.6033 | 135 | 36.22963 | 3
623.10422 | 135.5 | 36.20692 | 3
625.60878 | 136 | 36.16614 | 3
628.1087 | 136.5 | 36.18537 | 3
630.62159 | 137 | 36.12127 | 3
633.11272 | 137.5 | 36.1051 | 3
635.60186 | 138 | 36.06955 | 3
638.10269 | 138.5 | 36.0298 | 3
640.59582 | 139 | 36.03994 | 3
643.08499 | 139.5 | 35.9617 | 3
645.60432 | 140 | 35.95382 | 3
648.11564 | 140.5 | 35.92498 | 3
650.61865 | 141 | 35.90566 | 3
653.12796 | 141.5 | 35.87763 | 3
655.6492 | 142 | 35.81623 | 3
658.14206 | 142.5 | 35.80304 | 3
660.66405 | 143 | 35.79972 | 3
663.14413 | 143.5 | 35.75077 | 3
665.61541 | 144 | 35.73025 | 3
668.1033 | 144.5 | 35.71418 | 3
670.61727 | 145 | 35.67035 | 3
673.12331 | 145.5 | 35.62058 | 3
675.62256 | 146 | 35.58304 | 3
678.11981 | 146.5 | 35.57126 | 3
680.63547 | 147 | 35.55654 | 3
683.14215 | 147.5 | 35.54329 | 3
685.64489 | 148 | 35.53773 | 3
688.14645 | 148.5 | 35.48643 | 3
690.65136 | 149 | 35.43286 | 3
693.14679 | 149.5 | 35.39391 | 3
695.6431 | 150 | 35.36862 | 3
698.15165 | 150.5 | 35.35522 | 3
700.64881 | 151 | 35.33583 | 3
703.14975 | 151.5 | 35.29221 | 3
705.65271 | 152 | 35.24244 | 3
708.15763 | 152.5 | 35.17868 | 3
710.6574 | 153 | 35.16614 | 3
713.16155 | 153.5 | 35.09372 | 3
715.66168 | 154 | 35.08709 | 3
718.16194 | 154.5 | 35.02663 | 3
720.66908 | 155 | 35.01214 | 3
723.17033 | 155.5 | 34.96554 | 3
725.66614 | 156 | 34.89179 | 3
728.16969 | 156.5 | 34.87998 | 3
730.66765 | 157 | 34.80245 | 3
733.17868 | 157.5 | 34.73129 | 3
735.67619 | 158 | 34.69811 | 3
738.17858 | 158.5 | 34.66287 | 3
740.67988 | 159 | 34.61604 | 3
743.18112 | 159.5 | 34.60486 | 3
745.68201 | 160 | 34.47872 | 3
748.18163 | 160.5 | 34.46697 | 3
750.69059 | 161 | 34.42405 | 3
753.19428 | 161.5 | 34.31123 | 3
755.69545 | 162 | 34.29686 | 3
758.18766 | 162.5 | 34.23847 | 3
760.69827 | 163 | 34.23957 | 3
763.20433 | 163.5 | 34.10321 | 3
765.7019 | 164 | 34.08419 | 3
768.20766 | 164.5 | 34.07962 | 3
770.70288 | 165 | 34.04676 | 3
773.20851 | 165.5 | 33.95177 | 3
775.71141 | 166 | 33.95373 | 3
778.21037 | 166.5 | 33.94993 | 3
780.71369 | 167 | 33.9015 | 3
783.21886 | 167.5 | 33.91109 | 3
785.71854 | 168 | 33.88847 | 3
788.2216 | 168.5 | 33.86453 | 3
790.72504 | 169 | 33.87191 | 3
793.22795 | 169.5 | 33.85619 | 3
795.73153 | 170 | 33.85707 | 3
798.23196 | 170.5 | 33.83388 | 3