## Sheet
#EXPORTTYPE: | DATA SINGLE
#FILE: | PW1.ngb-dt6
#FORMAT: | NETZSCH5
#FTYPE: | UNICODE
#IDENTITY: | PW1
#MTYPE: | TG
#INSTRUMENT: | NETZSCH TG 209F3
#PROJECT: | 113397
#DATE/TIME: | 28-10-2025 09:06:57 (UTC+1)
#CORR. FILE: | Correction for method CHAR_OXIDATION_800C_20-O2
#TEMPCAL: | TCALZERO.TCX
#LABORATORY: | 53
#OPERATOR: | ahugo
#REMARK: | Initial mass: 5,028
#SAMPLE: | PW1
#SAMPLE MASS /mg: | 5.0281
#MATERIAL: | biochar
#TYPE OF CRUCIBLE: | Al2O3 85 µl, open
#SAMPLE CRUCIBLE MASS /mg: | 144.7689
#REFERENCE CRUCIBLE MASS /mg:
#M.RANGE /mg: | 2000
#CORR. CODE: | 20
#RANGE: | 35°C....800°C/0.0....40.0K/min
#SEGMENT: | S1-3/3
#SEG. 1: | 35°C/40.0(K/min)/105°C
#SEG. 2: | 105°C/00:30/105°C
#SEG. 3: | 105°C/5.0(K/min)/800°C
##Temp./°C | Time/min | Mass/% | Segment
37.713 | 0.5 | 100 | 1
49.914 | 1 | 99.94034 | 1
66.658 | 1.5 | 99.81106 | 1
85.96472 | 2 | 99.60853 | 2
98.91093 | 2.5 | 99.56002 | 2
106.04455 | 3 | 99.46506 | 2
109.53514 | 3.5 | 99.38153 | 2
110.79464 | 4 | 99.33763 | 2
110.76066 | 4.5 | 99.31565 | 2
110.05303 | 5 | 99.28605 | 2
109.06178 | 5.5 | 99.25804 | 2
108.02492 | 6 | 99.21643 | 2
107.0704 | 6.5 | 99.20269 | 2
106.25989 | 7 | 99.16065 | 2
105.61337 | 7.5 | 99.13128 | 2
105.12793 | 8 | 99.14063 | 2
104.78353 | 8.5 | 99.10315 | 2
104.55669 | 9 | 99.06322 | 2
104.42013 | 9.5 | 99.05557 | 2
104.35119 | 10 | 99.0376 | 2
104.33734 | 10.5 | 99.01159 | 2
104.35239 | 11 | 99.01937 | 2
104.38341 | 11.5 | 98.96399 | 2
104.42342 | 12 | 98.94001 | 2
104.48056 | 12.5 | 98.93377 | 2
104.52048 | 13 | 98.88422 | 2
104.5695 | 13.5 | 98.88054 | 2
104.61347 | 14 | 98.86851 | 2
104.64145 | 14.5 | 98.83857 | 2
104.68049 | 15 | 98.81454 | 2
104.71434 | 15.5 | 98.81069 | 2
104.74645 | 16 | 98.78722 | 2
104.76442 | 16.5 | 98.76699 | 2
104.7804 | 17 | 98.7333 | 2
104.80242 | 17.5 | 98.70954 | 2
104.82032 | 18 | 98.71529 | 2
104.83939 | 18.5 | 98.66932 | 2
104.85127 | 19 | 98.66536 | 2
104.86247 | 19.5 | 98.64727 | 2
104.87937 | 20 | 98.61727 | 2
104.89133 | 20.5 | 98.5897 | 2
104.89531 | 21 | 98.58612 | 2
104.90524 | 21.5 | 98.58173 | 2
104.9093 | 22 | 98.5301 | 2
104.92125 | 22.5 | 98.52436 | 2
104.92826 | 23 | 98.49479 | 2
104.93733 | 23.5 | 98.50225 | 2
104.93711 | 24 | 98.45843 | 2
104.94222 | 24.5 | 98.42755 | 2
104.94819 | 25 | 98.40695 | 2
104.95321 | 25.5 | 98.42866 | 2
104.9611 | 26 | 98.38686 | 2
104.96111 | 26.5 | 98.36385 | 2
104.96507 | 27 | 98.34467 | 2
104.97406 | 27.5 | 98.34895 | 2
104.97206 | 28 | 98.32896 | 2
104.97312 | 28.5 | 98.28381 | 2
104.97207 | 29 | 98.28935 | 2
104.97607 | 29.5 | 98.28539 | 2
104.97894 | 30 | 98.26128 | 2
104.98099 | 30.5 | 98.21543 | 2
104.97905 | 31 | 98.20604 | 2
104.98794 | 31.5 | 98.19198 | 2
105.19041 | 32 | 98.12056 | 3
106.42515 | 32.5 | 98.18798 | 3
108.32773 | 33 | 98.15427 | 3
110.65187 | 33.5 | 98.16675 | 3
113.21246 | 34 | 98.15281 | 3
115.89867 | 34.5 | 98.13646 | 3
118.64494 | 35 | 98.12267 | 3
121.41716 | 35.5 | 98.10526 | 3
124.1683 | 36 | 98.09876 | 3
126.87304 | 36.5 | 98.09507 | 3
129.52791 | 37 | 98.05341 | 3
132.16087 | 37.5 | 98.09084 | 3
134.78 | 38 | 98.04864 | 3
137.3555 | 38.5 | 98.03883 | 3
139.89623 | 39 | 98.03554 | 3
142.45735 | 39.5 | 98.0198 | 3
145.01275 | 40 | 98.01168 | 3
147.51864 | 40.5 | 98.00323 | 3
150.06747 | 41 | 98.01509 | 3
152.61043 | 41.5 | 97.99048 | 3
155.12062 | 42 | 97.99915 | 3
157.65585 | 42.5 | 97.98098 | 3
160.18964 | 43 | 97.99134 | 3
162.69093 | 43.5 | 97.96331 | 3
165.20791 | 44 | 97.97473 | 3
167.71076 | 44.5 | 97.95288 | 3
170.22131 | 45 | 97.94918 | 3
172.72576 | 45.5 | 97.97134 | 3
175.23045 | 46 | 97.97127 | 3
177.73518 | 46.5 | 97.96173 | 3
180.23848 | 47 | 97.95727 | 3
182.74157 | 47.5 | 97.98122 | 3
185.24647 | 48 | 98.00303 | 3
187.75238 | 48.5 | 98.01548 | 3
190.25949 | 49 | 97.97263 | 3
192.75473 | 49.5 | 98.02818 | 3
195.24981 | 50 | 98.00635 | 3
197.76301 | 50.5 | 98.05053 | 3
200.25674 | 51 | 98.02712 | 3
202.75908 | 51.5 | 98.04117 | 3
205.26314 | 52 | 98.05848 | 3
207.76051 | 52.5 | 98.08433 | 3
210.26262 | 53 | 98.09873 | 3
212.76688 | 53.5 | 98.12642 | 3
215.26841 | 54 | 98.13136 | 3
217.77013 | 54.5 | 98.11863 | 3
220.27565 | 55 | 98.17121 | 3
222.77862 | 55.5 | 98.19374 | 3
225.27983 | 56 | 98.20475 | 3
227.7789 | 56.5 | 98.20779 | 3
230.28733 | 57 | 98.27812 | 3
232.79484 | 57.5 | 98.27313 | 3
235.30187 | 58 | 98.30547 | 3
237.80141 | 58.5 | 98.34729 | 3
240.30602 | 59 | 98.38506 | 3
242.81156 | 59.5 | 98.41335 | 3
245.31683 | 60 | 98.45551 | 3
247.81643 | 60.5 | 98.46349 | 3
250.3304 | 61 | 98.51215 | 3
252.83049 | 61.5 | 98.54192 | 3
255.33679 | 62 | 98.59752 | 3
257.84114 | 62.5 | 98.63034 | 3
260.34838 | 63 | 98.69459 | 3
262.85663 | 63.5 | 98.73271 | 3
265.36438 | 64 | 98.77898 | 3
267.86118 | 64.5 | 98.79334 | 3
270.36819 | 65 | 98.89772 | 3
272.8763 | 65.5 | 98.88362 | 3
275.38453 | 66 | 98.9673 | 3
277.89229 | 66.5 | 99.0069 | 3
280.3883 | 67 | 99.02337 | 3
282.89791 | 67.5 | 99.11465 | 3
285.40225 | 68 | 99.11658 | 3
287.90778 | 68.5 | 99.19863 | 3
290.41338 | 69 | 99.24015 | 3
292.92469 | 69.5 | 99.29314 | 3
295.43239 | 70 | 99.37148 | 3
297.94042 | 70.5 | 99.41302 | 3
300.44558 | 71 | 99.46324 | 3
302.94317 | 71.5 | 99.49644 | 3
305.45332 | 72 | 99.53085 | 3
307.95763 | 72.5 | 99.56622 | 3
310.46519 | 73 | 99.60979 | 3
312.96891 | 73.5 | 99.63133 | 3
315.47069 | 74 | 99.62877 | 3
317.97193 | 74.5 | 99.63359 | 3
320.4784 | 75 | 99.64409 | 3
322.98014 | 75.5 | 99.63441 | 3
325.48282 | 76 | 99.59808 | 3
327.98201 | 76.5 | 99.56891 | 3
330.47978 | 77 | 99.51863 | 3
332.98234 | 77.5 | 99.43182 | 3
335.49177 | 78 | 99.34995 | 3
337.997 | 78.5 | 99.24186 | 3
340.49585 | 79 | 99.09486 | 3
342.99282 | 79.5 | 98.97124 | 3
345.49983 | 80 | 98.83254 | 3
347.99626 | 80.5 | 98.58187 | 3
350.49784 | 81 | 98.39613 | 3
352.99773 | 81.5 | 98.08428 | 3
355.50098 | 82 | 97.80212 | 3
358.00311 | 82.5 | 97.50133 | 3
360.50359 | 83 | 97.16697 | 3
363.0039 | 83.5 | 96.74295 | 3
365.49562 | 84 | 96.35872 | 3
367.99262 | 84.5 | 95.9041 | 3
370.49971 | 85 | 95.4282 | 3
373.00714 | 85.5 | 94.90663 | 3
375.50497 | 86 | 94.38088 | 3
377.99795 | 86.5 | 93.77182 | 3
380.50331 | 87 | 93.11935 | 3
383.01102 | 87.5 | 92.46446 | 3
385.52148 | 88 | 91.73469 | 3
388.02434 | 88.5 | 91.02958 | 3
390.52635 | 89 | 90.16307 | 3
393.03384 | 89.5 | 89.28685 | 3
395.53923 | 90 | 88.40887 | 3
398.04415 | 90.5 | 87.43208 | 3
400.55063 | 91 | 86.41339 | 3
403.05569 | 91.5 | 85.31365 | 3
405.56494 | 92 | 84.20639 | 3
408.07298 | 92.5 | 82.93651 | 3
410.57818 | 93 | 81.67284 | 3
413.0821 | 93.5 | 80.35889 | 3
415.59306 | 94 | 78.94133 | 3
418.09802 | 94.5 | 77.34398 | 3
420.61159 | 95 | 75.80204 | 3
423.11776 | 95.5 | 74.11673 | 3
425.63476 | 96 | 72.3138 | 3
428.14335 | 96.5 | 70.38573 | 3
430.65551 | 97 | 68.38788 | 3
433.16666 | 97.5 | 66.30708 | 3
435.6835 | 98 | 64.0327 | 3
438.19926 | 98.5 | 61.48269 | 3
440.71601 | 99 | 58.93368 | 3
443.23076 | 99.5 | 56.3748 | 3
445.76018 | 100 | 53.66439 | 3
448.28146 | 100.5 | 50.47462 | 3
450.81963 | 101 | 47.16664 | 3
453.36541 | 101.5 | 43.73805 | 3
455.91975 | 102 | 39.90612 | 3
458.49794 | 102.5 | 35.92161 | 3
461.05991 | 103 | 31.59439 | 3
463.6205 | 103.5 | 26.98788 | 3
466.1843 | 104 | 22.01082 | 3
468.64706 | 104.5 | 16.77562 | 3
470.88068 | 105 | 11.80324 | 3
473.06696 | 105.5 | 6.98255 | 3
474.7258 | 106 | 3.41761 | 3
476.52649 | 106.5 | 0.7594 | 3
478.49519 | 107 | -1.10436 | 3
480.71707 | 107.5 | -2.09397 | 3
483.3167 | 108 | -2.6112 | 3
486.14668 | 108.5 | -2.77029 | 3
489.09248 | 109 | -2.8834 | 3
492.01661 | 109.5 | -2.94391 | 3
494.85955 | 110 | -2.92433 | 3
497.60188 | 110.5 | -2.9633 | 3
500.2665 | 111 | -2.96994 | 3
502.87183 | 111.5 | -2.99207 | 3
505.43786 | 112 | -2.96791 | 3
507.97115 | 112.5 | -3.00259 | 3
510.49661 | 113 | -3.04889 | 3
513.00787 | 113.5 | -3.05677 | 3
515.5213 | 114 | -3.05228 | 3
518.02451 | 114.5 | -3.13596 | 3
520.53072 | 115 | -3.0972 | 3
523.02546 | 115.5 | -3.15989 | 3
525.52999 | 116 | -3.15411 | 3
528.03066 | 116.5 | -3.1894 | 3
530.52846 | 117 | -3.23149 | 3
533.03011 | 117.5 | -3.20397 | 3
535.53601 | 118 | -3.20317 | 3
538.04034 | 118.5 | -3.23839 | 3
540.53944 | 119 | -3.26377 | 3
543.03701 | 119.5 | -3.27493 | 3
545.54187 | 120 | -3.34521 | 3
548.05595 | 120.5 | -3.36209 | 3
550.55285 | 121 | -3.35711 | 3
553.05174 | 121.5 | -3.36546 | 3
555.55753 | 122 | -3.35076 | 3
558.06277 | 122.5 | -3.38483 | 3
560.56282 | 123 | -3.42818 | 3
563.06729 | 123.5 | -3.39895 | 3
565.56682 | 124 | -3.42895 | 3
568.06151 | 124.5 | -3.44053 | 3
570.56578 | 125 | -3.43195 | 3
573.06963 | 125.5 | -3.45855 | 3
575.56655 | 126 | -3.51249 | 3
578.0667 | 126.5 | -3.50467 | 3
580.57679 | 127 | -3.52028 | 3
583.07585 | 127.5 | -3.48851 | 3
585.57237 | 128 | -3.52241 | 3
588.07637 | 128.5 | -3.51123 | 3
590.57845 | 129 | -3.52084 | 3
593.07541 | 129.5 | -3.5224 | 3
595.58284 | 130 | -3.54319 | 3
598.07846 | 130.5 | -3.56864 | 3
600.57915 | 131 | -3.5979 | 3
603.08392 | 131.5 | -3.58189 | 3
605.58597 | 132 | -3.60081 | 3
608.09161 | 132.5 | -3.62038 | 3
610.59476 | 133 | -3.64818 | 3
613.10192 | 133.5 | -3.70404 | 3
615.60021 | 134 | -3.65818 | 3
618.10005 | 134.5 | -3.61582 | 3
620.59815 | 135 | -3.66827 | 3
623.10329 | 135.5 | -3.67296 | 3
625.60675 | 136 | -3.70764 | 3
628.11592 | 136.5 | -3.63994 | 3
630.61067 | 137 | -3.70939 | 3
633.11424 | 137.5 | -3.67781 | 3
635.60259 | 138 | -3.71133 | 3
638.10097 | 138.5 | -3.72952 | 3
640.60763 | 139 | -3.72223 | 3
643.10891 | 139.5 | -3.76203 | 3
645.6176 | 140 | -3.73992 | 3
648.11655 | 140.5 | -3.80078 | 3
650.5977 | 141 | -3.77464 | 3
653.09813 | 141.5 | -3.7737 | 3
655.60677 | 142 | -3.7647 | 3
658.14708 | 142.5 | -3.8014 | 3
660.63881 | 143 | -3.81911 | 3
663.14017 | 143.5 | -3.83243 | 3
665.63848 | 144 | -3.82837 | 3
668.12388 | 144.5 | -3.83041 | 3
670.62212 | 145 | -3.90626 | 3
673.10815 | 145.5 | -3.91122 | 3
675.62252 | 146 | -3.90437 | 3
678.13533 | 146.5 | -3.90527 | 3
680.64027 | 147 | -3.90908 | 3
683.14487 | 147.5 | -3.867 | 3
685.63248 | 148 | -3.82904 | 3
688.13827 | 148.5 | -3.89517 | 3
690.64266 | 149 | -3.94186 | 3
693.14446 | 149.5 | -3.93371 | 3
695.64819 | 150 | -3.91456 | 3
698.14689 | 150.5 | -3.9396 | 3
700.64867 | 151 | -3.92801 | 3
703.1512 | 151.5 | -3.95822 | 3
705.6557 | 152 | -3.98764 | 3
708.15323 | 152.5 | -4.00594 | 3
710.64972 | 153 | -4.0289 | 3
713.15143 | 153.5 | -4.02187 | 3
715.6567 | 154 | -3.99184 | 3
718.15577 | 154.5 | -3.9923 | 3
720.65732 | 155 | -4.00702 | 3
723.16271 | 155.5 | -4.02771 | 3
725.66256 | 156 | -4.02726 | 3
728.16856 | 156.5 | -4.04669 | 3
730.66965 | 157 | -4.04352 | 3
733.17527 | 157.5 | -4.04245 | 3
735.67479 | 158 | -4.05151 | 3
738.17644 | 158.5 | -4.03658 | 3
740.68219 | 159 | -4.04131 | 3
743.18166 | 159.5 | -4.01702 | 3
745.68545 | 160 | -4.08593 | 3
748.18863 | 160.5 | -4.06121 | 3
750.69291 | 161 | -4.06299 | 3
753.19172 | 161.5 | -4.12191 | 3
755.69964 | 162 | -4.08599 | 3
758.19328 | 162.5 | -4.07411 | 3
760.69901 | 163 | -4.07396 | 3
763.2023 | 163.5 | -4.09878 | 3
765.7065 | 164 | -4.10349 | 3
768.20998 | 164.5 | -4.07118 | 3
770.70934 | 165 | -4.07887 | 3
773.20835 | 165.5 | -4.13967 | 3
775.70727 | 166 | -4.09511 | 3
778.21363 | 166.5 | -4.12906 | 3
780.71671 | 167 | -4.14064 | 3
783.2183 | 167.5 | -4.1116 | 3
785.72147 | 168 | -4.10818 | 3
788.22943 | 168.5 | -4.12973 | 3
790.729 | 169 | -4.11187 | 3
793.23371 | 169.5 | -4.13988 | 3
795.73253 | 170 | -4.14041 | 3
798.23708 | 170.5 | -4.13332 | 3