## Sheet
#EXPORTTYPE: | DATA SINGLE
#FILE: | PW2.ngb-dt6
#FORMAT: | NETZSCH5
#FTYPE: | UNICODE
#IDENTITY: | PW2
#MTYPE: | TG
#INSTRUMENT: | NETZSCH TG 209F3
#PROJECT: | 113397
#DATE/TIME: | 28-10-2025 12:37:16 (UTC+1)
#CORR. FILE: | Correction for method CHAR_OXIDATION_800C_20-O2
#TEMPCAL: | TCALZERO.TCX
#LABORATORY: | 53
#OPERATOR: | ahugo
#REMARK: | Initial mass: 4,607
#SAMPLE: | PW2
#SAMPLE MASS /mg: | 4.6073
#MATERIAL: | biochar
#TYPE OF CRUCIBLE: | Al2O3 85 µl, open
#SAMPLE CRUCIBLE MASS /mg: | 148.0053
#REFERENCE CRUCIBLE MASS /mg:
#M.RANGE /mg: | 2000
#CORR. CODE: | 20
#RANGE: | 35°C....800°C/0.0....40.0K/min
#SEGMENT: | S1-3/3
#SEG. 1: | 35°C/40.0(K/min)/105°C
#SEG. 2: | 105°C/00:30/105°C
#SEG. 3: | 105°C/5.0(K/min)/800°C
##Temp./°C | Time/min | Mass/% | Segment
38.028 | 0.5 | 99.99566 | 1
50.146 | 1 | 99.95659 | 1
66.825 | 1.5 | 99.79598 | 1
86.03327 | 2 | 99.63693 | 2
98.93889 | 2.5 | 99.507 | 2
106.04428 | 3 | 99.47697 | 2
109.51258 | 3.5 | 99.39663 | 2
110.75176 | 4 | 99.34241 | 2
110.71525 | 4.5 | 99.30525 | 2
110.00253 | 5 | 99.26856 | 2
109.02338 | 5.5 | 99.24667 | 2
107.99145 | 6 | 99.18593 | 2
107.04863 | 6.5 | 99.20571 | 2
106.24484 | 7 | 99.14681 | 2
105.60825 | 7.5 | 99.12112 | 2
105.12651 | 8 | 99.12093 | 2
104.78467 | 8.5 | 99.07117 | 2
104.55487 | 9 | 99.05131 | 2
104.42297 | 9.5 | 99.02547 | 2
104.35114 | 10 | 98.97112 | 2
104.33111 | 10.5 | 98.97773 | 2
104.34321 | 11 | 98.96675 | 2
104.37328 | 11.5 | 98.94519 | 2
104.42026 | 12 | 98.91701 | 2
104.4683 | 12.5 | 98.89311 | 2
104.51724 | 13 | 98.85601 | 2
104.56522 | 13.5 | 98.85627 | 2
104.6042 | 14 | 98.82604 | 2
104.64722 | 14.5 | 98.80594 | 2
104.68923 | 15 | 98.77157 | 2
104.71724 | 15.5 | 98.7562 | 2
104.7372 | 16 | 98.74574 | 2
104.76717 | 16.5 | 98.73685 | 2
104.78727 | 17 | 98.68709 | 2
104.80222 | 17.5 | 98.65659 | 2
104.82314 | 18 | 98.6673 | 2
104.83917 | 18.5 | 98.61958 | 2
104.85322 | 19 | 98.60433 | 2
104.86318 | 19.5 | 98.5934 | 2
104.87121 | 20 | 98.56519 | 2
104.88118 | 20.5 | 98.53918 | 2
104.89117 | 21 | 98.53069 | 2
104.89917 | 21.5 | 98.49994 | 2
104.91012 | 22 | 98.45898 | 2
104.91816 | 22.5 | 98.46348 | 2
104.9172 | 23 | 98.4309 | 2
104.92713 | 23.5 | 98.43502 | 2
104.93416 | 24 | 98.40478 | 2
104.93816 | 24.5 | 98.3942 | 2
104.94514 | 25 | 98.3676 | 2
104.95119 | 25.5 | 98.37623 | 2
104.95615 | 26 | 98.33734 | 2
104.9562 | 26.5 | 98.29012 | 2
104.96812 | 27 | 98.29153 | 2
104.96713 | 27.5 | 98.27876 | 2
104.97015 | 28 | 98.25256 | 2
104.97016 | 28.5 | 98.21171 | 2
104.97713 | 29 | 98.20706 | 2
104.97507 | 29.5 | 98.22248 | 2
104.97715 | 30 | 98.18575 | 2
104.97814 | 30.5 | 98.1462 | 2
104.97917 | 31 | 98.13131 | 2
104.97715 | 31.5 | 98.10738 | 2
105.20819 | 32 | 98.03439 | 3
106.44375 | 32.5 | 98.10482 | 3
108.3372 | 33 | 98.09687 | 3
110.64782 | 33.5 | 98.08488 | 3
113.1991 | 34 | 98.08149 | 3
115.8924 | 34.5 | 98.07044 | 3
118.64235 | 35 | 98.05305 | 3
121.4033 | 35.5 | 98.03201 | 3
124.15543 | 36 | 98.00396 | 3
126.87102 | 36.5 | 97.98794 | 3
129.52637 | 37 | 97.99825 | 3
132.14797 | 37.5 | 97.97713 | 3
134.76504 | 38 | 97.96861 | 3
137.35733 | 38.5 | 97.93667 | 3
139.90435 | 39 | 97.93439 | 3
142.44837 | 39.5 | 97.89042 | 3
145.00777 | 40 | 97.91821 | 3
147.52692 | 40.5 | 97.89643 | 3
150.04839 | 41 | 97.89638 | 3
152.60407 | 41.5 | 97.88891 | 3
155.11855 | 42 | 97.89052 | 3
157.63762 | 42.5 | 97.86128 | 3
160.18114 | 43 | 97.87957 | 3
162.67762 | 43.5 | 97.8258 | 3
165.20153 | 44 | 97.86727 | 3
167.7083 | 44.5 | 97.86344 | 3
170.21825 | 45 | 97.81829 | 3
172.72234 | 45.5 | 97.84293 | 3
175.22568 | 46 | 97.8592 | 3
177.73227 | 46.5 | 97.827 | 3
180.23702 | 47 | 97.81401 | 3
182.74039 | 47.5 | 97.84344 | 3
185.23818 | 48 | 97.86007 | 3
187.7418 | 48.5 | 97.88055 | 3
190.24577 | 49 | 97.81888 | 3
192.74998 | 49.5 | 97.8677 | 3
195.25605 | 50 | 97.88327 | 3
197.75549 | 50.5 | 97.90005 | 3
200.25317 | 51 | 97.89271 | 3
202.74693 | 51.5 | 97.8795 | 3
205.25377 | 52 | 97.91807 | 3
207.74816 | 52.5 | 97.94258 | 3
210.25313 | 53 | 97.93815 | 3
212.75903 | 53.5 | 97.97283 | 3
215.26273 | 54 | 97.99316 | 3
217.76422 | 54.5 | 97.9824 | 3
220.26201 | 55 | 98.00474 | 3
222.76426 | 55.5 | 98.04833 | 3
225.2772 | 56 | 98.04678 | 3
227.78204 | 56.5 | 98.05741 | 3
230.28133 | 57 | 98.12198 | 3
232.78607 | 57.5 | 98.13898 | 3
235.28816 | 58 | 98.14405 | 3
237.79494 | 58.5 | 98.20066 | 3
240.29862 | 59 | 98.23744 | 3
242.80548 | 59.5 | 98.27356 | 3
245.30771 | 60 | 98.29893 | 3
247.81185 | 60.5 | 98.32126 | 3
250.32027 | 61 | 98.36194 | 3
252.82524 | 61.5 | 98.43338 | 3
255.32559 | 62 | 98.41143 | 3
257.83893 | 62.5 | 98.48177 | 3
260.34266 | 63 | 98.50406 | 3
262.85176 | 63.5 | 98.57972 | 3
265.35295 | 64 | 98.62162 | 3
267.85782 | 64.5 | 98.64472 | 3
270.37075 | 65 | 98.7208 | 3
272.87474 | 65.5 | 98.737 | 3
275.37675 | 66 | 98.79156 | 3
277.87371 | 66.5 | 98.84921 | 3
280.38636 | 67 | 98.89521 | 3
282.88764 | 67.5 | 98.95022 | 3
285.39402 | 68 | 98.95805 | 3
287.89962 | 68.5 | 99.03669 | 3
290.40863 | 69 | 99.06057 | 3
292.91872 | 69.5 | 99.11627 | 3
295.42444 | 70 | 99.19919 | 3
297.92872 | 70.5 | 99.29247 | 3
300.42971 | 71 | 99.2862 | 3
302.92966 | 71.5 | 99.31638 | 3
305.43913 | 72 | 99.38158 | 3
307.9429 | 72.5 | 99.40547 | 3
310.44739 | 73 | 99.44237 | 3
312.94782 | 73.5 | 99.44763 | 3
315.45351 | 74 | 99.46123 | 3
317.95434 | 74.5 | 99.48414 | 3
320.46221 | 75 | 99.46973 | 3
322.96329 | 75.5 | 99.45938 | 3
325.46141 | 76 | 99.40997 | 3
327.96589 | 76.5 | 99.4206 | 3
330.47139 | 77 | 99.36421 | 3
332.97777 | 77.5 | 99.26938 | 3
335.47639 | 78 | 99.13569 | 3
337.97925 | 78.5 | 99.05887 | 3
340.48436 | 79 | 98.93134 | 3
342.98758 | 79.5 | 98.80623 | 3
345.48678 | 80 | 98.61669 | 3
347.9808 | 80.5 | 98.41744 | 3
350.48355 | 81 | 98.19009 | 3
352.9794 | 81.5 | 97.89842 | 3
355.48498 | 82 | 97.71416 | 3
357.98993 | 82.5 | 97.30103 | 3
360.49434 | 83 | 97.02519 | 3
362.98529 | 83.5 | 96.53619 | 3
365.48966 | 84 | 96.19218 | 3
367.98887 | 84.5 | 95.73816 | 3
370.49503 | 85 | 95.23557 | 3
372.99691 | 85.5 | 94.8025 | 3
375.49875 | 86 | 94.20581 | 3
377.99456 | 86.5 | 93.59165 | 3
380.49126 | 87 | 92.91895 | 3
383.00076 | 87.5 | 92.27222 | 3
385.50767 | 88 | 91.50172 | 3
388.0148 | 88.5 | 90.78595 | 3
390.51459 | 89 | 89.95378 | 3
393.02166 | 89.5 | 89.09997 | 3
395.52313 | 90 | 88.14209 | 3
398.02965 | 90.5 | 87.15647 | 3
400.53847 | 91 | 86.17982 | 3
403.0421 | 91.5 | 85.06502 | 3
405.5529 | 92 | 83.91925 | 3
408.05972 | 92.5 | 82.64087 | 3
410.56179 | 93 | 81.34721 | 3
413.06783 | 93.5 | 79.99289 | 3
415.57531 | 94 | 78.58108 | 3
418.08274 | 94.5 | 76.99963 | 3
420.58971 | 95 | 75.38673 | 3
423.09732 | 95.5 | 73.6545 | 3
425.60875 | 96 | 71.84473 | 3
428.11918 | 96.5 | 69.92243 | 3
430.62677 | 97 | 67.699 | 3
433.13814 | 97.5 | 65.68391 | 3
435.65913 | 98 | 63.42812 | 3
438.16953 | 98.5 | 60.88091 | 3
440.68852 | 99 | 58.45194 | 3
443.2074 | 99.5 | 55.70101 | 3
445.7367 | 100 | 52.89261 | 3
448.26416 | 100.5 | 49.53529 | 3
450.80249 | 101 | 46.3674 | 3
453.3482 | 101.5 | 42.92751 | 3
455.90806 | 102 | 39.18504 | 3
458.48627 | 102.5 | 34.8194 | 3
461.0953 | 103 | 30.28292 | 3
463.73525 | 103.5 | 25.39356 | 3
466.35429 | 104 | 19.99375 | 3
468.73632 | 104.5 | 14.41314 | 3
470.81546 | 105 | 9.20822 | 3
472.69087 | 105.5 | 4.65582 | 3
474.39244 | 106 | 1.38117 | 3
476.27491 | 106.5 | -1.02215 | 3
478.41011 | 107 | -2.54851 | 3
480.8044 | 107.5 | -3.27143 | 3
483.54481 | 108 | -3.63625 | 3
486.44711 | 108.5 | -3.72846 | 3
489.35658 | 109 | -3.79382 | 3
492.22194 | 109.5 | -3.83009 | 3
494.99422 | 110 | -3.86207 | 3
497.69514 | 110.5 | -3.85258 | 3
500.32005 | 111 | -3.8535 | 3
502.90469 | 111.5 | -3.89616 | 3
505.45553 | 112 | -3.87226 | 3
507.98296 | 112.5 | -3.92756 | 3
510.49869 | 113 | -3.95027 | 3
513.00783 | 113.5 | -3.97857 | 3
515.51582 | 114 | -4.01208 | 3
518.01793 | 114.5 | -4.06761 | 3
520.51614 | 115 | -4.10068 | 3
523.02426 | 115.5 | -4.07952 | 3
525.52701 | 116 | -4.09541 | 3
528.03037 | 116.5 | -4.0574 | 3
530.52914 | 117 | -4.16682 | 3
533.03244 | 117.5 | -4.13247 | 3
535.53622 | 118 | -4.14615 | 3
538.03654 | 118.5 | -4.19763 | 3
540.54071 | 119 | -4.21117 | 3
543.04225 | 119.5 | -4.20608 | 3
545.54498 | 120 | -4.26934 | 3
548.04652 | 120.5 | -4.34069 | 3
550.54546 | 121 | -4.29981 | 3
553.04476 | 121.5 | -4.31537 | 3
555.54732 | 122 | -4.35858 | 3
558.05347 | 122.5 | -4.37044 | 3
560.552 | 123 | -4.40136 | 3
563.05486 | 123.5 | -4.3647 | 3
565.55542 | 124 | -4.40298 | 3
568.05631 | 124.5 | -4.44048 | 3
570.56265 | 125 | -4.42166 | 3
573.05994 | 125.5 | -4.45382 | 3
575.56869 | 126 | -4.46897 | 3
578.06752 | 126.5 | -4.46282 | 3
580.56477 | 127 | -4.51469 | 3
583.06347 | 127.5 | -4.51248 | 3
585.57531 | 128 | -4.51888 | 3
588.06966 | 128.5 | -4.52886 | 3
590.56463 | 129 | -4.51682 | 3
593.07135 | 129.5 | -4.50835 | 3
595.57269 | 130 | -4.58701 | 3
598.07146 | 130.5 | -4.53986 | 3
600.57937 | 131 | -4.60421 | 3
603.08602 | 131.5 | -4.56739 | 3
605.58529 | 132 | -4.62192 | 3
608.09233 | 132.5 | -4.62002 | 3
610.58947 | 133 | -4.68423 | 3
613.09221 | 133.5 | -4.66221 | 3
615.60096 | 134 | -4.68379 | 3
618.10556 | 134.5 | -4.63905 | 3
620.60201 | 135 | -4.70329 | 3
623.10014 | 135.5 | -4.69064 | 3
625.60153 | 136 | -4.72398 | 3
628.11153 | 136.5 | -4.6833 | 3
630.60552 | 137 | -4.72511 | 3
633.10887 | 137.5 | -4.74934 | 3
635.59544 | 138 | -4.7383 | 3
638.09434 | 138.5 | -4.82848 | 3
640.60254 | 139 | -4.82294 | 3
643.11313 | 139.5 | -4.83056 | 3
645.59259 | 140 | -4.81847 | 3
648.10662 | 140.5 | -4.88583 | 3
650.60719 | 141 | -4.85171 | 3
653.08252 | 141.5 | -4.85976 | 3
655.59161 | 142 | -4.8622 | 3
658.14182 | 142.5 | -4.87343 | 3
660.63325 | 143 | -4.89675 | 3
663.13828 | 143.5 | -4.90083 | 3
665.63271 | 144 | -4.92112 | 3
668.12156 | 144.5 | -4.93587 | 3
670.60876 | 145 | -4.92233 | 3
673.0979 | 145.5 | -4.9853 | 3
675.60621 | 146 | -4.94433 | 3
678.12991 | 146.5 | -5.01987 | 3
680.63626 | 147 | -5.00149 | 3
683.13519 | 147.5 | -4.98316 | 3
685.6327 | 148 | -4.94361 | 3
688.12863 | 148.5 | -5.00911 | 3
690.63165 | 149 | -5.03963 | 3
693.13643 | 149.5 | -5.02872 | 3
695.64081 | 150 | -5.03417 | 3
698.13766 | 150.5 | -5.04977 | 3
700.63763 | 151 | -5.00586 | 3
703.14205 | 151.5 | -5.04909 | 3
705.63914 | 152 | -5.08289 | 3
708.14705 | 152.5 | -5.08137 | 3
710.64931 | 153 | -5.12437 | 3
713.15014 | 153.5 | -5.07849 | 3
715.65725 | 154 | -5.07951 | 3
718.16095 | 154.5 | -5.10543 | 3
720.66275 | 155 | -5.07997 | 3
723.15808 | 155.5 | -5.12244 | 3
725.65985 | 156 | -5.13092 | 3
728.15964 | 156.5 | -5.14309 | 3
730.66542 | 157 | -5.13807 | 3
733.17104 | 157.5 | -5.09728 | 3
735.6729 | 158 | -5.06092 | 3
738.16741 | 158.5 | -5.13393 | 3
740.66901 | 159 | -5.15316 | 3
743.17434 | 159.5 | -5.09761 | 3
745.67576 | 160 | -5.17173 | 3
748.18231 | 160.5 | -5.16664 | 3
750.68292 | 161 | -5.20043 | 3
753.18567 | 161.5 | -5.19117 | 3
755.69341 | 162 | -5.22366 | 3
758.19706 | 162.5 | -5.1893 | 3
760.69644 | 163 | -5.16356 | 3
763.19663 | 163.5 | -5.23995 | 3
765.70052 | 164 | -5.23886 | 3
768.20417 | 164.5 | -5.1935 | 3
770.70235 | 165 | -5.19318 | 3
773.20504 | 165.5 | -5.28717 | 3
775.70803 | 166 | -5.20485 | 3
778.21134 | 166.5 | -5.23908 | 3
780.72036 | 167 | -5.25505 | 3
783.21976 | 167.5 | -5.27276 | 3
785.72821 | 168 | -5.24777 | 3
788.22036 | 168.5 | -5.29535 | 3
790.72103 | 169 | -5.28656 | 3
793.22011 | 169.5 | -5.28306 | 3
795.72264 | 170 | -5.29167 | 3
798.22951 | 170.5 | -5.25982 | 3